## Pt100 KOH
P_CO (%) |  | P_CO (%) |  | P_CO (%) |  | P_CO (%)
0.1 |  | 1 |  | 10 |  | 100
E_SHE (V) | OH- order (-) | E_SHE (V) | OH- order (-) | E_SHE (V) | OH- order (-) | E_SHE (V) | OH- order (-)
-0.2 | 0.222679 | -0.15 | 0.803816 | -0.075 | 0.951476 | -0.05 | 0.895938
-0.177778 | 0.0682461 | -0.127778 | 0.794962 | -0.05 | 1.01566 | -0.0277778 | 0.917828
-0.155556 | -0.098409 | -0.105556 | 0.725809 | -0.025 | 0.954315 | -0.00555556 | 0.936314
-0.133333 | -0.250974 | -0.0833333 | 0.599603 | 0 | 0.817538 | 0.0166667 | 0.960098
-0.111111 | -0.359391 | -0.0611111 | 0.431122 | 0.025 | 0.607669 | 0.0388889 | 0.995079
-0.0888889 | -0.4358 | -0.0388889 | 0.237711 | 0.05 | 0.265622 | 0.0611111 | 1.03677
-0.0666667 | -0.452009 | -0.0166667 | 0.0194828 | 0.075 | -0.0812969 | 0.0833333 | 1.07545
-0.0444444 | -0.470995 | 0.00555556 | -0.264087 | 0.1 | -0.382742 | 0.105556 | 0.983078
-0.0222222 | -0.549853 | 0.0277778 | -0.503068 |  |  | 0.127778 | 0.817513
0 | -0.686871 | 0.05 | -0.678578 |  |  | 0.15 | 0.633211

## Pt100 HClO4
P_CO (%) |  | P_CO (%) |  | P_CO (%) |  | P_CO (%)
0.1 |  | 1 |  | 10 |  | 100
E_SHE (V) | H+ order (-) | E_SHE (V) | H+ order (-) | E_SHE (V) | H+ order (-) | E_SHE (V) | H+ order (-)
0.65 | -0.845162 | 0.775 | -1.01111 | 0.825 | -1.12587 | 0.85 | -1.33617
0.672727 | -0.710219 | 0.8 | -0.326426 | 0.8625 | -0.185778 | 0.875 | -0.792042
0.695455 | -0.833148 | 0.825 | 0.0941368 | 0.9 | 0.12974 | 0.9 | -0.366614
0.718182 | -0.64295 | 0.85 | 0.149447 |  |  | 0.925 | -0.0429212
0.740909 | -0.238228 | 0.875 | 0.167694 |  |  | 0.95 | 0.159696
0.763636 | 0.0592752 | 0.9 | 0.170411 |  |  | 0.975 | 0.194866
0.786364 | 0.0473956 | 0.925 | 0.173493 |  |  | 1 | 0.194866
0.809091 | 0.0680647 | 0.95 | 0.175712
0.831818 | 0.082856
0.854545 | 0.0847007
0.877273 | 0.0800224
0.9 | 0.0777101

## Pt66Ru33 KOH
P_CO (%) |  | P_CO (%) |  | P_CO (%) |  | P_CO (%)
0.1 |  | 1 |  | 10 |  | 100
E_SHE (V) | OH- order (-) | E_SHE (V) | OH- order (-) | E_SHE (V) | OH- order (-) | E_SHE (V) | OH- order (-)
-0.2 | -0.23749 | -0.2 | 0.276217 | -0.15 | 0.824104 | -0.1 | 0.672027
-0.177778 | -0.247556 | -0.177273 | 0.115809 | -0.1275 | 0.774756 | -0.0772727 | 0.74175
-0.155556 | -0.258572 | -0.154545 | 0.00653426 | -0.105 | 0.697977 | -0.0545455 | 0.798646
-0.133333 | -0.274133 | -0.131818 | -0.0646958 | -0.0825 | 0.59298 | -0.0318182 | 0.828924
-0.111111 | -0.299526 | -0.109091 | -0.108511 | -0.06 | 0.494528 | -0.00909091 | 0.830626
-0.0888889 | -0.33189 | -0.0863636 | -0.15239 | -0.0375 | 0.389546 | 0.0136364 | 0.827973
-0.0666667 | -0.379837 | -0.0636364 | -0.210802 | -0.015 | 0.256851 | 0.0363636 | 0.815372
-0.0444444 | -0.431715 | -0.0409091 | -0.285797 | 0.0075 | 0.0927715 | 0.0590909 | 0.791206
-0.0222222 | -0.511741 | -0.0181818 | -0.385076 | 0.03 | -0.172514 | 0.0818182 | 0.731117
0 | -0.587619 | 0.00454545 | -0.532199 | 0.0525 | -0.505938 | 0.104545 | 0.565799
|  | 0.0272727 | -0.656781 | 0.075 | -0.788718 | 0.127273 | 0.258507
|  | 0.05 | -0.737638 |  |  | 0.15 | -0.0738176

## Pt66Ru33 HClO4
P_CO (%) |  | P_CO (%) |  | P_CO (%) |  | P_CO (%)
0.1 |  | 1 |  | 10 |  | 100
E_SHE (V) | H+ order (-) | E_SHE (V) | H+ order (-) | E_SHE (V) | H+ order (-) | E_SHE (V) | H+ order (-)
0.6 | -0.0267212 | 0.6 | -0.274319 | 0.6 | -0.924693 | 0.65 | -0.899528
0.621429 | -0.0138807 | 0.621875 | -0.204593 | 0.621429 | -0.878393 | 0.673077 | -0.873205
0.642857 | -0.0024426 | 0.64375 | -0.114685 | 0.642857 | -0.809611 | 0.696154 | -0.831774
0.664286 | 0.00680981 | 0.665625 | -0.0484609 | 0.664286 | -0.718005 | 0.719231 | -0.792899
0.685714 | 0.0138795 | 0.6875 | -0.0271586 | 0.685714 | -0.639768 | 0.742308 | -0.764291
0.707143 | 0.0209113 | 0.709375 | 0.00440731 | 0.707143 | -0.573531 | 0.765385 | -0.732532
0.728571 | 0.0283644 | 0.73125 | 0.014813 | 0.728571 | -0.497871 | 0.788462 | -0.701781
0.75 | 0.0334962 | 0.753125 | 0.0310304 | 0.75 | -0.423931 | 0.811538 | -0.661276
0.771429 | 0.0362786 | 0.775 | 0.0376539 | 0.771429 | -0.333491 | 0.834615 | -0.607032
0.792857 | 0.0421407 | 0.796875 | 0.0525567 | 0.792857 | -0.245054 | 0.857692 | -0.522345
0.814286 | 0.0511277 | 0.81875 | 0.0651497 | 0.814286 | -0.126851 | 0.880769 | -0.422346
0.835714 | 0.0607983 | 0.840625 | 0.0768182 | 0.835714 | 0.0237237 | 0.903846 | -0.256521
0.857143 | 0.0751578 | 0.8625 | 0.0922264 | 0.857143 | 0.200029 | 0.926923 | 0.0205783
0.878571 | 0.0922874 | 0.884375 | 0.113238 | 0.878571 | 0.295363 | 0.95 | 0.28818
0.9 | 0.107463 | 0.90625 | 0.142712 | 0.9 | 0.31406
|  | 0.928125 | 0.17091
|  | 0.95 | 0.195518

## Pt50Ru50 KOH
P_CO (%) |  | P_CO (%) |  | P_CO (%) |  | P_CO (%)
0.1 |  | 1 |  | 10 |  | 100
E_SHE (V) | OH- order (-) | E_SHE (V) | OH- order (-) | E_SHE (V) | OH- order (-) | E_SHE (V) | OH- order (-)
-0.2 | -0.225315 | -0.2 | 0.0778947 | -0.15 | 0.72756 | -0.1 | 0.603931
-0.177778 | -0.234907 | -0.177273 | -0.0891415 | -0.127273 | 0.687937 | -0.0772727 | 0.666214
-0.155556 | -0.243351 | -0.154545 | -0.176397 | -0.104545 | 0.593697 | -0.0545455 | 0.711637
-0.133333 | -0.254204 | -0.131818 | -0.21439 | -0.0818182 | 0.487896 | -0.0318182 | 0.734794
-0.111111 | -0.268566 | -0.109091 | -0.241497 | -0.0590909 | 0.396868 | -0.00909091 | 0.731132
-0.0888889 | -0.286397 | -0.0863636 | -0.271814 | -0.0363636 | 0.296442 | 0.0136364 | 0.716541
-0.0666667 | -0.313941 | -0.0636364 | -0.305776 | -0.0136364 | 0.202153 | 0.0363636 | 0.684471
-0.0444444 | -0.350765 | -0.0409091 | -0.362093 | 0.00909091 | 0.0939647 | 0.0590909 | 0.636715
-0.0222222 | -0.408293 | -0.0181818 | -0.443043 | 0.0318182 | -0.030138 | 0.0818182 | 0.551034
0 | -0.475267 | 0.00454545 | -0.535932 | 0.0545455 | -0.205027 | 0.104545 | 0.418496
|  | 0.0272727 | -0.654726 | 0.0772727 | -0.383444 | 0.127273 | 0.244983
|  | 0.05 | -0.745586 | 0.1 | -0.548009 | 0.15 | 0.0613418

## Pt50Ru50 HClO4
P_CO (%) |  | P_CO (%) |  | P_CO (%) |  | P_CO (%)
0.1 |  | 1 |  | 10 |  | 100
E_SHE (V) | H+ order (-) | E_SHE (V) | H+ order (-) | E_SHE (V) | H+ order (-) | E_SHE (V) | H+ order (-)
0.6 | 0.229683 | 0.6 | -0.294864 | 0.6 | -0.548596 | 0.65 | -0.532283
0.621429 | 0.235029 | 0.621429 | -0.119675 | 0.621429 | -0.525185 | 0.673077 | -0.521762
0.642857 | 0.239886 | 0.642857 | 0.0677132 | 0.642857 | -0.475903 | 0.696154 | -0.504639
0.664286 | 0.244502 | 0.664286 | 0.27461 | 0.664286 | -0.407496 | 0.719231 | -0.478195
0.685714 | 0.248754 | 0.685714 | 0.275911 | 0.685714 | -0.33736 | 0.742308 | -0.444933
0.707143 | 0.252228 | 0.707143 | 0.28788 | 0.707143 | -0.260571 | 0.765385 | -0.399719
0.728571 | 0.255939 | 0.728571 | 0.298028 | 0.728571 | -0.183019 | 0.788462 | -0.353352
0.75 | 0.259904 | 0.75 | 0.306032 | 0.75 | -0.108285 | 0.811538 | -0.298626
0.771429 | 0.264018 | 0.771429 | 0.31332 | 0.771429 | -0.0422917 | 0.834615 | -0.245875
0.792857 | 0.270322 | 0.792857 | 0.320825 | 0.792857 | 0.0338041 | 0.857692 | -0.192011
0.814286 | 0.278692 | 0.814286 | 0.329552 | 0.814286 | 0.0966487 | 0.880769 | -0.138353
0.835714 | 0.286804 | 0.835714 | 0.335704 | 0.835714 | 0.172665 | 0.903846 | -0.0772872
0.857143 | 0.297658 | 0.857143 | 0.347973 | 0.857143 | 0.308134 | 0.926923 | -0.0055574
0.878571 | 0.306787 | 0.878571 | 0.360828 | 0.878571 | 0.408045 | 0.95 | 0.0966994
0.9 | 0.317092 | 0.9 | 0.380865 | 0.9 | 0.457399