## Sheet1
| E_RHE | E_SHE | TC_0pt1_250 | TC_0pt1_250_stdev | TC_0pt1_500 | TC_0pt1_500_stdev | TC_0pt1_1000 | TC_0pt1_1000_stdev | TC_1_250 | TC_1_250_stdev | TC_1_500 | TC_1_500_stdev | TC_1_1000 | TC_1_1000_stdev | TC_10_250 | TC_10_250_stdev | TC_10_500 | TC_10_500_stdev | TC_10_1000 | TC_10_1000_stdev | TC_100_250 | TC_100_250_stdev | TC_100_500 | TC_100_500_stdev | TC_100_1000 | TC_100_1000_stdev | CO_order_250_0p1_1 | CO_order_250_0p1_1_stdev | CO_order_250_1_10 | CO_order_250_1_10_stdev | CO_order_250_10_100 | CO_order_250_10_100_stdev | CO_order_500_0p1_1 | CO_order_500_0p1_1_stdev | CO_order_500_1_10 | CO_order_500_1_10_stdev | CO_order_500_10_100 | CO_order_500_10_100_stdev | CO_order_1000_0p1_1 | CO_order_1000_0p1_1_stdev | CO_order_1000_1_10 | CO_order_1000_1_10_stdev | CO_order_1000_10_100 | CO_order_1000_10_100_stdev | OH_order_0pt1 | OH_order_0pt1_stdev | OH_order_1 | OH_order_1_stdev | OH_order_10 | OH_order_10_stdev | OH_order_100 | OH_order_100_stdev
0 | 0.75 | -0.06 | 0.380991864 | 0.012888516 | 0.340263628 | 0.017941975 | 0.340578941 | 0.01289211 | 0.376654023 | 0.012009825 | 0.342408346 | 0.008835913 | 0.34625779 | 0.002747279 | 0.342602902 | 0.021373977 | 0.321251236 | 0.009244565 | 0.334308187 | 0.021051698 | 0.338434303 | 0.007253779 | 0.299656154 | 0.001796651 | 0.313501502 | 0.013627879 | 0.2975445 | 0.03812022 | 0.3301329 | 0.02202006 | 0.3261741 | 0.02714095 | 0.3058483 | 0.0278673 | 0.3088171 | 0.01818973 | 0.330781 | 0.01689777 | 0.3724324 | 0.0344267 | 0.3894669 | 0.03057837 | 0.3913733 | 0.0330307 | 0.7460402 | 0.1349895 | 0.8467433 | 0.09334052 | 0.9277892 | 0.06413296 | 1.016933 | 0.05430887
1 | 0.7605263 | -0.04894737 | 0.409010867 | 0.032584151 | 0.37306096 | 0.015720147 | 0.342700808 | 0.023323081 | 0.370141405 | 0.028343448 | 0.335497197 | 0.014210414 | 0.350496122 | 0.002467976 | 0.346317334 | 0.009369539 | 0.32027704 | 0.010503544 | 0.330648378 | 0.001672406 | 0.330095738 | 0.020679842 | 0.291343926 | 0.014064737 | 0.300316201 | 0.010485264 | 0.2901349 | 0.03304253 | 0.3288475 | 0.0195703 | 0.3226801 | 0.02614671 | 0.3048036 | 0.02747068 | 0.3044956 | 0.01865212 | 0.327251 | 0.01660054 | 0.3743483 | 0.03497904 | 0.3843952 | 0.03043186 | 0.3868732 | 0.0330813 | 0.7209582 | 0.124967 | 0.8382251 | 0.08944344 | 0.9116506 | 0.06164313 | 0.9967457 | 0.05248673
2 | 0.7710526 | -0.03789474 | 0.392348318 | 0.042479729 | 0.360860732 | 0.032955567 | 0.370321056 | 0.015916444 | 0.380719473 | 0.012319026 | 0.352395394 | 0.010433598 | 0.347026809 | 0.005185596 | 0.345187952 | 0.018150058 | 0.301949342 | 0.012156356 | 0.304247444 | 0.014285886 | 0.330849444 | 0.015958993 | 0.282597733 | 0.019584854 | 0.28720986 | 0.005177967 | 0.2854058 | 0.02930386 | 0.3262071 | 0.01724833 | 0.319007 | 0.0252186 | 0.3029878 | 0.02702167 | 0.2993299 | 0.01905069 | 0.3236516 | 0.01631112 | 0.3757069 | 0.03601918 | 0.377848 | 0.03037423 | 0.3821815 | 0.0332507 | 0.7059818 | 0.1174783 | 0.8357957 | 0.08625309 | 0.8941579 | 0.05891578 | 0.9764385 | 0.05101983
3 | 0.7815789 | -0.02684211 | 0.392500858 | 0.009469927 | 0.357274016 | 0.021544903 | 0.367886764 | 0.019637404 | 0.384996367 | 0.016080918 | 0.346733074 | 0.020874324 | 0.354074118 | 0.012618023 | 0.338159798 | 0.017722922 | 0.306615612 | 0.011493396 | 0.310366485 | 0.001248291 | 0.317438228 | 0.011657645 | 0.291785836 | 0.011456836 | 0.296499758 | 0.015054954 | 0.2834437 | 0.02703461 | 0.3213203 | 0.01531713 | 0.3156103 | 0.02444259 | 0.3002865 | 0.02588296 | 0.2931721 | 0.01914173 | 0.3202072 | 0.0160211 | 0.3745654 | 0.03715014 | 0.3700842 | 0.03045725 | 0.3775116 | 0.03354405 | 0.7037578 | 0.1127285 | 0.833672 | 0.08383702 | 0.8778424 | 0.0562988 | 0.9571014 | 0.04997735
4 | 0.7921053 | -0.01578947 | 0.420086763 | 0.003101863 | 0.367821426 | 0.024386359 | 0.385747376 | 0.009616505 | 0.39681107 | 0.015936008 | 0.346035561 | 0.008819803 | 0.357943653 | 0.009459184 | 0.333778634 | 0.018461781 | 0.302926547 | 0.014590761 | 0.308442834 | 0.00753933 | 0.314744548 | 0.013606159 | 0.277933392 | 0.017092975 | 0.273409654 | 0.011238047 | 0.2822751 | 0.02530867 | 0.3136044 | 0.01362691 | 0.3121117 | 0.02376312 | 0.2969809 | 0.02362584 | 0.2854057 | 0.01878929 | 0.3162846 | 0.01564523 | 0.3699071 | 0.03807125 | 0.3605776 | 0.03071697 | 0.3721179 | 0.0339792 | 0.7090283 | 0.1078602 | 0.8290791 | 0.081597 | 0.8625351 | 0.05390185 | 0.936757 | 0.04914504
5 | 0.8026316 | -0.004736842 | 0.409572546 | 0.005648999 | 0.380207113 | 0.048552952 | 0.405313549 | 0.010194976 | 0.391663177 | 0.016788872 | 0.362338683 | 0.024292613 | 0.370929685 | 0.018896504 | 0.330046444 | 0.013823936 | 0.299402108 | 0.015161079 | 0.31756914 | 0.01506631 | 0.308088851 | 0.02157108 | 0.273669163 | 0.019595147 | 0.265981981 | 0.017596215 | 0.280137 | 0.02369363 | 0.3044312 | 0.01236324 | 0.3086435 | 0.02326166 | 0.2941828 | 0.02069724 | 0.2771944 | 0.01804518 | 0.3119601 | 0.01516772 | 0.3627291 | 0.03852086 | 0.3507142 | 0.031117 | 0.3662842 | 0.03448143 | 0.7155175 | 0.1019039 | 0.8221361 | 0.07928195 | 0.8487427 | 0.05196848 | 0.9160958 | 0.04845586
6 | 0.8131579 | 0.006315789 | 0.425555189 | 0.041327355 | 0.37176564 | 0.048540148 | 0.404785024 | 0.022668266 | 0.389118402 | 0.038133072 | 0.356495825 | 0.03568514 | 0.359326932 | 0.014701011 | 0.324157754 | 0.013811592 | 0.304861074 | 0.022980142 | 0.309260477 | 0.028940555 | 0.30164818 | 0.007213904 | 0.279829071 | 0.014320074 | 0.276900626 | 0.0228415 | 0.2760081 | 0.02199755 | 0.2943717 | 0.01145657 | 0.3048121 | 0.02290505 | 0.2921423 | 0.01757744 | 0.2687632 | 0.01704688 | 0.3069523 | 0.01456017 | 0.3542142 | 0.03866614 | 0.3405596 | 0.03162906 | 0.3597384 | 0.03503122 | 0.7208286 | 0.09562434 | 0.8138634 | 0.07681793 | 0.8362306 | 0.05048464 | 0.8962752 | 0.04793335
7 | 0.8236842 | 0.01736842 | 0.441292003 | 0.044796041 | 0.354688905 | 0.011780149 | 0.404693102 | 0.003392508 | 0.374697059 | 0.008910184 | 0.339609852 | 0.006606876 | 0.352075738 | 0.017522642 | 0.318533094 | 0.017399397 | 0.299919106 | 0.039123735 | 0.299424626 | 0.01650263 | 0.326098374 | 0.001266557 | 0.261757656 | 0.008387843 | 0.268778287 | 0.014041831 | 0.2695945 | 0.0203797 | 0.2835663 | 0.01083915 | 0.3001748 | 0.02266159 | 0.2904875 | 0.01462169 | 0.2600403 | 0.0159052 | 0.3010424 | 0.01381839 | 0.3447529 | 0.03873219 | 0.3298178 | 0.03225421 | 0.352228 | 0.03564097 | 0.7270434 | 0.0883591 | 0.8042699 | 0.07401291 | 0.8236953 | 0.04920608 | 0.8761728 | 0.04760106
8 | 0.8342105 | 0.02842105 | 0.443396921 | 0.007488789 | 0.348520692 | 0.017591888 | 0.413100539 | 0.004250517 | 0.377550377 | 0.016655049 | 0.339900004 | 0.033308046 | 0.36987416 | 0.039397008 | 0.31412533 | 0.007376535 | 0.29784106 | 0.007632946 | 0.283142898 | 0.01146759 | 0.279223434 | 0.011717243 | 0.257697072 | 0.01383032 | 0.248978749 | 0.018129498 | 0.2619208 | 0.01925657 | 0.273241 | 0.01045134 | 0.2950071 | 0.02252285 | 0.2887632 | 0.01228475 | 0.2518112 | 0.01482219 | 0.2949133 | 0.0130642 | 0.3346981 | 0.03882197 | 0.319361 | 0.03293253 | 0.3445947 | 0.0362657 | 0.7342076 | 0.07994452 | 0.794736 | 0.07122173 | 0.8120145 | 0.04814068 | 0.8573648 | 0.04748817
9 | 0.8447368 | 0.03947368 | 0.438866147 | 0.015839591 | 0.349754157 | 0.040256364 | 0.43701153 | 0.026251978 | 0.383100829 | 0.011950394 | 0.340859027 | 0.016509101 | 0.348142835 | 0.022643302 | 0.31959852 | 0.021009853 | 0.28780544 | 0.01262611 | 0.29582111 | 0.020318617 | 0.267755516 | 0.004578071 | 0.25965014 | 0.01078221 | 0.252493501 | 0.019534616 | 0.2523088 | 0.018497 | 0.2623815 | 0.0101394 | 0.2887719 | 0.02246811 | 0.2870197 | 0.01041353 | 0.2431316 | 0.0137215 | 0.2880872 | 0.01226257 | 0.3217481 | 0.03885924 | 0.3079709 | 0.03374083 | 0.3362294 | 0.03698207 | 0.7365928 | 0.0703241 | 0.785211 | 0.06845514 | 0.8003009 | 0.04719666 | 0.8386843 | 0.0475305
10 | 0.8552632 | 0.05052632 | 0.434497505 | 0.003848625 | 0.2918837 | 0.047327538 | 0.425188894 | 0.020441543 | 0.362813113 | 0.010984826 | 0.329049274 | 0.029507093 | 0.355077637 | 0.00453649 | 0.319241966 | 0.021272787 | 0.288417976 | 0.018429063 | 0.286067527 | 0.012713184 | 0.269475275 | 0.013886817 | 0.272113059 | 0.023633988 | 0.247389112 | 0.001287282 | 0.2412264 | 0.01770355 | 0.2519086 | 0.009895401 | 0.2820926 | 0.02252945 | 0.2874754 | 0.00960731 | 0.2347766 | 0.01273481 | 0.2812051 | 0.01148744 | 0.307268 | 0.03872759 | 0.2966072 | 0.03460126 | 0.3279199 | 0.03771896 | 0.7192796 | 0.06157927 | 0.7763469 | 0.06583967 | 0.7889295 | 0.04641688 | 0.8212349 | 0.04771372
11 | 0.8657895 | 0.06157895 | 0.394036208 | 0.017122801 | 0.222376211 | 0.077404699 | 0.404074456 | 0.038657198 | 0.366432324 | 0.013141874 | 0.351118592 | 0.043622654 | 0.352327032 | 0.016965038 | 0.306987293 | 0.009342556 | 0.300387997 | 0.018588766 | 0.29343098 | 0.014652852 | 0.282279235 | 0.011002912 | 0.237810572 | 0.008729898 | 0.235604784 | 0.008665357 | 0.2277686 | 0.01650164 | 0.2408278 | 0.009714066 | 0.2744595 | 0.02275076 | 0.2944792 | 0.01125686 | 0.2261781 | 0.01187733 | 0.2736261 | 0.01066987 | 0.2940696 | 0.03849568 | 0.2843322 | 0.03556375 | 0.3188545 | 0.03851535 | 0.6668134 | 0.05523484 | 0.7684629 | 0.06326483 | 0.7784336 | 0.04578136 | 0.8058067 | 0.04807136
12 | 0.8763158 | 0.07263158 | 0.361618855 | 0.089123532 | 0.121688628 | 0.06979743 | 0.358426513 | 0.031899396 | 0.371905645 | 0.01219603 | 0.326469525 | 0.023191258 | 0.356223328 | 0.009175258 | 0.296287003 | 0.001238152 | 0.288692138 | 0.035660366 | 0.276901113 | 0.014759935 | 0.255719476 | 0.02280318 | 0.245094542 | 0.014617434 | 0.236526869 | 0.004590016 | 0.2151727 | 0.0157005 | 0.2301506 | 0.009608736 | 0.2666843 | 0.0231149 | 0.3123357 | 0.01605686 | 0.2183742 | 0.01135908 | 0.2661056 | 0.009937516 | 0.2911721 | 0.03842856 | 0.2724853 | 0.03651084 | 0.3098455 | 0.0392801 | 0.5617048 | 0.05130753 | 0.7608913 | 0.06042577 | 0.7683894 | 0.04520834 | 0.7911573 | 0.04865024
13 | 0.8868421 | 0.08368421 | 0.265798217 | 0.13522065 | 0.031227984 | 0.054390461 | 0.231491887 | 0.035908008 | 0.350125059 | 0.01120087 | 0.32741884 | 0.037087866 | 0.350121292 | 0.004655223 | 0.326697422 | 0.00626597 | 0.279614121 | 0.016398338 | 0.260329589 | 0.019647619 | 0.259848699 | 0.012232839 | 0.245026552 | 0.011474894 | 0.242103468 | 0.019352758 | 0.2068659 | 0.01728025 | 0.2187738 | 0.009512289 | 0.2580724 | 0.02361393 | 0.3470036 | 0.02301499 | 0.2106839 | 0.01119619 | 0.2579916 | 0.009310957 | 0.3081144 | 0.03869375 | 0.2600964 | 0.03753246 | 0.3000417 | 0.04011084 | 0.4101583 | 0.05057124 | 0.7536639 | 0.05774194 | 0.7596858 | 0.04478356 | 0.7781322 | 0.04932302
14 | 0.8973684 | 0.09473684 | 0.141325205 | 0.175741042 | -0.054731129 | 0.03531965 | 0.055473134 | 0.027395131 | 0.355471227 | 0.006145807 | 0.327951659 | 0.006013523 | 0.358867345 | 0.006488508 | 0.308620175 | 0.024421821 | 0.304016798 | 0.024686843 | 0.293836202 | 0.015990027 | 0.264428821 | 0.0066049 | 0.234608751 | 0.019485769 | 0.234067299 | 0.012169651 | 0.2095195 | 0.02372577 | 0.2076366 | 0.0094015 | 0.2493403 | 0.02416745 | 0.3967243 | 0.02929609 | 0.203675 | 0.01136517 | 0.249973 | 0.008880272 | 0.3504656 | 0.03918167 | 0.2483757 | 0.0385586 | 0.2903409 | 0.04097242 | 0.2162467 | 0.0536993 | 0.7450717 | 0.05539277 | 0.7514694 | 0.0445469 | 0.7657145 | 0.05003747
15 | 0.9078947 | 0.1057895 | 0.019108689 | 0.183287475 | -0.116981798 | 0.018968492 | -0.083212808 | 0.024838933 | 0.356814587 | 0.011222679 | 0.318677592 | 0.027848307 | 0.368529911 | 0.025883303 | 0.299559453 | 0.014452986 | 0.284160274 | 0.016477853 | 0.302307838 | 0.020641692 | 0.253579658 | 0.009413465 | 0.232303592 | 0.00095792 | 0.226779842 | 0.012326495 | 0.2298102 | 0.0362953 | 0.1957634 | 0.00937917 | 0.2395282 | 0.02485921 | 0.4644635 | 0.03347959 | 0.1966075 | 0.01177416 | 0.2411824 | 0.00856922 | 0.4241662 | 0.03957828 | 0.2364197 | 0.03970107 | 0.2798322 | 0.0419297 | 0.01214365 | 0.06197436 | 0.7339738 | 0.05363581 | 0.7436547 | 0.04447342 | 0.7544337 | 0.05080404
16 | 0.9184211 | 0.1168421 | -0.105557889 | 0.142587261 | -0.181685686 | 0.025368407 | -0.210063565 | 0.029343065 | 0.349119788 | 0.024177587 | 0.325067409 | 0.034639288 | 0.352766909 | 0.029195479 | 0.304011314 | 0.005687585 | 0.278465919 | 0.014930532 | 0.301681494 | 0.016956888 | 0.236401303 | 0.008930446 | 0.2554893 | 0.024419041 | 0.223570043 | 0.008418066 | 0.270552 | 0.05135863 | 0.184552 | 0.009685836 | 0.2294856 | 0.02569652 | 0.5409513 | 0.03452021 | 0.1902486 | 0.01223175 | 0.2324914 | 0.008443522 | 0.5175877 | 0.0394512 | 0.2257228 | 0.04085623 | 0.2695106 | 0.04280531 | -0.1692306 | 0.07655044 | 0.7190134 | 0.05254983 | 0.736081 | 0.04449689 | 0.7446313 | 0.05167824
17 | 0.9289474 | 0.1278947 | -0.205061449 | 0.103531482 | -0.187983099 | 0.025592285 | -0.290146261 | 0.019089462 | 0.35975049 | 0.033683994 | 0.30282424 | 0.024496834 | 0.339441021 | 0.036150381 | 0.311147413 | 0.005230592 | 0.278336679 | 0.001694325 | 0.288765776 | 0.019381561 | 0.237750182 | 0.020957626 | 0.230318081 | 0.012291545 | 0.228688353 | 0.00830067 | 0.337765 | 0.06590715 | 0.1733606 | 0.01054434 | 0.2183794 | 0.02676697 | 0.6308423 | 0.03338962 | 0.1842278 | 0.01258952 | 0.2233058 | 0.008637682 | 0.630289 | 0.0388571 | 0.2157938 | 0.04215249 | 0.2584566 | 0.04362267 | -0.3196675 | 0.09671495 | 0.6934244 | 0.05266173 | 0.7277655 | 0.04482324 | 0.7356995 | 0.05267561
18 | 0.9394737 | 0.1389474 | -0.257032201 | 0.041191801 | -0.200036686 | 0.03491283 | -0.325819601 | 0.01327555 | 0.329008615 | 0.015511872 | 0.294641868 | 0.027210961 | 0.328735874 | 0.026232644 | 0.295896102 | 0.027148036 | 0.28578635 | 0.010991502 | 0.287621162 | 0.009635742 | 0.242102344 | 0.016096713 | 0.232991352 | 0.018726502 | 0.217205983 | 0.005082474 | 0.4237492 | 0.07492522 | 0.1636047 | 0.01185976 | 0.2073968 | 0.02790359 | 0.7225061 | 0.03115547 | 0.1797705 | 0.0126141 | 0.2144117 | 0.00912237 | 0.7446224 | 0.03858218 | 0.2082757 | 0.04347953 | 0.2478051 | 0.04436267 | -0.4117844 | 0.1146424 | 0.6470019 | 0.05499713 | 0.7190253 | 0.04555539 | 0.728278 | 0.05367686
19 | 0.95 | 0.15 | -0.248242918 | 0.026411514 | -0.201402867 | 0.009950861 | -0.301774295 | 0.026443386 | 0.288526264 | 0.033747563 | 0.232446632 | 0.060380959 | 0.281471899 | 0.025243041 | 0.289949873 | 0.012292934 | 0.280330047 | 0.003720214 | 0.285850673 | 0.018296283 | 0.23194136 | 0.001797459 | 0.22781786 | 0.008950668 | 0.224998062 | 0.01680221 | 0.5249436 | 0.07802336 | 0.155375 | 0.0135354 | 0.1961335 | 0.02916655 | 0.8117342 | 0.02803105 | 0.1789013 | 0.01193591 | 0.2051481 | 0.009737025 | 0.8563361 | 0.03914698 | 0.204845 | 0.04490262 | 0.2373935 | 0.04510102 | -0.4615472 | 0.1242636 | 0.5585454 | 0.05976972 | 0.7086074 | 0.04632989 | 0.7210828 | 0.05483532