## Sheet1
| E_RHE | E_SHE | TC_0pt1_250 | TC_0pt1_250_stdev | TC_0pt1_500 | TC_0pt1_500_stdev | TC_0pt1_1000 | TC_0pt1_1000_stdev | TC_1_250 | TC_1_250_stdev | TC_1_500 | TC_1_500_stdev | TC_1_1000 | TC_1_1000_stdev | TC_10_250 | TC_10_250_stdev | TC_10_500 | TC_10_500_stdev | TC_10_1000 | TC_10_1000_stdev | TC_100_250 | TC_100_250_stdev | TC_100_500 | TC_100_500_stdev | TC_100_1000 | TC_100_1000_stdev | CO_order_250_0p1_1 | CO_order_250_0p1_1_stdev | CO_order_250_1_10 | CO_order_250_1_10_stdev | CO_order_250_10_100 | CO_order_250_10_100_stdev | CO_order_500_0p1_1 | CO_order_500_0p1_1_stdev | CO_order_500_1_10 | CO_order_500_1_10_stdev | CO_order_500_10_100 | CO_order_500_10_100_stdev | CO_order_1000_0p1_1 | CO_order_1000_0p1_1_stdev | CO_order_1000_1_10 | CO_order_1000_1_10_stdev | CO_order_1000_10_100 | CO_order_1000_10_100_stdev | OH_order_0pt1 | OH_order_0pt1_stdev | OH_order_1 | OH_order_1_stdev | OH_order_10 | OH_order_10_stdev | OH_order_100 | OH_order_100_stdev
0 | 0.6 | -0.2 | 0.436281898 | 0.068847842 | 0.41334293 | 0.017027721 | 0.360836718 | 0.006102563 | 0.416950551 | 0.066600854 | 0.391484555 | 0.036001444 | 0.351116674 | 0.004858808 | 0.383361243 | 0.017842381 | 0.380019516 | 0.021084874 | 0.351652147 | 0.019242529 | 0.349330595 | 0.035868101 | 0.355688941 | 0.03199782 | 0.343775922 | 0.029966003 | 0.3949984 | 0.2823144 | 0.3679095 | 0.1481091 | 0.2928405 | 0.06163565 | 0.4186291 | 0.03797338 | 0.3876876 | 0.02325211 | 0.2836224 | 0.03365068 | 0.4227387 | 0.05511177 | 0.3944935 | 0.05783166 | 0.2938595 | 0.06134155 | 1.118854 | 0.3345576 | 1.143086 | 0.2026931 | 1.180361 | 0.1307974 | 1.161022 | 0.1089568
1 | 0.6184211 | -0.1815789 | 0.44135219 | 0.09924738 | 0.390878342 | 0.019746082 | 0.35652145 | 0.005575759 | 0.4137757 | 0.053167954 | 0.371781691 | 0.019632149 | 0.335983128 | 0.011206569 | 0.381204774 | 0.049454329 | 0.36875629 | 0.042598958 | 0.340042944 | 0.026417893 | 0.353778634 | 0.023021934 | 0.350887161 | 0.049639344 | 0.322368038 | 0.02405302 | 0.3853424 | 0.2640607 | 0.3611389 | 0.1353395 | 0.2837259 | 0.05352398 | 0.4100497 | 0.03588187 | 0.3858243 | 0.02416574 | 0.2758569 | 0.03565274 | 0.4177915 | 0.05459776 | 0.3935972 | 0.05764109 | 0.2879886 | 0.06153669 | 1.062212 | 0.3140086 | 1.099848 | 0.1908525 | 1.144364 | 0.1270686 | 1.132463 | 0.1089996
2 | 0.6368421 | -0.1631579 | 0.399303286 | 0.058001369 | 0.386278217 | 0.037024933 | 0.349533552 | 0.011299148 | 0.394115732 | 0.067738327 | 0.364878942 | 0.012755978 | 0.332545341 | 0.019950513 | 0.364167773 | 0.031123593 | 0.354218578 | 0.023362085 | 0.335263168 | 0.018148599 | 0.323780296 | 0.026707324 | 0.329313693 | 0.037009035 | 0.297947605 | 0.010205533 | 0.3732799 | 0.2448014 | 0.3551763 | 0.122988 | 0.2755042 | 0.04455139 | 0.4011518 | 0.03262506 | 0.3853995 | 0.02514843 | 0.2675886 | 0.03794674 | 0.4132685 | 0.05416886 | 0.3920937 | 0.05754423 | 0.2819307 | 0.06179912 | 1.011954 | 0.2984095 | 1.057709 | 0.1790801 | 1.108366 | 0.1241342 | 1.098509 | 0.1082603
3 | 0.6552632 | -0.1447368 | 0.387285092 | 0.068604171 | 0.3578741 | 0.02831869 | 0.328789223 | 0.009669307 | 0.370765809 | 0.057422646 | 0.362682186 | 0.048187271 | 0.310725352 | 0.004785589 | 0.333380382 | 0.047062995 | 0.331558781 | 0.02100239 | 0.305957669 | 0.006683013 | 0.315697259 | 0.029981294 | 0.310221493 | 0.030169341 | 0.300488029 | 0.014134478 | 0.3611442 | 0.2252734 | 0.3484852 | 0.1105242 | 0.26645 | 0.03664379 | 0.3950071 | 0.02920669 | 0.3823008 | 0.02692057 | 0.2591973 | 0.04043653 | 0.4093299 | 0.05403927 | 0.389777 | 0.05764469 | 0.2757433 | 0.06221635 | 0.9545434 | 0.2772149 | 1.016542 | 0.1683345 | 1.071853 | 0.1213173 | 1.069381 | 0.1094948
4 | 0.6736842 | -0.1263158 | 0.373017374 | 0.068049103 | 0.352091774 | 0.024527806 | 0.311024425 | 0.027490235 | 0.337911246 | 0.074188187 | 0.334135452 | 0.028410439 | 0.303826525 | 0.013847313 | 0.330799254 | 0.030894872 | 0.309971567 | 0.028382179 | 0.307732595 | 0.029738329 | 0.296022295 | 0.029273025 | 0.284651863 | 0.023882099 | 0.279042503 | 0.011682284 | 0.3517119 | 0.2080871 | 0.3412641 | 0.09823797 | 0.2565589 | 0.03046807 | 0.391022 | 0.02592328 | 0.3765897 | 0.02910847 | 0.2510033 | 0.0431784 | 0.4063982 | 0.05406846 | 0.3866008 | 0.05780858 | 0.269902 | 0.06266722 | 0.8949753 | 0.2562305 | 0.9759242 | 0.1583768 | 1.035464 | 0.1194028 | 1.038485 | 0.1110931
5 | 0.6921053 | -0.1078947 | 0.353627019 | 0.055023645 | 0.328611231 | 0.036467551 | 0.294930287 | 0.015705526 | 0.340700074 | 0.054141276 | 0.324794118 | 0.019265846 | 0.299437321 | 0.021429293 | 0.3145254 | 0.04876526 | 0.309588798 | 0.03619886 | 0.289990344 | 0.019590595 | 0.289851414 | 0.030797267 | 0.300109402 | 0.021113035 | 0.268853519 | 0.008732665 | 0.3449561 | 0.1930635 | 0.3333811 | 0.08582673 | 0.2463541 | 0.02660475 | 0.3869169 | 0.02262121 | 0.3702237 | 0.03169636 | 0.2427454 | 0.04629139 | 0.4047124 | 0.0541635 | 0.3823167 | 0.05795932 | 0.2643148 | 0.06306425 | 0.8438846 | 0.2432437 | 0.9365086 | 0.1491393 | 0.9993802 | 0.1179175 | 1.010739 | 0.1136402
6 | 0.7105263 | -0.08947368 | 0.316263758 | 0.047594811 | 0.324253063 | 0.024812197 | 0.285269215 | 0.012906516 | 0.305063231 | 0.062158893 | 0.304883659 | 0.014708919 | 0.275854764 | 0.007994182 | 0.294651249 | 0.038147906 | 0.287181848 | 0.013489878 | 0.266623407 | 0.007142411 | 0.273114713 | 0.038230842 | 0.265189269 | 0.021977147 | 0.23486845 | 0.011342437 | 0.3403676 | 0.1801931 | 0.325043 | 0.07437552 | 0.2366944 | 0.02686332 | 0.3830656 | 0.02000574 | 0.3638098 | 0.03456288 | 0.2350694 | 0.04939546 | 0.4045647 | 0.05440672 | 0.3772575 | 0.05813489 | 0.2590858 | 0.06340419 | 0.7916397 | 0.2307967 | 0.8980599 | 0.1406666 | 0.9643987 | 0.1172945 | 0.9826777 | 0.1169802
7 | 0.7289474 | -0.07105263 | 0.29863078 | 0.040460786 | 0.310574624 | 0.055445088 | 0.275424677 | 0.028874361 | 0.308000582 | 0.056904381 | 0.287236801 | 0.017406899 | 0.267112242 | 0.016769341 | 0.266872345 | 0.035953761 | 0.268994198 | 0.02136396 | 0.254667691 | 0.015375259 | 0.235730031 | 0.035634294 | 0.24856317 | 0.020672516 | 0.223915069 | 0.00772713 | 0.3374822 | 0.1683954 | 0.31559 | 0.06361201 | 0.2265575 | 0.03082058 | 0.381273 | 0.01861836 | 0.3553836 | 0.03765982 | 0.2276354 | 0.05249506 | 0.4061941 | 0.0548705 | 0.3713843 | 0.05838008 | 0.2536349 | 0.06376415 | 0.7388637 | 0.2205222 | 0.8606691 | 0.1332556 | 0.9313004 | 0.1173764 | 0.9582615 | 0.1208896
8 | 0.7473684 | -0.05263158 | 0.265509759 | 0.015811836 | 0.292997914 | 0.036988959 | 0.236849378 | 0.011999501 | 0.29550463 | 0.031620367 | 0.277022125 | 0.026996981 | 0.249291655 | 0.006280127 | 0.24759492 | 0.028649518 | 0.261931894 | 0.021708743 | 0.225596394 | 0.018216019 | 0.225084222 | 0.032712538 | 0.235959269 | 0.033110143 | 0.227789008 | 0.017266807 | 0.3380722 | 0.1597617 | 0.3057862 | 0.05439417 | 0.2164167 | 0.03651317 | 0.3826811 | 0.01886623 | 0.3450665 | 0.04062074 | 0.220731 | 0.055435 | 0.4102231 | 0.05543625 | 0.3651632 | 0.05861962 | 0.2482461 | 0.06410989 | 0.685602 | 0.2133183 | 0.8249639 | 0.1277129 | 0.900524 | 0.1182073 | 0.9346693 | 0.1251454
9 | 0.7657895 | -0.03421053 | 0.227737909 | 0.040453719 | 0.254959176 | 0.048654043 | 0.20971994 | 0.013529083 | 0.271618553 | 0.051710706 | 0.253672284 | 0.028413092 | 0.240643426 | 0.008381994 | 0.255347357 | 0.049110084 | 0.234413254 | 0.02464847 | 0.226610199 | 0.01614243 | 0.210958913 | 0.030593536 | 0.21717771 | 0.01783636 | 0.205488167 | 0.012603372 | 0.3449852 | 0.1564777 | 0.2956512 | 0.04676329 | 0.2062792 | 0.04350465 | 0.3868378 | 0.0213513 | 0.3342475 | 0.04379806 | 0.2139026 | 0.05838702 | 0.4182128 | 0.0560217 | 0.3583334 | 0.05880451 | 0.2428234 | 0.06441449 | 0.6325455 | 0.2110758 | 0.7911684 | 0.1236412 | 0.8716418 | 0.1197685 | 0.9146271 | 0.1296093
10 | 0.7842105 | -0.01578947 | 0.202501804 | 0.044275971 | 0.219830761 | 0.048209844 | 0.188134774 | 0.017440375 | 0.257195216 | 0.039197551 | 0.244718347 | 0.054473745 | 0.244039351 | 0.018522828 | 0.223410963 | 0.026525362 | 0.225100045 | 0.022584579 | 0.202646741 | 0.006197862 | 0.201195559 | 0.028792313 | 0.202196213 | 0.027498009 | 0.19516144 | 0.005290164 | 0.3598557 | 0.1603475 | 0.2861599 | 0.04187727 | 0.1967697 | 0.05098142 | 0.3936135 | 0.02590049 | 0.3252037 | 0.04720185 | 0.2076292 | 0.06109346 | 0.4311907 | 0.05654658 | 0.3514526 | 0.05894747 | 0.2377144 | 0.064688 | 0.5822162 | 0.2161245 | 0.759252 | 0.1198511 | 0.8453499 | 0.1220231 | 0.8964265 | 0.134244
11 | 0.8026316 | 0.002631579 | 0.15115338 | 0.086703579 | 0.190074437 | 0.04652002 | 0.157006848 | 0.024536983 | 0.228533402 | 0.016680686 | 0.232127114 | 0.027208571 | 0.224660269 | 0.009600713 | 0.210028191 | 0.035594988 | 0.205673685 | 0.020456423 | 0.199616327 | 0.011877911 | 0.181845883 | 0.027687004 | 0.193072794 | 0.014490013 | 0.179431665 | 0.00417535 | 0.3832284 | 0.1707168 | 0.2772754 | 0.03990889 | 0.1868137 | 0.05841901 | 0.4054685 | 0.03166094 | 0.3172355 | 0.05095566 | 0.2017202 | 0.06361196 | 0.4508616 | 0.05689147 | 0.3446031 | 0.05905732 | 0.2326037 | 0.06499399 | 0.5372834 | 0.2287508 | 0.7289696 | 0.1173578 | 0.8212141 | 0.1246137 | 0.8806091 | 0.1389977
12 | 0.8210526 | 0.02105263 | 0.125501523 | 0.082785466 | 0.153187759 | 0.042674823 | 0.118291948 | 0.016258689 | 0.21059141 | 0.010230351 | 0.217511786 | 0.028808149 | 0.204993196 | 0.002283757 | 0.192640753 | 0.01477074 | 0.196550774 | 0.00997492 | 0.187446386 | 0.006169047 | 0.167382181 | 0.02298062 | 0.183520477 | 0.014782886 | 0.176251285 | 0.005190468 | 0.4120218 | 0.1842744 | 0.27005 | 0.04075875 | 0.1766869 | 0.06515894 | 0.4248713 | 0.03708043 | 0.3096618 | 0.05465304 | 0.1962267 | 0.06590632 | 0.4772024 | 0.05677685 | 0.3385443 | 0.05901752 | 0.227749 | 0.06526305 | 0.4956632 | 0.2463048 | 0.6996733 | 0.1170066 | 0.7986253 | 0.1273951 | 0.8680809 | 0.1434927
13 | 0.8394737 | 0.03947368 | 0.087636876 | 0.061292449 | 0.118967356 | 0.039231052 | 0.067281092 | 0.016449312 | 0.20137112 | 0.01217268 | 0.206823937 | 0.034252073 | 0.184684841 | 0.016063884 | 0.183857668 | 0.019667097 | 0.176375084 | 0.018627792 | 0.17437956 | 0.003237687 | 0.158350014 | 0.021532422 | 0.166160683 | 0.015738708 | 0.15695961 | 0.013158766 | 0.4420142 | 0.19722 | 0.2655273 | 0.04378973 | 0.167437 | 0.07143732 | 0.4520121 | 0.04125918 | 0.3027239 | 0.05789161 | 0.1910916 | 0.06794268 | 0.5090022 | 0.05615305 | 0.3340599 | 0.05875522 | 0.2234454 | 0.06539936 | 0.4511276 | 0.2642405 | 0.6703831 | 0.1183907 | 0.7776492 | 0.1304004 | 0.8566472 | 0.1479426
14 | 0.8578947 | 0.05789474 | 0.073680876 | 0.060579621 | 0.074010116 | 0.030298622 | 0.037420177 | 0.011338692 | 0.159755933 | 0.025562564 | 0.188707173 | 0.013513852 | 0.16850697 | 0.011079869 | 0.162494921 | 0.021557364 | 0.173078339 | 0.019390764 | 0.159759583 | 0.012505504 | 0.136532356 | 0.01820957 | 0.159719042 | 0.005257641 | 0.159527949 | 0.011557306 | 0.4730083 | 0.2088152 | 0.2643637 | 0.04863051 | 0.1586427 | 0.07748583 | 0.4881306 | 0.04387802 | 0.2966355 | 0.06037079 | 0.1862358 | 0.06976912 | 0.5475688 | 0.05510735 | 0.3319885 | 0.05827909 | 0.2195131 | 0.06546557 | 0.399601 | 0.2798049 | 0.6402324 | 0.1215496 | 0.757554 | 0.13364 | 0.8474597 | 0.152043
15 | 0.8763158 | 0.07631579 | 0.046504655 | 0.043085017 | 0.03575168 | 0.029748965 | 0.014608326 | 0.019630122 | 0.138335498 | 0.048887452 | 0.175017026 | 0.007571155 | 0.142147325 | 0.001615585 | 0.154935406 | 0.014026709 | 0.160441216 | 0.017569851 | 0.148004508 | 0.004104944 | 0.126454574 | 0.015489184 | 0.150136324 | 0.010464926 | 0.143104183 | 0.010696692 | 0.5028436 | 0.2183619 | 0.2674595 | 0.05460461 | 0.1503773 | 0.08217669 | 0.5304383 | 0.04465253 | 0.2928255 | 0.06175887 | 0.1821718 | 0.0712917 | 0.5906327 | 0.05354946 | 0.333708 | 0.0575331 | 0.2163864 | 0.06546974 | 0.3365843 | 0.2927016 | 0.60833 | 0.1265416 | 0.7375883 | 0.1370484 | 0.839255 | 0.15598
16 | 0.8947368 | 0.09473684 | 0.015667497 | 0.032155434 | -0.010859019 | 0.025833774 | -0.046649912 | 0.006878296 | 0.113421695 | 0.055262807 | 0.146831015 | 0.006313324 | 0.107586521 | 0.008065275 | 0.146250496 | 0.020327641 | 0.150515477 | 0.014109813 | 0.137427308 | 0.007889075 | 0.120728191 | 0.016591386 | 0.137120735 | 0.009684749 | 0.134881087 | 0.017903261 | 0.5335179 | 0.2261677 | 0.2752503 | 0.06206965 | 0.1430792 | 0.08588212 | 0.5797321 | 0.04471048 | 0.2939746 | 0.06284767 | 0.1787321 | 0.07250322 | 0.6413505 | 0.05107361 | 0.3403966 | 0.05625615 | 0.2145086 | 0.06519006 | 0.2529364 | 0.3027122 | 0.5711652 | 0.1330509 | 0.7160581 | 0.1402827 | 0.8325158 | 0.1591707
17 | 0.9131579 | 0.1131579 | -0.019343771 | 0.023781273 | -0.066913588 | 0.034243463 | -0.101995084 | 0.010540637 | 0.093124986 | 0.070731425 | 0.116297058 | 0.021079576 | 0.076411761 | 0.010479632 | 0.133315576 | 0.015019871 | 0.136187966 | 0.009170165 | 0.115391405 | 0.00685996 | 0.116387329 | 0.007144719 | 0.12463546 | 0.007091534 | 0.121509799 | 0.004588212 | 0.5658884 | 0.231808 | 0.2866881 | 0.07056762 | 0.138334 | 0.08901701 | 0.6358639 | 0.04379598 | 0.3017214 | 0.06340732 | 0.1766146 | 0.07330072 | 0.6999201 | 0.04770935 | 0.3534832 | 0.05430931 | 0.2146626 | 0.06457772 | 0.140316 | 0.3094853 | 0.5210435 | 0.1417184 | 0.6906264 | 0.1434131 | 0.82464 | 0.1617491
18 | 0.9315789 | 0.1315789 | -0.068049321 | 0.009393169 | -0.153569284 | 0.034979331 | -0.171172832 | 0.001857391 | 0.051904482 | 0.060978576 | 0.082526212 | 0.014877585 | 0.02709519 | 0.006539007 | 0.111116647 | 0.005919494 | 0.122049785 | 0.015502906 | 0.104702173 | 0.003042671 | 0.120987101 | 0.019447405 | 0.119387601 | 0.012940221 | 0.111619851 | 0.003091918 | 0.6051297 | 0.2354688 | 0.3026938 | 0.08000984 | 0.1365186 | 0.09136607 | 0.7101727 | 0.03961895 | 0.3160453 | 0.06231294 | 0.1756155 | 0.07419067 | 0.7721854 | 0.04330686 | 0.3771711 | 0.05125257 | 0.217811 | 0.06340741 | -0.005638653 | 0.3117628 | 0.4464139 | 0.1533081 | 0.6590068 | 0.1465516 | 0.8129402 | 0.1640805
19 | 0.95 | 0.15 | -0.130731989 | 0.012903234 | -0.253471707 | 0.030137023 | -0.290496469 | 0.030761072 | 0.026389682 | 0.075956794 | 0.004436987 | 0.046808749 | -0.040935674 | 0.009239287 | 0.109574236 | 0.010416713 | 0.102048523 | 0.012383015 | 0.073237582 | 0.005534588 | 0.106947726 | 0.015667007 | 0.107326606 | 0.009391793 | 0.104700673 | 0.013207378 | 0.6523547 | 0.2362476 | 0.3242853 | 0.08959233 | 0.1352122 | 0.0911148 | 0.7962453 | 0.03245059 | 0.343988 | 0.06049445 | 0.1769261 | 0.07521034 | 0.8522574 | 0.03885385 | 0.4154211 | 0.04715425 | 0.2253659 | 0.06171961 | -0.1749893 | 0.3081273 | 0.3357893 | 0.1652949 | 0.616596 | 0.149674 | 0.7992693 | 0.1656454