## Sheet1
| E_RHE | E_SHE | TC_0pt1_250 | TC_0pt1_250_stdev | TC_0pt1_500 | TC_0pt1_500_stdev | TC_0pt1_1000 | TC_0pt1_1000_stdev | TC_1_250 | TC_1_250_stdev | TC_1_500 | TC_1_500_stdev | TC_1_1000 | TC_1_1000_stdev | TC_10_250 | TC_10_250_stdev | TC_10_500 | TC_10_500_stdev | TC_10_1000 | TC_10_1000_stdev | TC_100_250 | TC_100_250_stdev | TC_100_500 | TC_100_500_stdev | TC_100_1000 | TC_100_1000_stdev | CO_order_250_0p1_1 | CO_order_250_0p1_1_stdev | CO_order_250_1_10 | CO_order_250_1_10_stdev | CO_order_250_10_100 | CO_order_250_10_100_stdev | CO_order_500_0p1_1 | CO_order_500_0p1_1_stdev | CO_order_500_1_10 | CO_order_500_1_10_stdev | CO_order_500_10_100 | CO_order_500_10_100_stdev | CO_order_1000_0p1_1 | CO_order_1000_0p1_1_stdev | CO_order_1000_1_10 | CO_order_1000_1_10_stdev | CO_order_1000_10_100 | CO_order_1000_10_100_stdev | OH_order_0pt1 | OH_order_0pt1_stdev | OH_order_1 | OH_order_1_stdev | OH_order_10 | OH_order_10_stdev | OH_order_100 | OH_order_100_stdev
0 | 0.6 | -0.2 | 0.399156164 | 0.064951621 | 0.39115541 | 0.071208267 | 0.28955734 | 0.015641745 | 0.354550565 | 0.039482756 | 0.368017612 | 0.023151848 | 0.30617768 | 0.012038314 | 0.359888186 | 0.020074548 | 0.353172016 | 0.015448057 | 0.309940127 | 0.027814908 | 0.316998447 | 0.023155316 | 0.329627553 | 0.018014782 | 0.299681048 | 0.012939813 | 0.4019293 | 0.06336737 | 0.2970714 | 0.02462092 | 0.2541786 | 0.02960278 | 0.4615158 | 0.1481403 | 0.3549644 | 0.1458401 | 0.2847905 | 0.1473986 | 0.3687323 | 0.0982991 | 0.323992 | 0.06962088 | 0.2542342 | 0.04999833 | 1.164795 | 0.1975046 | 1.111095 | 0.1485852 | 1.162737 | 0.1352052 | 1.15058 | 0.1386694
1 | 0.6184211 | -0.1815789 | 0.348335693 | 0.044638101 | 0.351900473 | 0.039422516 | 0.266010564 | 0.025969799 | 0.353520239 | 0.038351155 | 0.352597157 | 0.033742554 | 0.280806142 | 0.021184712 | 0.331168795 | 0.031793408 | 0.353273624 | 0.01022941 | 0.293050622 | 0.011430844 | 0.32604727 | 0.011109745 | 0.318141009 | 0.017040282 | 0.321665093 | 0.011625426 | 0.3990615 | 0.05542539 | 0.2948463 | 0.02183915 | 0.244218 | 0.03491894 | 0.4588409 | 0.1394332 | 0.3543627 | 0.1390984 | 0.2763097 | 0.1421678 | 0.3717231 | 0.09462789 | 0.3282243 | 0.06592457 | 0.2525963 | 0.04686427 | 1.096391 | 0.1832983 | 1.056868 | 0.1384219 | 1.119144 | 0.1295481 | 1.123118 | 0.1361884
2 | 0.6368421 | -0.1631579 | 0.333109179 | 0.036548278 | 0.333139134 | 0.035764374 | 0.258498567 | 0.022935592 | 0.333248706 | 0.035761839 | 0.34301672 | 0.02356705 | 0.273519184 | 0.02935037 | 0.318571341 | 0.027609825 | 0.342766317 | 0.006125157 | 0.268067196 | 0.014735683 | 0.282745158 | 0.020569815 | 0.297429022 | 0.00572941 | 0.283251749 | 0.023396033 | 0.397238 | 0.04733627 | 0.2925823 | 0.02126134 | 0.234548 | 0.04086935 | 0.4574731 | 0.1306045 | 0.3533256 | 0.1320122 | 0.2684691 | 0.1367891 | 0.3761885 | 0.09110601 | 0.33229 | 0.06223907 | 0.2516632 | 0.04385103 | 1.028987 | 0.1702008 | 1.003907 | 0.1289616 | 1.075024 | 0.1243016 | 1.096283 | 0.1343051
3 | 0.6552632 | -0.1447368 | 0.314076734 | 0.03383075 | 0.312363157 | 0.027413267 | 0.239600606 | 0.007578077 | 0.310952376 | 0.035120006 | 0.309856873 | 0.034425103 | 0.261992918 | 0.031952595 | 0.305791652 | 0.031579177 | 0.330242461 | 0.00950645 | 0.282118905 | 0.0081298 | 0.297099323 | 0.032517528 | 0.282093295 | 0.043859793 | 0.279688494 | 0.022469586 | 0.3965329 | 0.03968765 | 0.2909171 | 0.02324562 | 0.2252074 | 0.04717293 | 0.4573777 | 0.122124 | 0.3520515 | 0.1250709 | 0.2605632 | 0.1311017 | 0.3819845 | 0.08803111 | 0.3359306 | 0.05872018 | 0.2513173 | 0.04114476 | 0.9629835 | 0.1578181 | 0.9522493 | 0.1203953 | 1.031459 | 0.1198393 | 1.069412 | 0.1327073
4 | 0.6736842 | -0.1263158 | 0.298079319 | 0.033968607 | 0.295588731 | 0.036068 | 0.216885462 | 0.015149862 | 0.294342483 | 0.026966658 | 0.292475651 | 0.028723866 | 0.238456623 | 0.015889751 | 0.282606801 | 0.019027805 | 0.284947171 | 0.012032938 | 0.25899353 | 0.014282409 | 0.277174378 | 0.021542862 | 0.2701404 | 0.017724939 | 0.252405675 | 0.013884325 | 0.3968784 | 0.03299805 | 0.2893102 | 0.02712471 | 0.2166241 | 0.05344673 | 0.4584912 | 0.1142142 | 0.3504239 | 0.1185788 | 0.2528867 | 0.1254648 | 0.3891216 | 0.08559082 | 0.3388813 | 0.05548046 | 0.2516276 | 0.03866303 | 0.8965499 | 0.1464406 | 0.9030025 | 0.1128073 | 0.9883783 | 0.1161265 | 1.042415 | 0.1315139
5 | 0.6921053 | -0.1078947 | 0.261072886 | 0.033037913 | 0.269469017 | 0.021176622 | 0.198584661 | 0.000598262 | 0.295766523 | 0.039071301 | 0.297248473 | 0.037959477 | 0.233621579 | 0.012029042 | 0.257028879 | 0.034326849 | 0.269081661 | 0.016746654 | 0.236768428 | 0.018183749 | 0.248005422 | 0.031359093 | 0.250175909 | 0.008026011 | 0.236308178 | 0.021171621 | 0.3983486 | 0.02727283 | 0.2868461 | 0.03229178 | 0.2083991 | 0.05980292 | 0.4609819 | 0.1063159 | 0.3480166 | 0.1121195 | 0.245727 | 0.1199865 | 0.3984653 | 0.08364862 | 0.3412564 | 0.05239603 | 0.2523233 | 0.03625924 | 0.8300198 | 0.1361627 | 0.8559569 | 0.1063589 | 0.9476822 | 0.1134087 | 1.016618 | 0.1312371
6 | 0.7105263 | -0.08947368 | 0.239397562 | 0.037154192 | 0.248629224 | 0.024920197 | 0.176509414 | 0.008534903 | 0.258853007 | 0.02614924 | 0.262452053 | 0.021923386 | 0.219356013 | 0.01132921 | 0.245690017 | 0.024640235 | 0.253903492 | 0.017459855 | 0.215101655 | 0.010176572 | 0.227169699 | 0.022486919 | 0.234331227 | 0.005284149 | 0.223779982 | 0.018583694 | 0.4011367 | 0.02335595 | 0.2835565 | 0.03780712 | 0.2007255 | 0.06582625 | 0.464841 | 0.09885457 | 0.344954 | 0.1060697 | 0.2394694 | 0.1150554 | 0.4099876 | 0.08223919 | 0.3430561 | 0.04970996 | 0.252866 | 0.03421947 | 0.762949 | 0.1270777 | 0.8104261 | 0.1009557 | 0.9089424 | 0.1115126 | 0.9920404 | 0.1308174
7 | 0.7289474 | -0.07105263 | 0.22452449 | 0.029691015 | 0.230092111 | 0.022753325 | 0.154816741 | 0.009226621 | 0.251636525 | 0.018470021 | 0.24896821 | 0.015534183 | 0.206594066 | 0.01401041 | 0.228294084 | 0.025428292 | 0.243992554 | 0.014534467 | 0.213620174 | 0.001928792 | 0.212379189 | 0.019983285 | 0.214205946 | 0.013358207 | 0.217744143 | 0.009428625 | 0.4057783 | 0.02166584 | 0.2795645 | 0.04353654 | 0.1930752 | 0.07188227 | 0.470445 | 0.09161056 | 0.3413807 | 0.1002872 | 0.2330623 | 0.110221 | 0.4246829 | 0.08123703 | 0.3445299 | 0.04732851 | 0.2531578 | 0.03252575 | 0.6945828 | 0.1195699 | 0.7666286 | 0.09691816 | 0.8733001 | 0.1106711 | 0.9697929 | 0.1314486
8 | 0.7473684 | -0.05263158 | 0.201846969 | 0.019196846 | 0.198263684 | 0.019714011 | 0.136748598 | 0.010403675 | 0.222255063 | 0.024082578 | 0.241392287 | 0.001162682 | 0.195450025 | 0.013897704 | 0.220955421 | 0.028227071 | 0.232527299 | 0.018136878 | 0.195688212 | 0.00753024 | 0.186955108 | 0.024622826 | 0.200338669 | 0.013512056 | 0.201175914 | 0.010214941 | 0.4123551 | 0.02242477 | 0.2751291 | 0.04901663 | 0.1861019 | 0.0776634 | 0.4779223 | 0.08511276 | 0.3377078 | 0.0951776 | 0.2266391 | 0.105703 | 0.44213 | 0.08067428 | 0.3457312 | 0.04535992 | 0.2534336 | 0.03117929 | 0.6247324 | 0.113697 | 0.7243933 | 0.09404243 | 0.8401654 | 0.1105605 | 0.9497611 | 0.132045
9 | 0.7657895 | -0.03421053 | 0.167751952 | 0.019267904 | 0.169794643 | 0.017606742 | 0.10691614 | 0.007214856 | 0.202435811 | 0.017695939 | 0.219075098 | 0.004063847 | 0.183483313 | 0.006946347 | 0.191162423 | 0.034101268 | 0.212003579 | 0.015476895 | 0.185023839 | 0.005259067 | 0.179251575 | 0.021717772 | 0.187876029 | 0.009944542 | 0.182607352 | 0.013992018 | 0.4216699 | 0.02502479 | 0.2700304 | 0.05450151 | 0.1796744 | 0.08343666 | 0.4885989 | 0.07901101 | 0.3338572 | 0.09038865 | 0.2206846 | 0.1015343 | 0.4636721 | 0.08046969 | 0.347035 | 0.04366572 | 0.2537385 | 0.02997663 | 0.5535536 | 0.1095288 | 0.6827399 | 0.09224494 | 0.8103857 | 0.1111896 | 0.9312266 | 0.1329252
10 | 0.7842105 | -0.01578947 | 0.133010196 | 0.018351964 | 0.135957806 | 0.013025233 | 0.084408025 | 0.006675157 | 0.189429118 | 0.01786757 | 0.199255378 | 0.007003348 | 0.165984059 | 0.016482585 | 0.184836912 | 0.036907937 | 0.198572324 | 0.020260683 | 0.175171783 | 0.008389103 | 0.169650999 | 0.020970085 | 0.178788525 | 0.013015526 | 0.175009474 | 0.015280449 | 0.4341184 | 0.02839187 | 0.2650988 | 0.05962525 | 0.1740444 | 0.08891115 | 0.5031343 | 0.07357354 | 0.3304898 | 0.08609328 | 0.2161816 | 0.09811911 | 0.4883903 | 0.08053113 | 0.3489866 | 0.04235121 | 0.2538441 | 0.02897074 | 0.4808816 | 0.1068628 | 0.640243 | 0.09147019 | 0.7827854 | 0.1124747 | 0.9147364 | 0.1352726
11 | 0.8026316 | 0.002631579 | 0.0903172 | 0.008413291 | 0.091437643 | 0.006475201 | 0.053913364 | 0.010475793 | 0.168567389 | 0.011657725 | 0.164184908 | 0.011939205 | 0.158966613 | 0.006245655 | 0.162538433 | 0.017622039 | 0.167580774 | 0.00694879 | 0.161701191 | 0.004284631 | 0.148287081 | 0.011533241 | 0.147407616 | 0.017549964 | 0.162524693 | 0.017636924 | 0.4517307 | 0.03190418 | 0.2609876 | 0.06453559 | 0.1688729 | 0.09444702 | 0.5233853 | 0.06850289 | 0.3284846 | 0.08209609 | 0.2122202 | 0.09500617 | 0.517444 | 0.08074803 | 0.3525305 | 0.0413839 | 0.2540443 | 0.02819996 | 0.4072151 | 0.1051524 | 0.5956876 | 0.09148917 | 0.7563911 | 0.1142405 | 0.899933 | 0.1375115
12 | 0.8210526 | 0.02105263 | 0.055838907 | 0.005965031 | 0.054517818 | 0.007115334 | 0.024935795 | 0.007343001 | 0.151436028 | 0.007873652 | 0.139196666 | 0.013563783 | 0.119729563 | 0.003242403 | 0.154730375 | 0.010993359 | 0.154823784 | 0.006253865 | 0.142674653 | 0.011240011 | 0.139667598 | 0.017885949 | 0.145917817 | 0.010253781 | 0.147429618 | 0.010976445 | 0.4753151 | 0.03500995 | 0.2585091 | 0.06899024 | 0.1647503 | 0.09982683 | 0.5494328 | 0.0638871 | 0.3291449 | 0.07848855 | 0.2079407 | 0.09182221 | 0.5498724 | 0.08102754 | 0.3585335 | 0.04080821 | 0.2551082 | 0.02774399 | 0.3329058 | 0.1038043 | 0.5474783 | 0.09205979 | 0.7307131 | 0.1166257 | 0.8855473 | 0.1390628
13 | 0.8394737 | 0.03947368 | 0.005260159 | 0.007634442 | 0.004691049 | 0.008152782 | -0.014002018 | 0.009943125 | 0.117925717 | 0.00435882 | 0.115653752 | 0.006068665 | 0.096874573 | 0.008099663 | 0.138831161 | 0.015735408 | 0.136633687 | 0.014643779 | 0.125344527 | 0.011480441 | 0.131046738 | 0.022004079 | 0.136744175 | 0.011612091 | 0.139985641 | 0.014893404 | 0.5041963 | 0.03754069 | 0.2584388 | 0.07281746 | 0.162137 | 0.1047859 | 0.5804198 | 0.0594804 | 0.3332241 | 0.07511341 | 0.2041584 | 0.08858075 | 0.5849137 | 0.0812124 | 0.3677664 | 0.04058308 | 0.2572081 | 0.02750947 | 0.2547456 | 0.1022561 | 0.4932188 | 0.09282451 | 0.7029652 | 0.1193789 | 0.8708312 | 0.1410331
14 | 0.8578947 | 0.05789474 | -0.046779473 | 0.011265253 | -0.053142461 | 0.013524531 | -0.060502924 | 0.014350206 | 0.095167401 | 0.011644248 | 0.086000421 | 0.018068557 | 0.063340914 | 0.004473925 | 0.118090291 | 0.017894657 | 0.118982334 | 0.012297491 | 0.105927677 | 0.005863132 | 0.118586618 | 0.030143189 | 0.133195148 | 0.014591846 | 0.123574024 | 0.009057424 | 0.5401404 | 0.03973365 | 0.2620468 | 0.07615791 | 0.1610502 | 0.1097764 | 0.6190643 | 0.05433242 | 0.3420027 | 0.07156933 | 0.2024618 | 0.08528808 | 0.6257738 | 0.08105879 | 0.3820704 | 0.04057757 | 0.2607781 | 0.02737923 | 0.1662528 | 0.09996216 | 0.4293321 | 0.09371471 | 0.6711764 | 0.1225046 | 0.8541419 | 0.1432772
15 | 0.8763158 | 0.07631579 | -0.119686781 | 0.009736008 | -0.132479283 | 0.020353975 | -0.12622727 | 0.020591175 | 0.054850645 | 0.003931224 | 0.040550506 | 0.01704551 | 0.017515616 | 0.006232677 | 0.099083166 | 0.009021349 | 0.103358974 | 0.007701138 | 0.085414864 | 0.00317131 | 0.116234715 | 0.031813398 | 0.121395531 | 0.025058629 | 0.109405052 | 0.010100368 | 0.583251 | 0.04159283 | 0.269651 | 0.07880705 | 0.1623371 | 0.1148327 | 0.666027 | 0.04795875 | 0.3565111 | 0.0678723 | 0.2035627 | 0.08189034 | 0.6718799 | 0.08040568 | 0.4022529 | 0.04064332 | 0.267203 | 0.02740319 | 0.06401458 | 0.09640976 | 0.3500578 | 0.09475993 | 0.6316553 | 0.126258 | 0.8318043 | 0.1459215
16 | 0.8947368 | 0.09473684 | -0.207287817 | 0.018467079 | -0.217416755 | 0.023042571 | -0.201878547 | 0.02177514 | 0.007384223 | 0.007491558 | -0.018379569 | 0.015864794 | -0.035839086 | 0.007502953 | 0.073412981 | 0.0125548 | 0.078630287 | 0.016591408 | 0.054791247 | 0.003858846 | 0.10853657 | 0.02309749 | 0.106367451 | 0.022529527 | 0.090373068 | 0.008683151 | 0.6390607 | 0.04312377 | 0.2825967 | 0.08062145 | 0.1666872 | 0.1199392 | 0.7259338 | 0.03968082 | 0.3795228 | 0.06315877 | 0.2080783 | 0.07754749 | 0.7251587 | 0.07928023 | 0.4316361 | 0.04083173 | 0.2777107 | 0.02756288 | -0.04708561 | 0.09181986 | 0.2487 | 0.09538394 | 0.5792514 | 0.1303455 | 0.8016998 | 0.1492415
17 | 0.9131579 | 0.1131579 | -0.259629284 | 0.019164421 | -0.292680877 | 0.034995371 | -0.271277965 | 0.031951623 | -0.056643668 | 0.009606933 | -0.094691244 | 0.025183095 | -0.117250025 | 0.009355923 | 0.05254479 | 0.013334747 | 0.048406314 | 0.001311862 | 0.012976686 | 0.002088305 | 0.099060982 | 0.028170974 | 0.093413518 | 0.026148519 | 0.063961055 | 0.012427391 | 0.704433 | 0.04376055 | 0.3047716 | 0.08079446 | 0.1732423 | 0.1244289 | 0.7923187 | 0.03031185 | 0.4139996 | 0.05712046 | 0.2174656 | 0.07222926 | 0.778385 | 0.07805589 | 0.4711263 | 0.04132473 | 0.2927739 | 0.02789203 | -0.1600624 | 0.0873737 | 0.1214938 | 0.09441178 | 0.5088112 | 0.1349881 | 0.7620851 | 0.1530082
18 | 0.9315789 | 0.1315789 | -0.344905055 | 0.016989845 | -0.383725545 | 0.020534153 | -0.360542708 | 0.055180855 | -0.149682144 | 0.027288983 | -0.205990423 | 0.026708552 | -0.196387624 | 0.018880051 | 0.019787265 | 0.015727006 | 0.005716733 | 0.007191224 | -0.038032922 | 0.008005388 | 0.082350808 | 0.021154121 | 0.070879981 | 0.027595673 | 0.035619266 | 0.012754679 | 0.7762489 | 0.04325053 | 0.3403454 | 0.07921056 | 0.1856223 | 0.1283671 | 0.8591758 | 0.02033067 | 0.4683541 | 0.05004852 | 0.2330635 | 0.06624404 | 0.8295402 | 0.07680451 | 0.5234579 | 0.04243946 | 0.3172411 | 0.02886187 | -0.2761557 | 0.08274702 | -0.0267274 | 0.08964875 | 0.4134985 | 0.1397425 | 0.7068286 | 0.1581394
19 | 0.95 | 0.15 | -0.396306632 | 0.039287793 | -0.442042689 | 0.024810933 | -0.425778957 | 0.044509145 | -0.232551299 | 0.007785308 | -0.313058762 | 0.063670137 | -0.279795413 | 0.022620813 | -0.027714023 | 0.022900928 | -0.052731897 | 0.011876883 | -0.105925876 | 0.023455715 | 0.065438917 | 0.011570671 | 0.04947328 | 0.020974717 | 0.00160478 | 0.013628625 | 0.8407681 | 0.04233068 | 0.3893011 | 0.07598907 | 0.2056653 | 0.1304061 | 0.9131177 | 0.01407927 | 0.541417 | 0.04322589 | 0.2565883 | 0.06011276 | 0.8755871 | 0.07454254 | 0.5832309 | 0.04430998 | 0.3503891 | 0.03067463 | -0.3994554 | 0.07810651 | -0.1817754 | 0.08028687 | 0.3007253 | 0.1444387 | 0.6353753 | 0.1635875