## Sheet1
| E_RHE | E_SHE | TC_0pt1_250 | TC_0pt1_250_stdev | TC_0pt1_500 | TC_0pt1_500_stdev | TC_0pt1_1000 | TC_0pt1_1000_stdev | TC_1_250 | TC_1_250_stdev | TC_1_500 | TC_1_500_stdev | TC_1_1000 | TC_1_1000_stdev | TC_10_250 | TC_10_250_stdev | TC_10_500 | TC_10_500_stdev | TC_10_1000 | TC_10_1000_stdev | TC_100_250 | TC_100_250_stdev | TC_100_500 | TC_100_500_stdev | TC_100_1000 | TC_100_1000_stdev | CO_order_250_0p1_1 | CO_order_250_0p1_1_stdev | CO_order_250_1_10 | CO_order_250_1_10_stdev | CO_order_250_10_100 | CO_order_250_10_100_stdev | CO_order_500_0p1_1 | CO_order_500_0p1_1_stdev | CO_order_500_1_10 | CO_order_500_1_10_stdev | CO_order_500_10_100 | CO_order_500_10_100_stdev | CO_order_1000_0p1_1 | CO_order_1000_0p1_1_stdev | CO_order_1000_1_10 | CO_order_1000_1_10_stdev | CO_order_1000_10_100 | CO_order_1000_10_100_stdev | OH_order_0pt1 | OH_order_0pt1_stdev | OH_order_1 | OH_order_1_stdev | OH_order_10 | OH_order_10_stdev | OH_order_100 | OH_order_100_stdev
0 | 0.6 | -0.2 | 0.37438522 | 0.031823921 | 0.326240076 | 0.024371778 | 0.309715643 | 0.010165801 | 0.372181227 | 0.0145342 | 0.33579871 | 0.034900429 | 0.313590947 | 0.012576586 | 0.371701403 | 0.009749374 | 0.341568866 | 0.026225187 | 0.329156501 | 0.020807286 | 0.345546397 | 0.030791357 | 0.348066373 | 0.039106539 | 0.33221325 | 0.001858083 | 0.4524764 | 0.05762053 | 0.3430659 | 0.03421953 | 0.2927848 | 0.02694222 | 0.407203 | 0.04722477 | 0.338079 | 0.01992771 | 0.288204 | 0.0156476 | 0.4250452 | 0.03460884 | 0.3664658 | 0.03341327 | 0.2909238 | 0.03070934 | 0.9806552 | 0.1588831 | 0.9323475 | 0.1205597 | 0.9869526 | 0.09942859 | 0.9795049 | 0.0986524
1 | 0.6184211 | -0.1815789 | 0.370509539 | 0.013413518 | 0.34299525 | 0.038916588 | 0.285254231 | 0.009988401 | 0.362790247 | 0.02876904 | 0.312239698 | 0.024966965 | 0.319724535 | 0.028659865 | 0.374732911 | 0.025348035 | 0.318772596 | 0.018010033 | 0.329457948 | 0.008502591 | 0.335900494 | 0.020925661 | 0.340719422 | 0.02811031 | 0.322700087 | 0.012022626 | 0.4455675 | 0.05468415 | 0.3434414 | 0.03028309 | 0.286147 | 0.02358025 | 0.407446 | 0.04085736 | 0.3418622 | 0.01541256 | 0.28506 | 0.01764058 | 0.427719 | 0.03572218 | 0.3723413 | 0.03325036 | 0.2913958 | 0.03045937 | 0.9073762 | 0.152401 | 0.8848353 | 0.1158655 | 0.9482322 | 0.09673568 | 0.9553617 | 0.09760217
2 | 0.6368421 | -0.1631579 | 0.34787763 | 0.022725414 | 0.314615666 | 0.035165996 | 0.267912563 | 0.013951372 | 0.335757976 | 0.020131145 | 0.304714521 | 0.022942011 | 0.286493553 | 0.016066774 | 0.339879042 | 0.024613244 | 0.311616265 | 0.022056417 | 0.305979469 | 0.01476037 | 0.322764837 | 0.019846436 | 0.328288112 | 0.011068659 | 0.290183416 | 0.003764055 | 0.4424792 | 0.05109342 | 0.3441257 | 0.02649334 | 0.2797688 | 0.02093798 | 0.4093313 | 0.03542972 | 0.3456282 | 0.01237186 | 0.2823395 | 0.02072859 | 0.431514 | 0.03741251 | 0.3786492 | 0.03335742 | 0.2921337 | 0.03048365 | 0.8431216 | 0.1471123 | 0.8377344 | 0.1122013 | 0.9111755 | 0.09401425 | 0.9297042 | 0.09600626
3 | 0.6552632 | -0.1447368 | 0.323267453 | 0.020134401 | 0.306413758 | 0.050229506 | 0.258618853 | 0.004144074 | 0.339469332 | 0.043036942 | 0.292230015 | 0.031807265 | 0.272460473 | 0.015204586 | 0.328394255 | 0.028351522 | 0.298068667 | 0.015488765 | 0.295233425 | 0.005251506 | 0.324122008 | 0.042385606 | 0.294745246 | 0.024935955 | 0.308093558 | 0.010308705 | 0.4426535 | 0.04755261 | 0.3448157 | 0.02361818 | 0.2739979 | 0.01900663 | 0.4125632 | 0.03078228 | 0.3493245 | 0.01205396 | 0.2803139 | 0.02446826 | 0.4368366 | 0.03978245 | 0.3849955 | 0.03368321 | 0.2930515 | 0.03075396 | 0.7837072 | 0.1431289 | 0.791858 | 0.1090108 | 0.873097 | 0.09171103 | 0.9034776 | 0.09553194
4 | 0.6736842 | -0.1263158 | 0.311676063 | 0.018722866 | 0.263248968 | 0.016665533 | 0.241293422 | 0.014182035 | 0.3212625 | 0.033596058 | 0.282725589 | 0.025053958 | 0.258625855 | 0.005088439 | 0.314108639 | 0.033763679 | 0.295132047 | 0.019900965 | 0.279013647 | 0.010873018 | 0.309250594 | 0.029704365 | 0.30182054 | 0.039737786 | 0.278980314 | 0.007458273 | 0.4445255 | 0.04512043 | 0.3452208 | 0.02192042 | 0.2686612 | 0.0180536 | 0.4173211 | 0.02711984 | 0.3528482 | 0.01400726 | 0.2785124 | 0.0280757 | 0.4437069 | 0.04293597 | 0.3909473 | 0.03423081 | 0.2940381 | 0.0312042 | 0.7244708 | 0.1402052 | 0.746501 | 0.1063316 | 0.836314 | 0.09001954 | 0.8770494 | 0.09481923
5 | 0.6921053 | -0.1078947 | 0.280397472 | 0.004219165 | 0.250347129 | 0.02283955 | 0.232297207 | 0.016740275 | 0.296775845 | 0.022143914 | 0.26769934 | 0.034205313 | 0.252290423 | 0.000280128 | 0.309225454 | 0.016765092 | 0.274821704 | 0.025895047 | 0.262877035 | 0.004826524 | 0.288307243 | 0.012705281 | 0.280777803 | 0.028429782 | 0.268621833 | 0.011754517 | 0.4475555 | 0.04383525 | 0.3454297 | 0.02089827 | 0.2630521 | 0.01816983 | 0.4241263 | 0.02441202 | 0.3561151 | 0.01702139 | 0.2764111 | 0.03148195 | 0.4524774 | 0.04714918 | 0.3966517 | 0.03509423 | 0.294958 | 0.03179342 | 0.6659226 | 0.1387436 | 0.7025131 | 0.1044794 | 0.7995359 | 0.08865911 | 0.8505918 | 0.09485283
6 | 0.7105263 | -0.08947368 | 0.27125879 | 0.00657486 | 0.21905259 | 0.008112918 | 0.199448757 | 0.020303533 | 0.296859035 | 0.012516298 | 0.25270966 | 0.017154173 | 0.232182458 | 0.011878615 | 0.274941353 | 0.008613814 | 0.26280352 | 0.030771661 | 0.248814072 | 0.008298374 | 0.267368532 | 0.01070072 | 0.251769683 | 0.007999193 | 0.257611458 | 0.008688743 | 0.4518362 | 0.04357162 | 0.345577 | 0.02032431 | 0.2573758 | 0.01904877 | 0.4327618 | 0.02277778 | 0.3587321 | 0.02015734 | 0.2741825 | 0.03459268 | 0.4626843 | 0.05220084 | 0.4017324 | 0.03629998 | 0.2955902 | 0.03244379 | 0.6074848 | 0.1384515 | 0.658973 | 0.10337 | 0.7636394 | 0.08760854 | 0.8237703 | 0.09478814
7 | 0.7289474 | -0.07105263 | 0.24248544 | 0.004441238 | 0.194194219 | 0.016013827 | 0.187395522 | 0.022850103 | 0.26282018 | 0.008981503 | 0.233558873 | 0.026009084 | 0.238199033 | 0.014177466 | 0.264598607 | 0.010383102 | 0.242072498 | 0.021581267 | 0.240867939 | 0.017388013 | 0.246803857 | 0.007908732 | 0.24536824 | 0.015960717 | 0.258317481 | 0.011274247 | 0.4580744 | 0.04435127 | 0.3455645 | 0.02020875 | 0.2514334 | 0.02032893 | 0.4439104 | 0.02191081 | 0.3609451 | 0.02322364 | 0.2719525 | 0.0375701 | 0.4750076 | 0.05832092 | 0.4065323 | 0.03797145 | 0.2959631 | 0.03319072 | 0.5495452 | 0.1397625 | 0.616378 | 0.102906 | 0.7283566 | 0.08675157 | 0.7989659 | 0.09490956
8 | 0.7473684 | -0.05263158 | 0.218983444 | 0.01810837 | 0.17765256 | 0.024121528 | 0.15512032 | 0.025809855 | 0.263629289 | 0.015003236 | 0.227605933 | 0.007749011 | 0.204968477 | 0.010002299 | 0.267773412 | 0.022910842 | 0.24710776 | 0.026719984 | 0.219773226 | 0.006283562 | 0.234350687 | 0.012427865 | 0.228339091 | 0.011178299 | 0.226001481 | 0.003277572 | 0.466288 | 0.04635315 | 0.3451614 | 0.02050733 | 0.245523 | 0.02173654 | 0.4573263 | 0.02164504 | 0.3629834 | 0.02589753 | 0.2699086 | 0.04008543 | 0.4890195 | 0.06510577 | 0.4110703 | 0.04003701 | 0.2962104 | 0.03401588 | 0.490187 | 0.14237 | 0.5742101 | 0.1030707 | 0.6946184 | 0.08610653 | 0.7755158 | 0.09555153
9 | 0.7657895 | -0.03421053 | 0.183775476 | 0.018490398 | 0.15232082 | 0.019708773 | 0.135015116 | 0.021356436 | 0.246845358 | 0.01917657 | 0.217303811 | 0.025177302 | 0.197984277 | 0.004746452 | 0.227345743 | 0.007538977 | 0.225362984 | 0.028855298 | 0.213636101 | 0.007316098 | 0.216494527 | 0.023600009 | 0.204671611 | 0.009188559 | 0.214972467 | 0.011683475 | 0.4774346 | 0.04981521 | 0.3444684 | 0.02094199 | 0.2392479 | 0.02328445 | 0.4742472 | 0.02190363 | 0.3653536 | 0.02824877 | 0.2678734 | 0.04222268 | 0.505797 | 0.07276315 | 0.4160377 | 0.04260375 | 0.296511 | 0.0349464 | 0.4289685 | 0.1460677 | 0.5305325 | 0.103836 | 0.662091 | 0.08568497 | 0.7536473 | 0.09608612
10 | 0.7842105 | -0.01578947 | 0.156534607 | 0.035337917 | 0.119358575 | 0.01361252 | 0.109828417 | 0.028644434 | 0.219939396 | 0.008614073 | 0.187863936 | 0.019575006 | 0.180265918 | 0.019805211 | 0.208128567 | 0.003474647 | 0.208902785 | 0.006590235 | 0.196609145 | 0.009496678 | 0.193846935 | 0.006914954 | 0.200462656 | 0.012097527 | 0.198718653 | 0.003438476 | 0.491836 | 0.05453306 | 0.3442925 | 0.02125267 | 0.2331311 | 0.02484334 | 0.4944848 | 0.02268487 | 0.3684188 | 0.03008355 | 0.2659224 | 0.04402491 | 0.5248628 | 0.08068044 | 0.4216974 | 0.04558732 | 0.2969552 | 0.03587758 | 0.365504 | 0.1509762 | 0.4845591 | 0.1052422 | 0.6299799 | 0.08545343 | 0.7337024 | 0.09667806
11 | 0.8026316 | 0.002631579 | 0.119888998 | 0.040839111 | 0.084136768 | 0.012415817 | 0.081532293 | 0.024852376 | 0.184125247 | 0.004977416 | 0.165113777 | 0.016793285 | 0.147735425 | 0.011134068 | 0.195682696 | 0.003652783 | 0.184810293 | 0.00474847 | 0.179497815 | 0.009674784 | 0.181891158 | 0.016131713 | 0.180314791 | 0.013560362 | 0.18563896 | 0.004718851 | 0.5113471 | 0.06066419 | 0.3458945 | 0.0214619 | 0.2273098 | 0.02635142 | 0.5199281 | 0.02394467 | 0.3732801 | 0.03137443 | 0.264019 | 0.04565481 | 0.5476811 | 0.08903094 | 0.4291213 | 0.04929054 | 0.2977673 | 0.03683464 | 0.2991481 | 0.1566882 | 0.4353164 | 0.1074009 | 0.5982105 | 0.08540636 | 0.7148528 | 0.0973727
12 | 0.8210526 | 0.02105263 | 0.071685062 | 0.044440888 | 0.041637243 | 0.011209405 | 0.042856759 | 0.01701421 | 0.160176682 | 0.008190251 | 0.138094278 | 0.008630495 | 0.12590691 | 0.005444325 | 0.19250579 | 0.008333002 | 0.168242972 | 0.005037399 | 0.16835217 | 0.004130848 | 0.167472305 | 0.007699108 | 0.176782266 | 0.009800899 | 0.168828587 | 0.007868452 | 0.5362581 | 0.06779593 | 0.3505729 | 0.02170496 | 0.2222938 | 0.02754226 | 0.5505249 | 0.025503 | 0.3812899 | 0.03191651 | 0.2625784 | 0.04690141 | 0.5741417 | 0.09723346 | 0.4393814 | 0.05376066 | 0.2993591 | 0.03784559 | 0.2292451 | 0.162833 | 0.381433 | 0.1103382 | 0.5654833 | 0.08544624 | 0.6966444 | 0.09792843
13 | 0.8394737 | 0.03947368 | 0.024841204 | 0.041353392 | -0.008892101 | 0.008934133 | -0.001517956 | 0.009791169 | 0.121343972 | 0.023500081 | 0.112813369 | 0.012491911 | 0.095939602 | 0.012054367 | 0.160925473 | 0.013970412 | 0.146177857 | 0.002107294 | 0.143397744 | 0.009844954 | 0.149518642 | 0.002721997 | 0.15531755 | 0.012004029 | 0.14748746 | 0.006534927 | 0.5658328 | 0.07502637 | 0.3590084 | 0.02219643 | 0.2184349 | 0.02835213 | 0.5853259 | 0.02720683 | 0.3934312 | 0.0316294 | 0.2624529 | 0.04766153 | 0.6039275 | 0.1046017 | 0.4535135 | 0.0588448 | 0.3021651 | 0.03895608 | 0.152784 | 0.1690894 | 0.3215153 | 0.1142483 | 0.5303374 | 0.08552902 | 0.6780917 | 0.09857127
14 | 0.8578947 | 0.05789474 | -0.035222243 | 0.033875052 | -0.068048678 | 0.010554267 | -0.060369066 | 0.007462096 | 0.089905357 | 0.035126316 | 0.066511598 | 0.001852241 | 0.059773103 | 0.013783077 | 0.132755229 | 0.0045679 | 0.131632817 | 0.013466309 | 0.117419853 | 0.011724794 | 0.138193113 | 0.008389188 | 0.131168133 | 0.007353705 | 0.13822071 | 0.005130612 | 0.6023668 | 0.08178751 | 0.3724564 | 0.02347409 | 0.216322 | 0.02908181 | 0.627042 | 0.02912887 | 0.4113778 | 0.0304882 | 0.2646214 | 0.04798202 | 0.6399315 | 0.1111735 | 0.4736145 | 0.06484538 | 0.306981 | 0.04027247 | 0.06397984 | 0.1741922 | 0.2522739 | 0.1196988 | 0.4906782 | 0.0856708 | 0.6583503 | 0.09924568
15 | 0.8763158 | 0.07631579 | -0.10477016 | 0.021672227 | -0.140255462 | 0.006977936 | -0.133604334 | 0.027764136 | 0.041289536 | 0.03362501 | 0.017719628 | 0.003029601 | 0.006250821 | 0.010675141 | 0.114189023 | 0.009193465 | 0.103754644 | 0.012146832 | 0.087783058 | 0.005587481 | 0.12014414 | 0.007152651 | 0.120816692 | 0.001622785 | 0.123367514 | 0.012623993 | 0.646035 | 0.08678931 | 0.3913495 | 0.0258987 | 0.2170038 | 0.02963267 | 0.6756012 | 0.03120727 | 0.4355245 | 0.02867832 | 0.269736 | 0.04772763 | 0.6819727 | 0.1163409 | 0.4999973 | 0.07158128 | 0.3147251 | 0.04176012 | -0.03958698 | 0.1758864 | 0.1676558 | 0.1267284 | 0.4428141 | 0.08608951 | 0.6357453 | 0.100079
16 | 0.8947368 | 0.09473684 | -0.196659708 | 0.006827255 | -0.230132459 | 0.022585634 | -0.215406954 | 0.051232295 | -0.015838432 | 0.039930185 | -0.043506125 | 0.001114714 | -0.053381383 | 0.005666893 | 0.084516766 | 0.013058351 | 0.069048366 | 0.004736835 | 0.05711671 | 0.008448015 | 0.104967839 | 0.005899778 | 0.104350336 | 0.008973137 | 0.0996564 | 0.003728307 | 0.7013609 | 0.0894146 | 0.4190722 | 0.02927964 | 0.220678 | 0.0292109 | 0.7336784 | 0.03355318 | 0.4698913 | 0.02636951 | 0.2793622 | 0.04690393 | 0.7320093 | 0.1195034 | 0.5362955 | 0.0791382 | 0.3277025 | 0.04356982 | -0.1477839 | 0.1729626 | 0.06174073 | 0.1344479 | 0.3821186 | 0.08718048 | 0.6071718 | 0.101046
17 | 0.9131579 | 0.1131579 | -0.289602399 | 0.007936875 | -0.320029464 | 0.022035294 | -0.30650391 | 0.072235093 | -0.093490814 | 0.035752529 | -0.124336726 | 0.008120708 | -0.133678356 | 0.010757279 | 0.05021076 | 0.017453264 | 0.031608015 | 0.007279051 | 0.011286773 | 0.013225423 | 0.096605784 | 0.009505297 | 0.081803301 | 0.004525441 | 0.06930803 | 0.012535132 | 0.7629013 | 0.08938866 | 0.4581486 | 0.03321411 | 0.2283479 | 0.02803959 | 0.7910732 | 0.03587366 | 0.5160809 | 0.02411214 | 0.2946708 | 0.04532017 | 0.7813739 | 0.1201507 | 0.5830026 | 0.08646261 | 0.3471649 | 0.04582886 | -0.2427363 | 0.1674225 | -0.06656929 | 0.1418863 | 0.3023548 | 0.08868854 | 0.5698124 | 0.1020726
18 | 0.9315789 | 0.1315789 | -0.348016628 | 0.032972106 | -0.368114177 | 0.027322421 | -0.363192811 | 0.062213194 | -0.201519777 | 0.046977237 | -0.22725603 | 0.003821249 | -0.21821306 | 0.047837385 | 0.005325887 | 0.02843706 | -0.027861917 | 0.001683518 | -0.059283127 | 0.027614995 | 0.075192555 | 0.004824365 | 0.052750167 | 0.014661192 | 0.039459965 | 0.011470259 | 0.8219377 | 0.08772504 | 0.5152452 | 0.03781265 | 0.2441299 | 0.02785247 | 0.8398219 | 0.03867524 | 0.5785692 | 0.02308493 | 0.3195821 | 0.04273477 | 0.8216437 | 0.1201076 | 0.6432556 | 0.09365793 | 0.3765453 | 0.04889983 | -0.3197106 | 0.1612845 | -0.2082038 | 0.1473336 | 0.2003811 | 0.08981096 | 0.5175621 | 0.1041516
19 | 0.95 | 0.15 | -0.386612072 | 0.02840802 | -0.422527976 | 0.02470952 | -0.390955629 | 0.051076003 | -0.294278088 | 0.028265477 | -0.330310293 | 0.004915984 | -0.351018396 | 0.034436108 | -0.048417408 | 0.041087275 | -0.098817647 | 0.009414473 | -0.119818636 | 0.023232316 | 0.044122886 | 0.013261598 | 0.022797229 | 0.007178834 | 0.004966836 | 0.019457557 | 0.8617755 | 0.08602054 | 0.5882271 | 0.04179486 | 0.2688308 | 0.02717597 | 0.8717207 | 0.04293575 | 0.6507625 | 0.02552553 | 0.3554877 | 0.03939977 | 0.8454945 | 0.1197101 | 0.7105274 | 0.09896794 | 0.415832 | 0.05235732 | -0.3905628 | 0.1567665 | -0.3432675 | 0.151525 | 0.07905479 | 0.08970052 | 0.4460145 | 0.1064053