## Sheet1
| E_RHE | E_SHE | TC_0pt1_250 | TC_0pt1_250_stdev | TC_0pt1_500 | TC_0pt1_500_stdev | TC_0pt1_1000 | TC_0pt1_1000_stdev | TC_1_250 | TC_1_250_stdev | TC_1_500 | TC_1_500_stdev | TC_1_1000 | TC_1_1000_stdev | TC_10_250 | TC_10_250_stdev | TC_10_500 | TC_10_500_stdev | TC_10_1000 | TC_10_1000_stdev | TC_100_250 | TC_100_250_stdev | TC_100_500 | TC_100_500_stdev | TC_100_1000 | TC_100_1000_stdev | CO_order_250_0p1_1 | CO_order_250_0p1_1_stdev | CO_order_250_1_10 | CO_order_250_1_10_stdev | CO_order_250_10_100 | CO_order_250_10_100_stdev | CO_order_500_0p1_1 | CO_order_500_0p1_1_stdev | CO_order_500_1_10 | CO_order_500_1_10_stdev | CO_order_500_10_100 | CO_order_500_10_100_stdev | CO_order_1000_0p1_1 | CO_order_1000_0p1_1_stdev | CO_order_1000_1_10 | CO_order_1000_1_10_stdev | CO_order_1000_10_100 | CO_order_1000_10_100_stdev | OH_order_0pt1 | OH_order_0pt1_stdev | OH_order_1 | OH_order_1_stdev | OH_order_10 | OH_order_10_stdev | OH_order_100 | OH_order_100_stdev
0 | 0.6 | -0.2 | 0.434356651 | 0.011185493 | 0.423618151 | 0.028088036 | 0.323977632 | 0.036678393 | 0.401861624 | 0.025416803 | 0.376132596 | 0.006423934 | 0.32473292 | 0.014734547 | 0.419842021 | 0.017878899 | 0.393172964 | 0.014024384 | 0.339477554 | 0.015641677 | 0.372536458 | 0.011961471 | 0.368294211 | 0.011574577 | 0.329927936 | 0.007258246 | 0.5069504 | 0.1550202 | 0.3978974 | 0.1262458 | 0.3579772 | 0.118651 | 0.5313705 | 0.05290311 | 0.3987143 | 0.04993361 | 0.3982722 | 0.06182682 | 0.4296885 | 0.1129033 | 0.3682495 | 0.07568405 | 0.3100496 | 0.06083531 | 1.186002 | 0.2120615 | 1.046773 | 0.1343407 | 1.007018 | 0.1401012 | 0.9109939 | 0.1253878
1 | 0.6184211 | -0.1815789 | 0.406036846 | 0.04802974 | 0.380368099 | 0.051131272 | 0.303136833 | 0.035382306 | 0.39238251 | 0.022025417 | 0.366229729 | 0.02698476 | 0.320482629 | 0.029910589 | 0.394019856 | 0.015456493 | 0.382739165 | 0.014517245 | 0.356456076 | 0.026919647 | 0.357763968 | 0.022156936 | 0.359563343 | 0.022792737 | 0.331865853 | 0.005979017 | 0.5045721 | 0.1512185 | 0.3921891 | 0.1241983 | 0.3499451 | 0.1174715 | 0.5263996 | 0.04996736 | 0.3988048 | 0.04963438 | 0.3913093 | 0.06222498 | 0.428897 | 0.1048227 | 0.3726183 | 0.07277403 | 0.3074766 | 0.05997895 | 1.105083 | 0.1989914 | 0.9834262 | 0.1266226 | 0.9555026 | 0.1379643 | 0.8742431 | 0.1261088
2 | 0.6368421 | -0.1631579 | 0.359890636 | 0.029959358 | 0.357013487 | 0.025638009 | 0.711117483 | 0.766362502 | 0.377171133 | 0.030557449 | 0.355564274 | 0.015902143 | 0.296848411 | 0.020800259 | 0.379657214 | 0.023191527 | 0.368646269 | 0.006022202 | 0.320939456 | 0.014863702 | 0.358411994 | 0.00837905 | 0.347550441 | 0.00346125 | 0.314445194 | 0.015561271 | 0.5054933 | 0.1465289 | 0.3902851 | 0.1227485 | 0.3426136 | 0.1166685 | 0.524562 | 0.04617866 | 0.4014049 | 0.04806016 | 0.3863066 | 0.06271626 | 0.4311754 | 0.0953838 | 0.378127 | 0.06949511 | 0.3062764 | 0.05898716 | 1.016369 | 0.1874956 | 0.9072536 | 0.1255478 | 0.9031837 | 0.1359294 | 0.8355817 | 0.126836
3 | 0.6552632 | -0.1447368 | 0.329731415 | 0.018000042 | 0.322846577 | 0.027190511 | 0.254750435 | 0.034215719 | 0.356402542 | 0.018861137 | 0.339841444 | 0.030071586 | 0.283152334 | 0.021270245 | 0.361484587 | 0.013732142 | 0.349251169 | 0.013382883 | 0.304562725 | 0.018399464 | 0.354500327 | 0.014018434 | 0.347121084 | 0.009443604 | 0.303733847 | 0.009467978 | 0.5077685 | 0.1414499 | 0.3925509 | 0.1212904 | 0.3359968 | 0.1163355 | 0.5250468 | 0.04504743 | 0.4058198 | 0.04628954 | 0.3825498 | 0.06312927 | 0.4372654 | 0.08771084 | 0.3844815 | 0.06630508 | 0.3064439 | 0.05798795 | 0.9386876 | 0.1808342 | 0.8437796 | 0.1208568 | 0.8484613 | 0.134247 | 0.7942457 | 0.1282365
4 | 0.6736842 | -0.1263158 | 0.314000174 | 0.024536258 | 0.295102814 | 0.021162891 | 0.234829956 | 0.035585219 | 0.330828896 | 0.024599855 | 0.323364035 | 0.025014873 | 0.274118226 | 0.021445672 | 0.358697681 | 0.027387135 | 0.333692708 | 0.000916404 | 0.294543673 | 0.01188926 | 0.34908706 | 0.03420875 | 0.339641118 | 0.021566005 | 0.298668853 | 0.009571962 | 0.5098064 | 0.1380173 | 0.3967258 | 0.1197701 | 0.3303735 | 0.1163763 | 0.5269009 | 0.04641088 | 0.4119475 | 0.04488199 | 0.3794554 | 0.06332596 | 0.4461698 | 0.08251479 | 0.3914127 | 0.06360334 | 0.3074326 | 0.05705659 | 0.8577835 | 0.1764315 | 0.7809948 | 0.1171199 | 0.7933049 | 0.1330539 | 0.7523555 | 0.1296661
5 | 0.6921053 | -0.1078947 | 0.292156248 | 0.010902875 | 0.274187961 | 0.032236546 | 0.220604697 | 0.020427584 | 0.308862404 | 0.014378161 | 0.294607075 | 0.025076597 | 0.249165676 | 0.021748547 | 0.322566182 | 0.00351097 | 0.317138531 | 0.006436408 | 0.297542495 | 0.017193771 | 0.314430791 | 0.004377609 | 0.320511192 | 0.002809498 | 0.280208312 | 0.003294088 | 0.5108329 | 0.1360766 | 0.4015581 | 0.1185348 | 0.3254637 | 0.1168714 | 0.5306178 | 0.04757487 | 0.4195961 | 0.04363848 | 0.3769572 | 0.06336759 | 0.4571391 | 0.07833804 | 0.3991719 | 0.06118903 | 0.309001 | 0.05613005 | 0.7853171 | 0.1699239 | 0.7200203 | 0.1134483 | 0.7385165 | 0.1320536 | 0.7103929 | 0.1312916
6 | 0.7105263 | -0.08947368 | 0.266234164 | 0.026822591 | 0.254375809 | 0.027711323 | 0.19527053 | 0.023332699 | 0.289904511 | 0.009303756 | 0.269886788 | 0.004910231 | 0.239480981 | 0.021650266 | 0.291166265 | 0.036343564 | 0.284468695 | 0.002033644 | 0.258949711 | 0.008707945 | 0.288616172 | 0.008656855 | 0.303400707 | 0.021196007 | 0.260783812 | 0.004347152 | 0.5119376 | 0.1347839 | 0.4065702 | 0.1179892 | 0.3214231 | 0.1178699 | 0.536429 | 0.04682205 | 0.427582 | 0.04248303 | 0.3754209 | 0.06337834 | 0.4687678 | 0.07434903 | 0.4072091 | 0.05901207 | 0.3111477 | 0.05525676 | 0.7018623 | 0.1670039 | 0.6599242 | 0.1104144 | 0.6847128 | 0.1316127 | 0.6691708 | 0.1332112
7 | 0.7289474 | -0.07105263 | 0.237526713 | 0.007870068 | 0.227961158 | 0.031442115 | 0.172787653 | 0.02593855 | 0.266017713 | 0.008558595 | 0.251631272 | 0.026608078 | 0.21419724 | 0.016369185 | 0.277206138 | 0.001388077 | 0.294661901 | 0.021751772 | 0.249664293 | 0.013610018 | 0.271655152 | 0.013379008 | 0.286040536 | 0.011698733 | 0.248427823 | 0.006080094 | 0.5151851 | 0.1335895 | 0.4122817 | 0.118089 | 0.3179166 | 0.1193534 | 0.5441818 | 0.04509363 | 0.436107 | 0.04147596 | 0.3747346 | 0.06340939 | 0.4816794 | 0.07026567 | 0.4158584 | 0.05695237 | 0.3141144 | 0.05443424 | 0.6202892 | 0.1646012 | 0.6018732 | 0.1083716 | 0.6326527 | 0.1318834 | 0.6301122 | 0.1353596
8 | 0.7473684 | -0.05263158 | 0.203559366 | 0.023811724 | 0.195477844 | 0.021691705 | 0.149371171 | 0.021066103 | 0.229293793 | 0.008777858 | 0.223800242 | 0.01626358 | 0.19619634 | 0.022741148 | 0.256476604 | 0.006569251 | 0.264898783 | 0.025660663 | 0.222606792 | 0.007813241 | 0.251383617 | 0.020558107 | 0.26066129 | 0.014950659 | 0.24559872 | 0.019728676 | 0.5210182 | 0.1327929 | 0.4185708 | 0.1186445 | 0.3151028 | 0.1210851 | 0.5526325 | 0.04402253 | 0.4450993 | 0.04083458 | 0.3748518 | 0.06341452 | 0.4958731 | 0.06670947 | 0.4247021 | 0.05530087 | 0.3177111 | 0.05374709 | 0.5437855 | 0.1608003 | 0.5453813 | 0.1069666 | 0.5831383 | 0.1324985 | 0.5935181 | 0.137591
9 | 0.7657895 | -0.03421053 | 0.173304176 | 0.020851285 | 0.157700311 | 0.022228093 | 0.11967524 | 0.024386064 | 0.202841147 | 0.006889122 | 0.19626289 | 0.023795005 | 0.180447842 | 0.013521997 | 0.236473275 | 0.010938221 | 0.242136456 | 0.006277859 | 0.21144309 | 0.008314032 | 0.239087517 | 0.021610525 | 0.245981793 | 0.022109348 | 0.217733126 | 0.001588524 | 0.5288216 | 0.1326345 | 0.4260764 | 0.1195873 | 0.3129972 | 0.122989 | 0.5624436 | 0.04367838 | 0.4554748 | 0.04041529 | 0.3759528 | 0.06331799 | 0.5130568 | 0.06361842 | 0.4345526 | 0.05412769 | 0.3221679 | 0.05317118 | 0.4611077 | 0.158357 | 0.4884628 | 0.1065698 | 0.534987 | 0.1335735 | 0.5593323 | 0.1397881
10 | 0.7842105 | -0.01578947 | 0.122206165 | 0.024235956 | 0.114565183 | 0.030631388 | 0.084109757 | 0.021057114 | 0.164460891 | 0.006527033 | 0.165617102 | 0.013444359 | 0.151193357 | 0.009158932 | 0.21566389 | 0.015298369 | 0.21020833 | 0.01963757 | 0.199503005 | 0.011387252 | 0.205223528 | 0.01282803 | 0.207741898 | 0.012606756 | 0.203488934 | 0.009543261 | 0.5378931 | 0.1331903 | 0.4351852 | 0.1208807 | 0.3121489 | 0.1247966 | 0.5747559 | 0.04319474 | 0.4670835 | 0.03996157 | 0.3783893 | 0.06306888 | 0.533202 | 0.06109652 | 0.44565 | 0.05349868 | 0.3275657 | 0.05278808 | 0.3709967 | 0.1569805 | 0.4291679 | 0.1068957 | 0.4874782 | 0.1350755 | 0.5270781 | 0.1419125
11 | 0.8026316 | 0.002631579 | 0.05856284 | 0.023113641 | 0.058011102 | 0.043925087 | 0.036752728 | 0.021722211 | 0.119115214 | 0.015709743 | 0.125211001 | 0.029598444 | 0.125837359 | 0.016345363 | 0.180194203 | 0.017671784 | 0.19293227 | 0.019942172 | 0.170682418 | 0.006982077 | 0.199381884 | 0.006067059 | 0.210296106 | 0.000618555 | 0.191447356 | 0.011108852 | 0.5506513 | 0.1345831 | 0.4478211 | 0.1226335 | 0.3132661 | 0.1264835 | 0.5922627 | 0.0422609 | 0.4817637 | 0.03939199 | 0.3828599 | 0.06264238 | 0.5583293 | 0.05930853 | 0.459875 | 0.05337078 | 0.3346299 | 0.05273125 | 0.2712174 | 0.1570554 | 0.3647012 | 0.1078858 | 0.4395787 | 0.1367516 | 0.4950684 | 0.1436691
12 | 0.8210526 | 0.02105263 | -0.024745273 | 0.019708319 | -0.018403187 | 0.039003595 | -0.019266599 | 0.016730866 | 0.055859924 | 0.012976703 | 0.06658556 | 0.029449103 | 0.080228089 | 0.005341213 | 0.144716639 | 0.009418088 | 0.147469207 | 0.020946347 | 0.141884613 | 0.003494424 | 0.165841323 | 0.014164651 | 0.179640874 | 0.016484491 | 0.177084058 | 0.006627725 | 0.5695243 | 0.136849 | 0.4656864 | 0.1250032 | 0.317454 | 0.1281564 | 0.6158509 | 0.04145646 | 0.5017933 | 0.03901791 | 0.3902411 | 0.06213707 | 0.588885 | 0.05894174 | 0.4786845 | 0.05393514 | 0.3436259 | 0.0531707 | 0.1629477 | 0.159048 | 0.2933385 | 0.1100515 | 0.3895254 | 0.1388566 | 0.4620755 | 0.144841
13 | 0.8394737 | 0.03947368 | -0.112483395 | 0.01847368 | -0.107490462 | 0.045407321 | -0.089685279 | 0.01288946 | -0.012643245 | 0.015390506 | -0.001162807 | 0.034912488 | 0.028823124 | 0.004282326 | 0.098983366 | 0.021270613 | 0.112851074 | 0.028601101 | 0.114177062 | 0.010629853 | 0.150398986 | 0.000904163 | 0.157226297 | 0.017482739 | 0.153276543 | 0.007520819 | 0.5943457 | 0.1396517 | 0.4900569 | 0.1283683 | 0.3258256 | 0.130311 | 0.6448766 | 0.04086025 | 0.5291316 | 0.03901038 | 0.4016855 | 0.06175885 | 0.6241968 | 0.06020563 | 0.5033189 | 0.055374 | 0.3549942 | 0.05410089 | 0.05114371 | 0.1622651 | 0.2141461 | 0.1133669 | 0.3361229 | 0.1419327 | 0.4278446 | 0.145665
14 | 0.8578947 | 0.05789474 | -0.188065391 | 0.018688893 | -0.186492214 | 0.029544031 | -0.161096848 | 0.015661262 | -0.089706569 | 0.010597377 | -0.083711371 | 0.044959258 | -0.040483353 | 0.009985127 | 0.051361101 | 0.0269082 | 0.053806541 | 0.036332708 | 0.082314843 | 0.008642464 | 0.131958767 | 0.010523249 | 0.12840882 | 0.009119101 | 0.136350313 | 0.011637211 | 0.6249906 | 0.1427708 | 0.5237263 | 0.1332461 | 0.3404634 | 0.1336716 | 0.6798357 | 0.03973926 | 0.5663961 | 0.03898835 | 0.4197026 | 0.06156591 | 0.6650566 | 0.06281463 | 0.5369815 | 0.05774933 | 0.3709098 | 0.05561361 | -0.05797062 | 0.166424 | 0.1275511 | 0.1173254 | 0.2771953 | 0.1464795 | 0.3906929 | 0.1465045
15 | 0.8763158 | 0.07631579 | -0.265116974 | 0.004039634 | -0.246161972 | 0.028079768 | -0.24631316 | 0.021090513 | -0.16177542 | 0.008742768 | -0.156599429 | 0.038587318 | -0.116026975 | 0.014428474 | -0.006602728 | 0.031350313 | -0.010644905 | 0.044785696 | 0.029721683 | 0.012062501 | 0.09815222 | 0.014931698 | 0.103944111 | 0.026810007 | 0.101127781 | 0.012911766 | 0.6581301 | 0.1454506 | 0.5647209 | 0.1386776 | 0.3619126 | 0.1381166 | 0.714934 | 0.03799248 | 0.6103659 | 0.03839679 | 0.445217 | 0.06134369 | 0.7061847 | 0.06596157 | 0.5787461 | 0.06064355 | 0.3924411 | 0.05782407 | -0.1549282 | 0.1705737 | 0.03489301 | 0.1214962 | 0.2088868 | 0.1525428 | 0.3476386 | 0.1475619
16 | 0.8947368 | 0.09473684 | -0.321522198 | 0.015088844 | -0.306645292 | 0.01653554 | -0.298915754 | 0.00912284 | -0.213255267 | 0.017041226 | -0.230775079 | 0.037496093 | -0.185967837 | 0.00964842 | -0.072793649 | 0.041112556 | -0.087762753 | 0.063568105 | -0.032293587 | 0.018227046 | 0.061430197 | 0.012191464 | 0.05422921 | 0.021280871 | 0.070273711 | 0.006478993 | 0.6928833 | 0.1464753 | 0.6123783 | 0.143313 | 0.3921421 | 0.1432391 | 0.7461143 | 0.03574325 | 0.6596949 | 0.03726356 | 0.481682 | 0.06078279 | 0.7442086 | 0.06901957 | 0.6295396 | 0.06382996 | 0.4228764 | 0.06079602 | -0.2331064 | 0.1736066 | -0.06176392 | 0.1246646 | 0.1291541 | 0.1590203 | 0.2937134 | 0.1493053
17 | 0.9131579 | 0.1131579 | -0.358556356 | 0.013034134 | -0.338550622 | 0.014948816 | -0.348991223 | 0.019538216 | -0.282926832 | 0.012612497 | -0.290570653 | 0.024368371 | -0.273108103 | 0.014676171 | -0.149378624 | 0.041693766 | -0.14783662 | 0.05595977 | -0.116872232 | 0.03228381 | 0.005456913 | 0.015226735 | 0.001343753 | 0.042227721 | 0.027327393 | 0.003821608 | 0.7244933 | 0.1459536 | 0.6594772 | 0.146161 | 0.4304429 | 0.1479 | 0.7693699 | 0.03304997 | 0.7056463 | 0.03597284 | 0.5277577 | 0.05981507 | 0.7706871 | 0.07147703 | 0.6827941 | 0.06651562 | 0.4615307 | 0.06382452 | -0.2922901 | 0.1753243 | -0.1593007 | 0.1256381 | 0.0413483 | 0.1644776 | 0.2206693 | 0.1518884
18 | 0.9315789 | 0.1315789 | -0.366494046 | 0.026706673 | -0.374889983 | 0.008686238 | -0.378110855 | 0.020046126 | -0.330969596 | 0.016141059 | -0.353884954 | 0.007721445 | -0.350771502 | 0.029156699 | -0.204197797 | 0.04368372 | -0.231462605 | 0.054160476 | -0.176611963 | 0.020743334 | -0.068166086 | 0.017609203 | -0.085441386 | 0.057615615 | -0.044641897 | 0.009752026 | 0.75252 | 0.145577 | 0.7044008 | 0.1474109 | 0.478344 | 0.1515652 | 0.7844136 | 0.03076506 | 0.7469764 | 0.03475358 | 0.5800875 | 0.05814067 | 0.7847699 | 0.07345714 | 0.7372069 | 0.06826143 | 0.5059976 | 0.0666687 | -0.3465001 | 0.1745922 | -0.2545922 | 0.1257188 | -0.04518984 | 0.1682089 | 0.1280984 | 0.1534058
19 | 0.95 | 0.15 | -0.403010852 | 0.0292433 | -0.394086782 | 0.003274323 | -0.432779652 | 0.010747436 | -0.407565145 | 0.024653606 | -0.395249867 | 0.018584687 | -0.400074381 | 0.010772061 | -0.249152023 | 0.033773943 | -0.272734337 | 0.036231115 | -0.241023638 | 0.029750908 | -0.163557866 | 0.02046544 | -0.171586395 | 0.0697417 | -0.122408748 | 0.006020215 | 0.769683 | 0.1447419 | 0.7455383 | 0.1471209 | 0.5261159 | 0.1535616 | 0.7903247 | 0.02878376 | 0.7849466 | 0.03481166 | 0.6244003 | 0.05556408 | 0.7904854 | 0.07452476 | 0.7883985 | 0.06904069 | 0.5469128 | 0.06872513 | -0.4080843 | 0.1721676 | -0.3438627 | 0.1271055 | -0.1220367 | 0.1698813 | 0.02849484 | 0.15216