## 20% Pt_C Rep 1
[HClO4] (mM) | PCO (%) | [HClO4] (mM) | PCO (%) | [HClO4] (mM) | PCO (%) | [HClO4] (mM) | PCO (%) | [HClO4] (mM) | PCO (%) | [HClO4] (mM) | PCO (%) | [HClO4] (mM) | PCO (%)
100mM | 0.1 | 100mM | 0.3 | 100mM | 1 | 100mM | 3 | 100mM | 10 | 100mM | 30 | 100mM | 100
E_RHE (V) | j (mA/cm²) | E_RHE (V) | j (mA/cm²) | E_RHE (V) | j (mA/cm²) | E_RHE (V) | j (mA/cm²) | E_RHE (V) | j (mA/cm²) | E_RHE (V) | j (mA/cm²) | E_RHE (V) | j (mA/cm²)
0.55 |  | 0.55 |  | 0.55 |  | 0.55 |  | 0.55 |  | 0.55 |  | 0.55
0.5520101 | 0.0002862737 | 0.5520101 | 0.0003146545 | 0.5520101 | 0.0003953155 | 0.5520101 | 0.0003921701 | 0.5520101 | 0.000543945 | 0.5520101 | 0.0006199192 | 0.5520101 | 0.0006319184
0.5540201 | 0.0002924574 | 0.5540201 | 0.0003208494 | 0.5540201 | 0.0004029018 | 0.5540201 | 0.0003991236 | 0.5540201 | 0.0005530618 | 0.5540201 | 0.0006297963 | 0.5540201 | 0.0006419443
0.5560302 | 0.0002988409 | 0.5560302 | 0.0003271749 | 0.5560302 | 0.0004106222 | 0.5560302 | 0.0004062288 | 0.5560302 | 0.0005623696 | 0.5560302 | 0.000639953 | 0.5560302 | 0.0006523953
0.5580402 | 0.0003053112 | 0.5580402 | 0.0003335542 | 0.5580402 | 0.0004185941 | 0.5580402 | 0.0004135651 | 0.5580402 | 0.0005720361 | 0.5580402 | 0.0006500329 | 0.5580402 | 0.0006628611
0.5600503 | 0.0003119417 | 0.5600503 | 0.0003400758 | 0.5600503 | 0.0004267653 | 0.5600503 | 0.0004210511 | 0.5600503 | 0.0005817364 | 0.5600503 | 0.0006605581 | 0.5600503 | 0.0006735308
0.5620603 | 0.0003186547 | 0.5620603 | 0.0003468149 | 0.5620603 | 0.0004349327 | 0.5620603 | 0.0004288074 | 0.5620603 | 0.0005915107 | 0.5620603 | 0.0006711387 | 0.5620603 | 0.0006844718
0.5640704 | 0.0003254724 | 0.5640704 | 0.0003537134 | 0.5640704 | 0.000443184 | 0.5640704 | 0.000436671 | 0.5640704 | 0.0006014679 | 0.5640704 | 0.0006818386 | 0.5640704 | 0.0006956098
0.5660804 | 0.0003324411 | 0.5660804 | 0.0003606917 | 0.5660804 | 0.0004516259 | 0.5660804 | 0.0004445072 | 0.5660804 | 0.0006117031 | 0.5660804 | 0.0006927581 | 0.5660804 | 0.000706851
0.5680905 | 0.000339641 | 0.5680905 | 0.0003678087 | 0.5680905 | 0.0004602515 | 0.5680905 | 0.0004527177 | 0.5680905 | 0.000622092 | 0.5680905 | 0.0007037432 | 0.5680905 | 0.0007182898
0.5701005 | 0.0003470081 | 0.5701005 | 0.0003751709 | 0.5701005 | 0.0004690427 | 0.5701005 | 0.0004609665 | 0.5701005 | 0.0006327311 | 0.5701005 | 0.000714952 | 0.5701005 | 0.0007298186
0.5721106 | 0.0003544267 | 0.5721106 | 0.0003826692 | 0.5721106 | 0.0004778897 | 0.5721106 | 0.0004694235 | 0.5721106 | 0.0006434311 | 0.5721106 | 0.0007264441 | 0.5721106 | 0.0007415419
0.5741206 | 0.0003619748 | 0.5741206 | 0.0003903507 | 0.5741206 | 0.0004869707 | 0.5741206 | 0.0004780482 | 0.5741206 | 0.0006542989 | 0.5741206 | 0.0007381699 | 0.5741206 | 0.0007534787
0.5761307 | 0.000369728 | 0.5761307 | 0.0003982601 | 0.5761307 | 0.0004963966 | 0.5761307 | 0.0004867651 | 0.5761307 | 0.0006654294 | 0.5761307 | 0.000750065 | 0.5761307 | 0.0007656098
0.5781407 | 0.0003776769 | 0.5781407 | 0.0004063926 | 0.5781407 | 0.000505954 | 0.5781407 | 0.0004955799 | 0.5781407 | 0.0006766453 | 0.5781407 | 0.0007621514 | 0.5781407 | 0.0007778556
0.5801508 | 0.0003859616 | 0.5801508 | 0.000414706 | 0.5801508 | 0.0005157724 | 0.5801508 | 0.0005046704 | 0.5801508 | 0.0006883685 | 0.5801508 | 0.0007744094 | 0.5801508 | 0.0007906118
0.5821608 | 0.0003943304 | 0.5821608 | 0.0004233669 | 0.5821608 | 0.0005256089 | 0.5821608 | 0.0005140018 | 0.5821608 | 0.0007001683 | 0.5821608 | 0.0007868757 | 0.5821608 | 0.0008034828
0.5841709 | 0.0004028904 | 0.5841709 | 0.0004322759 | 0.5841709 | 0.0005355842 | 0.5841709 | 0.0005235292 | 0.5841709 | 0.000711976 | 0.5841709 | 0.0007995968 | 0.5841709 | 0.0008163478
0.5861809 | 0.0004117057 | 0.5861809 | 0.0004413619 | 0.5861809 | 0.0005458103 | 0.5861809 | 0.0005332074 | 0.5861809 | 0.0007238748 | 0.5861809 | 0.0008125434 | 0.5861809 | 0.0008292818
0.588191 | 0.0004206856 | 0.588191 | 0.000450733 | 0.588191 | 0.0005563404 | 0.588191 | 0.0005430414 | 0.588191 | 0.0007362234 | 0.588191 | 0.0008255335 | 0.588191 | 0.0008427413
0.590201 | 0.0004299943 | 0.590201 | 0.0004605334 | 0.590201 | 0.0005671175 | 0.590201 | 0.00055316 | 0.590201 | 0.0007486054 | 0.590201 | 0.0008389598 | 0.590201 | 0.0008562701
0.5922111 | 0.0004396791 | 0.5922111 | 0.000470586 | 0.5922111 | 0.0005781177 | 0.5922111 | 0.0005633826 | 0.5922111 | 0.0007612795 | 0.5922111 | 0.0008527525 | 0.5922111 | 0.000870199
0.5942211 | 0.0004496331 | 0.5942211 | 0.0004809556 | 0.5942211 | 0.0005893835 | 0.5942211 | 0.0005738581 | 0.5942211 | 0.0007742502 | 0.5942211 | 0.000866711 | 0.5942211 | 0.0008844465
0.5962312 | 0.000459857 | 0.5962312 | 0.0004917112 | 0.5962312 | 0.0006009387 | 0.5962312 | 0.0005846539 | 0.5962312 | 0.0007874146 | 0.5962312 | 0.0008807529 | 0.5962312 | 0.0008988427
0.5982412 | 0.0004705673 | 0.5982412 | 0.0005029431 | 0.5982412 | 0.0006127754 | 0.5982412 | 0.0005956104 | 0.5982412 | 0.0008005367 | 0.5982412 | 0.0008950342 | 0.5982412 | 0.000913163
0.6002513 | 0.0004818398 | 0.6002513 | 0.0005145791 | 0.6002513 | 0.0006249033 | 0.6002513 | 0.0006067937 | 0.6002513 | 0.0008143431 | 0.6002513 | 0.0009096947 | 0.6002513 | 0.0009279812
0.6022613 | 0.0004937136 | 0.6022613 | 0.0005267958 | 0.6022613 | 0.0006374441 | 0.6022613 | 0.000618255 | 0.6022613 | 0.0008282132 | 0.6022613 | 0.0009244667 | 0.6022613 | 0.0009430769
0.6042714 | 0.0005061789 | 0.6042714 | 0.0005395998 | 0.6042714 | 0.0006502986 | 0.6042714 | 0.0006299409 | 0.6042714 | 0.0008422673 | 0.6042714 | 0.0009395161 | 0.6042714 | 0.0009585172
0.6062814 | 0.0005192452 | 0.6062814 | 0.0005529417 | 0.6062814 | 0.0006634828 | 0.6062814 | 0.0006418199 | 0.6062814 | 0.0008565769 | 0.6062814 | 0.0009548789 | 0.6062814 | 0.0009742317
0.6082915 | 0.0005329512 | 0.6082915 | 0.0005667034 | 0.6082915 | 0.0006771759 | 0.6082915 | 0.0006539181 | 0.6082915 | 0.00087107 | 0.6082915 | 0.0009703899 | 0.6082915 | 0.0009899491
0.6103015 | 0.0005476673 | 0.6103015 | 0.0005816209 | 0.6103015 | 0.0006914337 | 0.6103015 | 0.0006663089 | 0.6103015 | 0.0008859745 | 0.6103015 | 0.0009862575 | 0.6103015 | 0.001006102
0.6123116 | 0.0005634319 | 0.6123116 | 0.0005971517 | 0.6123116 | 0.0007061772 | 0.6123116 | 0.0006789272 | 0.6123116 | 0.0009010893 | 0.6123116 | 0.001002505 | 0.6123116 | 0.001022665
0.6143216 | 0.0005802106 | 0.6143216 | 0.0006134771 | 0.6143216 | 0.0007215076 | 0.6143216 | 0.0006919597 | 0.6143216 | 0.0009164003 | 0.6143216 | 0.001018976 | 0.6143216 | 0.001039704
0.6163317 | 0.0005981437 | 0.6163317 | 0.0006307054 | 0.6163317 | 0.0007374352 | 0.6163317 | 0.0007054359 | 0.6163317 | 0.0009319613 | 0.6163317 | 0.001035628 | 0.6163317 | 0.001057106
0.6183417 | 0.0006176317 | 0.6183417 | 0.0006488349 | 0.6183417 | 0.0007538557 | 0.6183417 | 0.0007191647 | 0.6183417 | 0.0009479295 | 0.6183417 | 0.001052543 | 0.6183417 | 0.001074578
0.6203518 | 0.0006389604 | 0.6203518 | 0.0006681298 | 0.6203518 | 0.0007709627 | 0.6203518 | 0.0007331408 | 0.6203518 | 0.0009641896 | 0.6203518 | 0.001069781 | 0.6203518 | 0.001092438
0.6223618 | 0.0006617518 | 0.6223618 | 0.0006884859 | 0.6223618 | 0.0007887599 | 0.6223618 | 0.0007473637 | 0.6223618 | 0.000980668 | 0.6223618 | 0.001087349 | 0.6223618 | 0.001110588
0.6243719 | 0.0006863075 | 0.6243719 | 0.0007097392 | 0.6243719 | 0.0008070559 | 0.6243719 | 0.0007619663 | 0.6243719 | 0.0009974789 | 0.6243719 | 0.001105206 | 0.6243719 | 0.001129123
0.6263819 | 0.0007129551 | 0.6263819 | 0.0007318931 | 0.6263819 | 0.0008258512 | 0.6263819 | 0.0007769344 | 0.6263819 | 0.001014579 | 0.6263819 | 0.001123316 | 0.6263819 | 0.001147944
0.628392 | 0.0007420882 | 0.628392 | 0.0007550704 | 0.628392 | 0.0008453099 | 0.628392 | 0.0007921381 | 0.628392 | 0.001031804 | 0.628392 | 0.001141655 | 0.628392 | 0.001166832
0.630402 | 0.0007741623 | 0.630402 | 0.0007798174 | 0.630402 | 0.0008657028 | 0.630402 | 0.0008080082 | 0.630402 | 0.001049429 | 0.630402 | 0.001160423 | 0.630402 | 0.001186667
0.6324121 | 0.0008085666 | 0.6324121 | 0.0008053918 | 0.6324121 | 0.0008866698 | 0.6324121 | 0.0008241864 | 0.6324121 | 0.001067348 | 0.6324121 | 0.001179279 | 0.6324121 | 0.001206534
0.6344221 | 0.0008458106 | 0.6344221 | 0.0008320751 | 0.6344221 | 0.0009081639 | 0.6344221 | 0.000840731 | 0.6344221 | 0.001085487 | 0.6344221 | 0.001198565 | 0.6344221 | 0.001226764
0.6364322 | 0.0008857845 | 0.6364322 | 0.0008597429 | 0.6364322 | 0.0009300305 | 0.6364322 | 0.0008576231 | 0.6364322 | 0.001103839 | 0.6364322 | 0.00121823 | 0.6364322 | 0.001247385
0.6384422 | 0.0009279797 | 0.6384422 | 0.000888146 | 0.6384422 | 0.0009521332 | 0.6384422 | 0.0008748109 | 0.6384422 | 0.001122436 | 0.6384422 | 0.00123801 | 0.6384422 | 0.00126826
0.6404523 | 0.000975936 | 0.6404523 | 0.000919507 | 0.6404523 | 0.000975677 | 0.6404523 | 0.0008928109 | 0.6404523 | 0.001141503 | 0.6404523 | 0.001258328 | 0.6404523 | 0.001289865
0.6424623 | 0.001025336 | 0.6424623 | 0.0009517686 | 0.6424623 | 0.0009995068 | 0.6424623 | 0.0009110727 | 0.6424623 | 0.001160956 | 0.6424623 | 0.001278804 | 0.6424623 | 0.001311454
0.6444724 | 0.001079267 | 0.6444724 | 0.0009856824 | 0.6444724 | 0.001024109 | 0.6444724 | 0.0009296161 | 0.6444724 | 0.001180691 | 0.6444724 | 0.001299633 | 0.6444724 | 0.001333514
0.6464824 | 0.001137396 | 0.6464824 | 0.001021642 | 0.6464824 | 0.001049539 | 0.6464824 | 0.0009487002 | 0.6464824 | 0.001200683 | 0.6464824 | 0.001320864 | 0.6464824 | 0.001356035
0.6484925 | 0.001197383 | 0.6484925 | 0.001059845 | 0.6484925 | 0.001075663 | 0.6484925 | 0.000968594 | 0.6484925 | 0.00122094 | 0.6484925 | 0.001342462 | 0.6484925 | 0.001378787
0.6505025 | 0.001263437 | 0.6505025 | 0.001100806 | 0.6505025 | 0.001102888 | 0.6505025 | 0.0009885596 | 0.6505025 | 0.001241615 | 0.6505025 | 0.001364505 | 0.6505025 | 0.001401972
0.6525126 | 0.001333487 | 0.6525126 | 0.001145208 | 0.6525126 | 0.001131225 | 0.6525126 | 0.001009457 | 0.6525126 | 0.001262762 | 0.6525126 | 0.001386499 | 0.6525126 | 0.001425536
0.6545226 | 0.001408325 | 0.6545226 | 0.001192763 | 0.6545226 | 0.001160813 | 0.6545226 | 0.001031043 | 0.6545226 | 0.001284342 | 0.6545226 | 0.001408804 | 0.6545226 | 0.001449643
0.6565327 | 0.001488509 | 0.6565327 | 0.001243767 | 0.6565327 | 0.001191684 | 0.6565327 | 0.00105328 | 0.6565327 | 0.00130636 | 0.6565327 | 0.001431522 | 0.6565327 | 0.001474178
0.6585427 | 0.001574256 | 0.6585427 | 0.00129854 | 0.6585427 | 0.001223788 | 0.6585427 | 0.001076264 | 0.6585427 | 0.00132878 | 0.6585427 | 0.001454672 | 0.6585427 | 0.001498917
0.6605528 | 0.001666534 | 0.6605528 | 0.001357225 | 0.6605528 | 0.001257469 | 0.6605528 | 0.001100811 | 0.6605528 | 0.001351368 | 0.6605528 | 0.0014784 | 0.6605528 | 0.001523887
0.6625628 | 0.00176654 | 0.6625628 | 0.001420321 | 0.6625628 | 0.001293356 | 0.6625628 | 0.001125328 | 0.6625628 | 0.001374882 | 0.6625628 | 0.001502268 | 0.6625628 | 0.001549514
0.6645729 | 0.001872334 | 0.6645729 | 0.001488608 | 0.6645729 | 0.00133142 | 0.6645729 | 0.001151002 | 0.6645729 | 0.001398706 | 0.6645729 | 0.00152632 | 0.6645729 | 0.001575835
0.6665829 | 0.001985068 | 0.6665829 | 0.001562029 | 0.6665829 | 0.001371712 | 0.6665829 | 0.00117801 | 0.6665829 | 0.001422807 | 0.6665829 | 0.00155075 | 0.6665829 | 0.001602543
0.668593 | 0.002106733 | 0.668593 | 0.001640218 | 0.668593 | 0.001414338 | 0.668593 | 0.001206233 | 0.668593 | 0.001447336 | 0.668593 | 0.001575671 | 0.668593 | 0.001629295
0.670603 | 0.002240838 | 0.670603 | 0.001724829 | 0.670603 | 0.001460478 | 0.670603 | 0.001235794 | 0.670603 | 0.001472777 | 0.670603 | 0.00160068 | 0.670603 | 0.001656201
0.6726131 | 0.002385694 | 0.6726131 | 0.001815935 | 0.6726131 | 0.001509609 | 0.6726131 | 0.001266852 | 0.6726131 | 0.001498667 | 0.6726131 | 0.001626641 | 0.6726131 | 0.001683918
0.6746231 | 0.002545179 | 0.6746231 | 0.001915273 | 0.6746231 | 0.001563185 | 0.6746231 | 0.001299122 | 0.6746231 | 0.001524837 | 0.6746231 | 0.001652899 | 0.6746231 | 0.001711838
0.6766332 | 0.002723044 | 0.6766332 | 0.002022077 | 0.6766332 | 0.001621524 | 0.6766332 | 0.001332543 | 0.6766332 | 0.001551804 | 0.6766332 | 0.001679336 | 0.6766332 | 0.001740036
0.6786432 | 0.00292222 | 0.6786432 | 0.002135531 | 0.6786432 | 0.001684658 | 0.6786432 | 0.001367181 | 0.6786432 | 0.001579997 | 0.6786432 | 0.001705998 | 0.6786432 | 0.001768698
0.6806533 | 0.003146016 | 0.6806533 | 0.002259019 | 0.6806533 | 0.001754127 | 0.6806533 | 0.001403714 | 0.6806533 | 0.001608718 | 0.6806533 | 0.001733135 | 0.6806533 | 0.00179808
0.6826633 | 0.003411052 | 0.6826633 | 0.002398625 | 0.6826633 | 0.001831786 | 0.6826633 | 0.001442165 | 0.6826633 | 0.001638266 | 0.6826633 | 0.001761045 | 0.6826633 | 0.001827955
0.6846734 | 0.003716694 | 0.6846734 | 0.002545216 | 0.6846734 | 0.001917475 | 0.6846734 | 0.001482049 | 0.6846734 | 0.001668633 | 0.6846734 | 0.001789174 | 0.6846734 | 0.001857901
0.6866834 | 0.004074738 | 0.6866834 | 0.002703848 | 0.6866834 | 0.002010651 | 0.6866834 | 0.001524073 | 0.6866834 | 0.00169971 | 0.6866834 | 0.001817659 | 0.6866834 | 0.001888131
0.6886935 | 0.004499171 | 0.6886935 | 0.002879503 | 0.6886935 | 0.002110798 | 0.6886935 | 0.001568722 | 0.6886935 | 0.001731443 | 0.6886935 | 0.001846674 | 0.6886935 | 0.001918817
0.6907035 | 0.005014378 | 0.6907035 | 0.003072398 | 0.6907035 | 0.002218852 | 0.6907035 | 0.001615245 | 0.6907035 | 0.001764137 | 0.6907035 | 0.001876376 | 0.6907035 | 0.00194993
0.6927136 | 0.005715416 | 0.6927136 | 0.003286219 | 0.6927136 | 0.002338902 | 0.6927136 | 0.001665679 | 0.6927136 | 0.001798919 | 0.6927136 | 0.001906454 | 0.6927136 | 0.001981498
0.6947236 | 0.006608157 | 0.6947236 | 0.003522672 | 0.6947236 | 0.002468449 | 0.6947236 | 0.001719332 | 0.6947236 | 0.001834809 | 0.6947236 | 0.001937236 | 0.6947236 | 0.002013556
0.6967337 | 0.00773837 | 0.6967337 | 0.003784182 | 0.6967337 | 0.002607661 | 0.6967337 | 0.001776568 | 0.6967337 | 0.001872004 | 0.6967337 | 0.001968402 | 0.6967337 | 0.002046103
0.6987437 | 0.009140812 | 0.6987437 | 0.004072834 | 0.6987437 | 0.002756597 | 0.6987437 | 0.001837815 | 0.6987437 | 0.001910534 | 0.6987437 | 0.001999951 | 0.6987437 | 0.00207905
0.7007538 | 0.01082033 | 0.7007538 | 0.004392338 | 0.7007538 | 0.002915529 | 0.7007538 | 0.001903708 | 0.7007538 | 0.001949883 | 0.7007538 | 0.002032794 | 0.7007538 | 0.002112208
0.7027638 | 0.01277675 | 0.7027638 | 0.004763535 | 0.7027638 | 0.003093269 | 0.7027638 | 0.001975239 | 0.7027638 | 0.001991699 | 0.7027638 | 0.002066116 | 0.7027638 | 0.002145673
0.7047739 | 0.01484054 | 0.7047739 | 0.005191647 | 0.7047739 | 0.003285552 | 0.7047739 | 0.002053748 | 0.7047739 | 0.002034929 | 0.7047739 | 0.002100068 | 0.7047739 | 0.002179596
0.7067839 | 0.01701154 | 0.7067839 | 0.00568457 | 0.7067839 | 0.003494134 | 0.7067839 | 0.002140946 | 0.7067839 | 0.002080085 | 0.7067839 | 0.002134527 | 0.7067839 | 0.002214248
0.708794 | 0.01926927 | 0.708794 | 0.006251665 | 0.708794 | 0.003719978 | 0.708794 | 0.002237835 | 0.708794 | 0.002127424 | 0.708794 | 0.002169505 | 0.708794 | 0.002249538
0.710804 | 0.02154477 | 0.710804 | 0.006904004 | 0.710804 | 0.003962197 | 0.710804 | 0.002343819 | 0.710804 | 0.002176689 | 0.710804 | 0.002205235 | 0.710804 | 0.002284871
0.7128141 | 0.0237912 | 0.7128141 | 0.007710141 | 0.7128141 | 0.004229128 | 0.7128141 | 0.002464305 | 0.7128141 | 0.002229646 | 0.7128141 | 0.002242659 | 0.7128141 | 0.002320863
0.7148241 | 0.02601911 | 0.7148241 | 0.008678685 | 0.7148241 | 0.004522478 | 0.7148241 | 0.002597786 | 0.7148241 | 0.002285724 | 0.7148241 | 0.002280719 | 0.7148241 | 0.002357219
0.7168342 | 0.02817563 | 0.7168342 | 0.009864639 | 0.7168342 | 0.004845349 | 0.7168342 | 0.002747194 | 0.7168342 | 0.0023454 | 0.7168342 | 0.002319711 | 0.7168342 | 0.002394463
0.7188442 | 0.03021744 | 0.7188442 | 0.0113286 | 0.7188442 | 0.005201565 | 0.7188442 | 0.00291485 | 0.7188442 | 0.002408941 | 0.7188442 | 0.002359836 | 0.7188442 | 0.002432517
0.7208543 | 0.03210798 | 0.7208543 | 0.01312402 | 0.7208543 | 0.005596057 | 0.7208543 | 0.003101119 | 0.7208543 | 0.002476316 | 0.7208543 | 0.002401153 | 0.7208543 | 0.002470671
0.7228643 | 0.03372386 | 0.7228643 | 0.01546056 | 0.7228643 | 0.00604484 | 0.7228643 | 0.003321391 | 0.7228643 | 0.002553142 | 0.7228643 | 0.002443432 | 0.7228643 | 0.002509316
0.7248744 | 0.03509541 | 0.7248744 | 0.01830458 | 0.7248744 | 0.006538289 | 0.7248744 | 0.003559765 | 0.7248744 | 0.002635118 | 0.7248744 | 0.002486747 | 0.7248744 | 0.00254854
0.7268844 | 0.03629274 | 0.7268844 | 0.02159035 | 0.7268844 | 0.007085397 | 0.7268844 | 0.003818572 | 0.7268844 | 0.002722532 | 0.7268844 | 0.002531327 | 0.7268844 | 0.002588449
0.7288945 | 0.03735454 | 0.7288945 | 0.02526717 | 0.7288945 | 0.007694913 | 0.7288945 | 0.004099103 | 0.7288945 | 0.002815893 | 0.7288945 | 0.002577363 | 0.7288945 | 0.002629051
0.7309045 | 0.03831572 | 0.7309045 | 0.02930681 | 0.7309045 | 0.008376233 | 0.7309045 | 0.004401184 | 0.7309045 | 0.002915905 | 0.7309045 | 0.002625038 | 0.7309045 | 0.00267029
0.7329146 | 0.03922542 | 0.7329146 | 0.03377893 | 0.7329146 | 0.009184879 | 0.7329146 | 0.004748484 | 0.7329146 | 0.003023368 | 0.7329146 | 0.002676733 | 0.7329146 | 0.002713247
0.7349246 | 0.04012101 | 0.7349246 | 0.03848468 | 0.7349246 | 0.01010032 | 0.7349246 | 0.005126875 | 0.7349246 | 0.003141004 | 0.7349246 | 0.002730108 | 0.7349246 | 0.002756
0.7369347 | 0.04101195 | 0.7369347 | 0.04326095 | 0.7369347 | 0.01115437 | 0.7369347 | 0.005539116 | 0.7369347 | 0.003270513 | 0.7369347 | 0.002786439 | 0.7369347 | 0.002800034
0.7389447 | 0.04189737 | 0.7389447 | 0.04809823 | 0.7389447 | 0.01236894 | 0.7389447 | 0.005991961 | 0.7389447 | 0.003412215 | 0.7389447 | 0.002845867 | 0.7389447 | 0.002845205
0.7409548 | 0.0427733 | 0.7409548 | 0.05304913 | 0.7409548 | 0.01375187 | 0.7409548 | 0.006495685 | 0.7409548 | 0.003565097 | 0.7409548 | 0.002907839 | 0.7409548 | 0.002890537
0.7429648 | 0.04365083 | 0.7429648 | 0.05785601 | 0.7429648 | 0.01541163 | 0.7429648 | 0.007051223 | 0.7429648 | 0.003735972 | 0.7429648 | 0.002974398 | 0.7429648 | 0.002938197
0.7449749 | 0.04451876 | 0.7449749 | 0.06250887 | 0.7449749 | 0.01739905 | 0.7449749 | 0.007656685 | 0.7449749 | 0.003927456 | 0.7449749 | 0.003043728 | 0.7449749 | 0.002986291
0.7469849 | 0.04538521 | 0.7469849 | 0.06688516 | 0.7469849 | 0.01972925 | 0.7469849 | 0.008318971 | 0.7469849 | 0.00414248 | 0.7469849 | 0.00311677 | 0.7469849 | 0.003035747
0.748995 | 0.04623421 | 0.748995 | 0.07091385 | 0.748995 | 0.02246665 | 0.748995 | 0.009053291 | 0.748995 | 0.004385958 | 0.748995 | 0.003195089 | 0.748995 | 0.003086716
0.751005 | 0.04704845 | 0.751005 | 0.07456831 | 0.751005 | 0.02569695 | 0.751005 | 0.009874938 | 0.751005 | 0.004663548 | 0.751005 | 0.003280085 | 0.751005 | 0.003138917
0.7530151 | 0.04783615 | 0.7530151 | 0.07783005 | 0.7530151 | 0.02960791 | 0.7530151 | 0.01080269 | 0.7530151 | 0.004988148 | 0.7530151 | 0.003374668 | 0.7530151 | 0.003192208
0.7550251 | 0.04859851 | 0.7550251 | 0.08079075 | 0.7550251 | 0.03440771 | 0.7550251 | 0.01183889 | 0.7550251 | 0.005361553 | 0.7550251 | 0.003476404 | 0.7550251 | 0.00324804
0.7570352 | 0.04932632 | 0.7570352 | 0.08349441 | 0.7570352 | 0.03998668 | 0.7570352 | 0.01301883 | 0.7570352 | 0.005792616 | 0.7570352 | 0.003585619 | 0.7570352 | 0.003305148
0.7590452 | 0.05001851 | 0.7590452 | 0.08600274 | 0.7590452 | 0.04635907 | 0.7590452 | 0.01434532 | 0.7590452 | 0.006289672 | 0.7590452 | 0.003702056 | 0.7590452 | 0.003363971
0.7610553 | 0.05067709 | 0.7610553 | 0.08837675 | 0.7610553 | 0.0535683 | 0.7610553 | 0.01580439 | 0.7610553 | 0.006854762 | 0.7610553 | 0.00382544 | 0.7610553 | 0.003425259
0.7630653 | 0.05129378 | 0.7630653 | 0.09061292 | 0.7630653 | 0.06176544 | 0.7630653 | 0.01749806 | 0.7630653 | 0.007496642 | 0.7630653 | 0.003960733 | 0.7630653 | 0.003488812
0.7650754 | 0.05183544 | 0.7650754 | 0.09275732 | 0.7650754 | 0.07062236 | 0.7650754 | 0.0194268 | 0.7650754 | 0.008220095 | 0.7650754 | 0.004115504 | 0.7650754 | 0.003554708
0.7670854 | 0.05233354 | 0.7670854 | 0.09483511 | 0.7670854 | 0.08009668 | 0.7670854 | 0.02164763 | 0.7670854 | 0.009020623 | 0.7670854 | 0.00428872 | 0.7670854 | 0.003623979
0.7690955 | 0.0527896 | 0.7690955 | 0.09688651 | 0.7690955 | 0.09000903 | 0.7690955 | 0.02417964 | 0.7690955 | 0.009905599 | 0.7690955 | 0.004484518 | 0.7690955 | 0.003696051
0.7711055 | 0.05319855 | 0.7711055 | 0.09893125 | 0.7711055 | 0.1001829 | 0.7711055 | 0.02702987 | 0.7711055 | 0.01088188 | 0.7711055 | 0.004707139 | 0.7711055 | 0.003770247
0.7731156 | 0.05354321 | 0.7731156 | 0.1008891 | 0.7731156 | 0.1107608 | 0.7731156 | 0.03043943 | 0.7731156 | 0.01198078 | 0.7731156 | 0.004958778 | 0.7731156 | 0.003848599
0.7751256 | 0.05382259 | 0.7751256 | 0.1028118 | 0.7751256 | 0.1213824 | 0.7751256 | 0.03428717 | 0.7751256 | 0.01322838 | 0.7751256 | 0.005238652 | 0.7751256 | 0.003930379
0.7771357 | 0.05405495 | 0.7771357 | 0.104688 | 0.7771357 | 0.131791 | 0.7771357 | 0.03869793 | 0.7771357 | 0.01458858 | 0.7771357 | 0.005552127 | 0.7771357 | 0.004016598
0.7791457 | 0.05423899 | 0.7791457 | 0.1065246 | 0.7791457 | 0.1419164 | 0.7791457 | 0.04371422 | 0.7791457 | 0.0160799 | 0.7791457 | 0.005905193 | 0.7791457 | 0.004107503
0.7811558 | 0.05437353 | 0.7811558 | 0.1083226 | 0.7811558 | 0.1516712 | 0.7811558 | 0.04932319 | 0.7811558 | 0.01773361 | 0.7811558 | 0.006302923 | 0.7811558 | 0.004202987
0.7831658 | 0.05445464 | 0.7831658 | 0.1100559 | 0.7831658 | 0.1608023 | 0.7831658 | 0.05561921 | 0.7831658 | 0.01958714 | 0.7831658 | 0.006764592 | 0.7831658 | 0.004303588
0.7851759 | 0.05447298 | 0.7851759 | 0.111699 | 0.7851759 | 0.169057 | 0.7851759 | 0.06285788 | 0.7851759 | 0.02164187 | 0.7851759 | 0.007317599 | 0.7851759 | 0.004411635
0.7871859 | 0.05444698 | 0.7871859 | 0.1132652 | 0.7871859 | 0.1767473 | 0.7871859 | 0.07090344 | 0.7871859 | 0.02392334 | 0.7871859 | 0.007974876 | 0.7871859 | 0.004525607
0.789196 | 0.05438011 | 0.789196 | 0.1147333 | 0.789196 | 0.1838611 | 0.789196 | 0.07972654 | 0.789196 | 0.02643778 | 0.789196 | 0.008750329 | 0.789196 | 0.004646413
0.791206 | 0.05427305 | 0.791206 | 0.1161017 | 0.791206 | 0.19038 | 0.791206 | 0.08931033 | 0.791206 | 0.02920118 | 0.791206 | 0.009657774 | 0.791206 | 0.004774339
0.7932161 | 0.05411929 | 0.7932161 | 0.1173982 | 0.7932161 | 0.1963151 | 0.7932161 | 0.09979644 | 0.7932161 | 0.03228524 | 0.7932161 | 0.01072326 | 0.7932161 | 0.004908094
0.7952261 | 0.05392125 | 0.7952261 | 0.118516 | 0.7952261 | 0.201865 | 0.7952261 | 0.1114167 | 0.7952261 | 0.0358105 | 0.7952261 | 0.0119979 | 0.7952261 | 0.005066196
0.7972362 | 0.05369052 | 0.7972362 | 0.1195432 | 0.7972362 | 0.2068139 | 0.7972362 | 0.1236558 | 0.7972362 | 0.03970478 | 0.7972362 | 0.01348317 | 0.7972362 | 0.005239166
0.7992462 | 0.05342471 | 0.7992462 | 0.1204488 | 0.7992462 | 0.2113724 | 0.7992462 | 0.1366056 | 0.7992462 | 0.04397595 | 0.7992462 | 0.01519349 | 0.7992462 | 0.005430113
0.8012563 | 0.05312487 | 0.8012563 | 0.1212229 | 0.8012563 | 0.215647 | 0.8012563 | 0.1502423 | 0.8012563 | 0.0486351 | 0.8012563 | 0.01712797 | 0.8012563 | 0.005642931
0.8032663 | 0.05280298 | 0.8032663 | 0.1218666 | 0.8032663 | 0.2195563 | 0.8032663 | 0.1642545 | 0.8032663 | 0.05380314 | 0.8032663 | 0.01926365 | 0.8032663 | 0.005881371
0.8052764 | 0.05243791 | 0.8052764 | 0.1223549 | 0.8052764 | 0.2232496 | 0.8052764 | 0.1791913 | 0.8052764 | 0.05962364 | 0.8052764 | 0.02169629 | 0.8052764 | 0.006154695
0.8072864 | 0.05205656 | 0.8072864 | 0.122723 | 0.8072864 | 0.226674 | 0.8072864 | 0.1942938 | 0.8072864 | 0.06608095 | 0.8072864 | 0.02439795 | 0.8072864 | 0.006465465
0.8092965 | 0.0516508 | 0.8092965 | 0.1229676 | 0.8092965 | 0.2299553 | 0.8092965 | 0.209722 | 0.8092965 | 0.07308612 | 0.8092965 | 0.02737015 | 0.8092965 | 0.006812624
0.8113065 | 0.05121981 | 0.8113065 | 0.1230899 | 0.8113065 | 0.2330968 | 0.8113065 | 0.2254044 | 0.8113065 | 0.08059765 | 0.8113065 | 0.03062567 | 0.8113065 | 0.007198629
0.8133166 | 0.05077765 | 0.8133166 | 0.1230844 | 0.8133166 | 0.2359556 | 0.8133166 | 0.2408116 | 0.8133166 | 0.08877069 | 0.8133166 | 0.03419509 | 0.8133166 | 0.007631891
0.8153266 | 0.05030971 | 0.8153266 | 0.1229262 | 0.8153266 | 0.2387096 | 0.8153266 | 0.2562776 | 0.8153266 | 0.09770755 | 0.8153266 | 0.03811295 | 0.8153266 | 0.008178221
0.8173367 | 0.0498258 | 0.8173367 | 0.1226561 | 0.8173367 | 0.2412786 | 0.8173367 | 0.2717256 | 0.8173367 | 0.1073008 | 0.8173367 | 0.04233796 | 0.8173367 | 0.008850431
0.8193467 | 0.04933143 | 0.8193467 | 0.1222789 | 0.8193467 | 0.2436266 | 0.8193467 | 0.2866429 | 0.8193467 | 0.1175001 | 0.8193467 | 0.04692768 | 0.8193467 | 0.009664364
0.8213568 | 0.04882792 | 0.8213568 | 0.1217994 | 0.8213568 | 0.2458079 | 0.8213568 | 0.3009339 | 0.8213568 | 0.1283348 | 0.8213568 | 0.05188174 | 0.8213568 | 0.01063386
0.8233668 | 0.04831234 | 0.8233668 | 0.1212208 | 0.8233668 | 0.2479353 | 0.8233668 | 0.3148649 | 0.8233668 | 0.1399846 | 0.8233668 | 0.05711895 | 0.8233668 | 0.01178032
0.8253769 | 0.04778694 | 0.8253769 | 0.1205257 | 0.8253769 | 0.2497371 | 0.8253769 | 0.3279315 | 0.8253769 | 0.1521228 | 0.8253769 | 0.06294216 | 0.8253769 | 0.01313903
0.8273869 | 0.04724831 | 0.8273869 | 0.1197481 | 0.8273869 | 0.2513903 | 0.8273869 | 0.3404995 | 0.8273869 | 0.1649275 | 0.8273869 | 0.06904093 | 0.8273869 | 0.01472234
0.829397 | 0.04671523 | 0.829397 | 0.1188849 | 0.829397 | 0.2528468 | 0.829397 | 0.3523427 | 0.829397 | 0.1784238 | 0.829397 | 0.07561228 | 0.829397 | 0.01663326
0.831407 | 0.04617999 | 0.831407 | 0.1179442 | 0.831407 | 0.2541134 | 0.831407 | 0.3634354 | 0.831407 | 0.1924881 | 0.831407 | 0.08269385 | 0.831407 | 0.01892659
0.8334171 | 0.04561773 | 0.8334171 | 0.1169494 | 0.8334171 | 0.2552295 | 0.8334171 | 0.3738754 | 0.8334171 | 0.2068452 | 0.8334171 | 0.09013877 | 0.8334171 | 0.02163377
0.8354271 | 0.04507219 | 0.8354271 | 0.1158504 | 0.8354271 | 0.2560056 | 0.8354271 | 0.3833199 | 0.8354271 | 0.221527 | 0.8354271 | 0.09820728 | 0.8354271 | 0.02488609
0.8374372 | 0.04452105 | 0.8374372 | 0.1146961 | 0.8374372 | 0.2566272 | 0.8374372 | 0.3920253 | 0.8374372 | 0.2367887 | 0.8374372 | 0.1068032 | 0.8374372 | 0.02861309
0.8394472 | 0.04396539 | 0.8394472 | 0.1135029 | 0.8394472 | 0.257035 | 0.8394472 | 0.3999951 | 0.8394472 | 0.252432 | 0.8394472 | 0.1157404 | 0.8394472 | 0.03292424
0.8414573 | 0.04340895 | 0.8414573 | 0.11227 | 0.8414573 | 0.2571958 | 0.8414573 | 0.4072522 | 0.8414573 | 0.2684083 | 0.8414573 | 0.1250767 | 0.8414573 | 0.03776892
0.8434673 | 0.04285648 | 0.8434673 | 0.1109894 | 0.8434673 | 0.2571216 | 0.8434673 | 0.4138368 | 0.8434673 | 0.2847622 | 0.8434673 | 0.1350208 | 0.8434673 | 0.04297475
0.8454774 | 0.04230895 | 0.8454774 | 0.109668 | 0.8454774 | 0.2568024 | 0.8454774 | 0.4196243 | 0.8454774 | 0.3013509 | 0.8454774 | 0.1455005 | 0.8454774 | 0.04877079
0.8474874 | 0.04175792 | 0.8474874 | 0.1083133 | 0.8474874 | 0.2562366 | 0.8474874 | 0.4247514 | 0.8474874 | 0.3181879 | 0.8474874 | 0.1565591 | 0.8474874 | 0.05519167
0.8494975 | 0.04120422 | 0.8494975 | 0.1069235 | 0.8494975 | 0.255449 | 0.8494975 | 0.4293384 | 0.8494975 | 0.335008 | 0.8494975 | 0.1680336 | 0.8494975 | 0.06208739
0.8515075 | 0.04065372 | 0.8515075 | 0.1055104 | 0.8515075 | 0.2544453 | 0.8515075 | 0.4333268 | 0.8515075 | 0.3518198 | 0.8515075 | 0.1799293 | 0.8515075 | 0.06942461
0.8535176 | 0.04011186 | 0.8535176 | 0.1040916 | 0.8535176 | 0.2532277 | 0.8535176 | 0.4366654 | 0.8535176 | 0.3687537 | 0.8535176 | 0.1923223 | 0.8535176 | 0.07720725
0.8555276 | 0.03956569 | 0.8555276 | 0.1026479 | 0.8555276 | 0.2517745 | 0.8555276 | 0.4393524 | 0.8555276 | 0.3858199 | 0.8555276 | 0.2052971 | 0.8555276 | 0.08525844
0.8575377 | 0.03902353 | 0.8575377 | 0.1011695 | 0.8575377 | 0.250092 | 0.8575377 | 0.4414701 | 0.8575377 | 0.4025727 | 0.8575377 | 0.2188184 | 0.8575377 | 0.09378105
0.8595477 | 0.03848199 | 0.8595477 | 0.09971058 | 0.8595477 | 0.2482103 | 0.8595477 | 0.4431452 | 0.8595477 | 0.4194134 | 0.8595477 | 0.2327186 | 0.8595477 | 0.1026632
0.8615578 | 0.03794263 | 0.8615578 | 0.09826247 | 0.8615578 | 0.2461544 | 0.8615578 | 0.4443665 | 0.8615578 | 0.4362937 | 0.8615578 | 0.246855 | 0.8615578 | 0.1118926
0.8635678 | 0.03740793 | 0.8635678 | 0.09680312 | 0.8635678 | 0.2439484 | 0.8635678 | 0.4451028 | 0.8635678 | 0.4529986 | 0.8635678 | 0.2611725 | 0.8635678 | 0.1214714
0.8655779 | 0.03687641 | 0.8655779 | 0.0953468 | 0.8655779 | 0.2415501 | 0.8655779 | 0.4453496 | 0.8655779 | 0.4694242 | 0.8655779 | 0.2762233 | 0.8655779 | 0.1314057
0.8675879 | 0.03634895 | 0.8675879 | 0.09389912 | 0.8675879 | 0.2389486 | 0.8675879 | 0.4452057 | 0.8675879 | 0.4852348 | 0.8675879 | 0.291458 | 0.8675879 | 0.1416107
0.869598 | 0.0358255 | 0.869598 | 0.09244997 | 0.869598 | 0.2362419 | 0.869598 | 0.4446629 | 0.869598 | 0.5008184 | 0.869598 | 0.3069287 | 0.869598 | 0.1522263
0.871608 | 0.03530877 | 0.871608 | 0.09099751 | 0.871608 | 0.2334149 | 0.871608 | 0.4437823 | 0.871608 | 0.516164 | 0.871608 | 0.3226255 | 0.871608 | 0.1632149
0.8736181 | 0.03479925 | 0.8736181 | 0.08954847 | 0.8736181 | 0.2304447 | 0.8736181 | 0.4426245 | 0.8736181 | 0.5311592 | 0.8736181 | 0.3385148 | 0.8736181 | 0.1744835
0.8756281 | 0.03428891 | 0.8756281 | 0.0881345 | 0.8756281 | 0.2273994 | 0.8756281 | 0.4410024 | 0.8756281 | 0.5455014 | 0.8756281 | 0.3545887 | 0.8756281 | 0.1861095
0.8776382 | 0.0337862 | 0.8776382 | 0.086724 | 0.8776382 | 0.2242609 | 0.8776382 | 0.4390618 | 0.8776382 | 0.5595854 | 0.8776382 | 0.3710882 | 0.8776382 | 0.1981626
0.8796482 | 0.03328666 | 0.8796482 | 0.08532093 | 0.8796482 | 0.2210223 | 0.8796482 | 0.4368181 | 0.8796482 | 0.5728792 | 0.8796482 | 0.3876386 | 0.8796482 | 0.2106298
0.8816583 | 0.03279499 | 0.8816583 | 0.08393504 | 0.8816583 | 0.2177062 | 0.8816583 | 0.4342832 | 0.8816583 | 0.585665 | 0.8816583 | 0.4042274 | 0.8816583 | 0.2235458
0.8836683 | 0.03231216 | 0.8836683 | 0.08256786 | 0.8836683 | 0.2143444 | 0.8836683 | 0.4314793 | 0.8836683 | 0.5981262 | 0.8836683 | 0.4209337 | 0.8836683 | 0.2368953
0.8856784 | 0.03182643 | 0.8856784 | 0.08119578 | 0.8856784 | 0.2109504 | 0.8856784 | 0.4283121 | 0.8856784 | 0.6098171 | 0.8856784 | 0.4379009 | 0.8856784 | 0.2504584
0.8876884 | 0.03134422 | 0.8876884 | 0.07984476 | 0.8876884 | 0.2074555 | 0.8876884 | 0.4248442 | 0.8876884 | 0.6207239 | 0.8876884 | 0.4549172 | 0.8876884 | 0.2642638
0.8896985 | 0.0308746 | 0.8896985 | 0.07852855 | 0.8896985 | 0.2039803 | 0.8896985 | 0.4210979 | 0.8896985 | 0.6309902 | 0.8896985 | 0.4717178 | 0.8896985 | 0.2785227
0.8917085 | 0.03041104 | 0.8917085 | 0.07723036 | 0.8917085 | 0.2005073 | 0.8917085 | 0.4170322 | 0.8917085 | 0.6406277 | 0.8917085 | 0.4883815 | 0.8917085 | 0.2931355
0.8937186 | 0.02994905 | 0.8937186 | 0.0759415 | 0.8937186 | 0.1970233 | 0.8937186 | 0.4126316 | 0.8937186 | 0.6496076 | 0.8937186 | 0.5049607 | 0.8937186 | 0.3079826
0.8957286 | 0.0294922 | 0.8957286 | 0.07467492 | 0.8957286 | 0.1935618 | 0.8957286 | 0.4079561 | 0.8957286 | 0.657807 | 0.8957286 | 0.5213748 | 0.8957286 | 0.3231451
0.8977387 | 0.02904476 | 0.8977387 | 0.07341615 | 0.8977387 | 0.1900926 | 0.8977387 | 0.4029652 | 0.8977387 | 0.6652363 | 0.8977387 | 0.5377433 | 0.8977387 | 0.3386507
0.8997487 | 0.02860864 | 0.8997487 | 0.07218034 | 0.8997487 | 0.1866364 | 0.8997487 | 0.397726 | 0.8997487 | 0.6718033 | 0.8997487 | 0.5540498 | 0.8997487 | 0.3546003
0.9017588 | 0.02818127 | 0.9017588 | 0.07095614 | 0.9017588 | 0.183197 | 0.9017588 | 0.3922123 | 0.9017588 | 0.6776262 | 0.9017588 | 0.570116 | 0.9017588 | 0.3707391
0.9037688 | 0.02775985 | 0.9037688 | 0.06974351 | 0.9037688 | 0.1797946 | 0.9037688 | 0.3864343 | 0.9037688 | 0.6827788 | 0.9037688 | 0.5858807 | 0.9037688 | 0.3869553
0.9057789 | 0.02734159 | 0.9057789 | 0.06856527 | 0.9057789 | 0.1764786 | 0.9057789 | 0.3804663 | 0.9057789 | 0.6872381 | 0.9057789 | 0.6014665 | 0.9057789 | 0.403561
0.9077889 | 0.02693816 | 0.9077889 | 0.06741124 | 0.9077889 | 0.1731494 | 0.9077889 | 0.3743121 | 0.9077889 | 0.6907669 | 0.9077889 | 0.6168096 | 0.9077889 | 0.4203089
0.909799 | 0.02653399 | 0.909799 | 0.06626256 | 0.909799 | 0.1698813 | 0.909799 | 0.3678989 | 0.909799 | 0.6935139 | 0.909799 | 0.6316634 | 0.909799 | 0.4372878
0.911809 | 0.02613485 | 0.911809 | 0.06512713 | 0.911809 | 0.166689 | 0.911809 | 0.3613894 | 0.911809 | 0.695525 | 0.911809 | 0.6462759 | 0.911809 | 0.4545714
0.9138191 | 0.02574607 | 0.9138191 | 0.06401332 | 0.9138191 | 0.1635558 | 0.9138191 | 0.3548351 | 0.9138191 | 0.6967842 | 0.9138191 | 0.6606452 | 0.9138191 | 0.4720082
0.9158291 | 0.02537067 | 0.9158291 | 0.06292826 | 0.9158291 | 0.1604363 | 0.9158291 | 0.3480867 | 0.9158291 | 0.6972807 | 0.9158291 | 0.6744399 | 0.9158291 | 0.4891548
0.9178392 | 0.02499576 | 0.9178392 | 0.06186649 | 0.9178392 | 0.1574633 | 0.9178392 | 0.3413463 | 0.9178392 | 0.6968449 | 0.9178392 | 0.6881801 | 0.9178392 | 0.5066434
0.9198492 | 0.02462918 | 0.9198492 | 0.06081407 | 0.9198492 | 0.1544984 | 0.9198492 | 0.3345333 | 0.9198492 | 0.6956192 | 0.9198492 | 0.7013849 | 0.9198492 | 0.5241166
0.9218593 | 0.02426766 | 0.9218593 | 0.05978229 | 0.9218593 | 0.1515837 | 0.9218593 | 0.3277396 | 0.9218593 | 0.6936468 | 0.9218593 | 0.7140475 | 0.9218593 | 0.5417169
0.9238693 | 0.02391024 | 0.9238693 | 0.05876848 | 0.9238693 | 0.1487333 | 0.9238693 | 0.3210221 | 0.9238693 | 0.6909472 | 0.9238693 | 0.726246 | 0.9238693 | 0.5593578
0.9258794 | 0.02355826 | 0.9258794 | 0.0577567 | 0.9258794 | 0.1459332 | 0.9258794 | 0.3143967 | 0.9258794 | 0.68749 | 0.9258794 | 0.7380991 | 0.9258794 | 0.5767181
0.9278894 | 0.02321377 | 0.9278894 | 0.0567724 | 0.9278894 | 0.1431747 | 0.9278894 | 0.3077898 | 0.9278894 | 0.6830558 | 0.9278894 | 0.7494981 | 0.9278894 | 0.5942601
0.9298995 | 0.02288048 | 0.9298995 | 0.05581676 | 0.9298995 | 0.1404779 | 0.9298995 | 0.3012121 | 0.9298995 | 0.6778842 | 0.9298995 | 0.760581 | 0.9298995 | 0.611781
0.9319095 | 0.02254909 | 0.9319095 | 0.05487887 | 0.9319095 | 0.1378472 | 0.9319095 | 0.2947755 | 0.9319095 | 0.6719576 | 0.9319095 | 0.771196 | 0.9319095 | 0.6291623
0.9339196 | 0.02222003 | 0.9339196 | 0.05395521 | 0.9339196 | 0.1352804 | 0.9339196 | 0.2884923 | 0.9339196 | 0.6652655 | 0.9339196 | 0.7812806 | 0.9339196 | 0.6463565
0.9359296 | 0.02190025 | 0.9359296 | 0.05304698 | 0.9359296 | 0.1327702 | 0.9359296 | 0.282318 | 0.9359296 | 0.6578301 | 0.9359296 | 0.7908529 | 0.9359296 | 0.6633734
0.9379397 | 0.02158756 | 0.9379397 | 0.05216244 | 0.9379397 | 0.1303219 | 0.9379397 | 0.2764147 | 0.9379397 | 0.649515 | 0.9379397 | 0.7998986 | 0.9379397 | 0.6802362
0.9399497 | 0.02127727 | 0.9399497 | 0.05129015 | 0.9399497 | 0.1279114 | 0.9399497 | 0.2705722 | 0.9399497 | 0.6405912 | 0.9399497 | 0.8085469 | 0.9399497 | 0.6969464
0.9419598 | 0.02097613 | 0.9419598 | 0.05043177 | 0.9419598 | 0.125547 | 0.9419598 | 0.2648486 | 0.9419598 | 0.6310176 | 0.9419598 | 0.8167923 | 0.9419598 | 0.7134715
0.9439698 | 0.02068192 | 0.9439698 | 0.0495922 | 0.9439698 | 0.1232341 | 0.9439698 | 0.2592906 | 0.9439698 | 0.6208314 | 0.9439698 | 0.8246533 | 0.9439698 | 0.7298015
0.9459799 | 0.02038897 | 0.9459799 | 0.04877579 | 0.9459799 | 0.1209766 | 0.9459799 | 0.2539235 | 0.9459799 | 0.610143 | 0.9459799 | 0.8321566 | 0.9459799 | 0.7459204
0.9479899 | 0.02010344 | 0.9479899 | 0.04797576 | 0.9479899 | 0.1188 | 0.9479899 | 0.2487156 | 0.9479899 | 0.5987938 | 0.9479899 | 0.8390549 | 0.9479899 | 0.7614773
0.95 |  | 0.95 |  | 0.95 |  | 0.95 |  | 0.95 |  | 0.95 |  | 0.95

## 20% Pt_C Rep 2
[HClO4] (mM) | PCO (%) | [HClO4] (mM) | PCO (%) | [HClO4] (mM) | PCO (%) | [HClO4] (mM) | PCO (%) | [HClO4] (mM) | PCO (%) | [HClO4] (mM) | PCO (%) | [HClO4] (mM) | PCO (%)
100mM | 0.1 | 100mM | 0.3 | 100mM | 1 | 100mM | 3 | 100mM | 10 | 100mM | 30 | 100mM | 100
E_RHE (V) | j (mA/cm²) | E_RHE (V) | j (mA/cm²) | E_RHE (V) | j (mA/cm²) | E_RHE (V) | j (mA/cm²) | E_RHE (V) | j (mA/cm²) | E_RHE (V) | j (mA/cm²) | E_RHE (V) | j (mA/cm²)
0.55 |  | 0.55 |  | 0.55 |  | 0.55 |  | 0.55 |  | 0.55 |  | 0.55
0.5520101 | 0.0002839404 | 0.5520101 | 0.0003276668 | 0.5520101 | 0.0003746032 | 0.5520101 | 0.0005227244 | 0.5520101 | 0.0006509422 | 0.5520101 | 0.0006564763 | 0.5520101 | 0.0005880066
0.5540201 | 0.0002902087 | 0.5540201 | 0.0003340712 | 0.5540201 | 0.0003814168 | 0.5540201 | 0.0005315034 | 0.5540201 | 0.0006612979 | 0.5540201 | 0.0006666254 | 0.5540201 | 0.0005973719
0.5560302 | 0.0002966234 | 0.5560302 | 0.0003404111 | 0.5560302 | 0.0003882717 | 0.5560302 | 0.0005403844 | 0.5560302 | 0.000671914 | 0.5560302 | 0.0006770627 | 0.5560302 | 0.0006068116
0.5580402 | 0.0003033645 | 0.5580402 | 0.0003470254 | 0.5580402 | 0.0003954766 | 0.5580402 | 0.000549539 | 0.5580402 | 0.0006828662 | 0.5580402 | 0.0006876282 | 0.5580402 | 0.0006164741
0.5600503 | 0.0003100996 | 0.5600503 | 0.0003537627 | 0.5600503 | 0.0004027844 | 0.5600503 | 0.0005587815 | 0.5600503 | 0.0006938596 | 0.5600503 | 0.0006986105 | 0.5600503 | 0.0006263424
0.5620603 | 0.0003168972 | 0.5620603 | 0.0003607057 | 0.5620603 | 0.0004102027 | 0.5620603 | 0.0005682714 | 0.5620603 | 0.0007049681 | 0.5620603 | 0.0007096205 | 0.5620603 | 0.0006363597
0.5640704 | 0.0003237726 | 0.5640704 | 0.0003677957 | 0.5640704 | 0.0004177654 | 0.5640704 | 0.0005780106 | 0.5640704 | 0.0007162846 | 0.5640704 | 0.0007206527 | 0.5640704 | 0.0006465756
0.5660804 | 0.000330739 | 0.5660804 | 0.0003749091 | 0.5660804 | 0.0004255021 | 0.5660804 | 0.0005878833 | 0.5660804 | 0.0007279115 | 0.5660804 | 0.0007319238 | 0.5660804 | 0.0006570805
0.5680905 | 0.000338111 | 0.5680905 | 0.0003821294 | 0.5680905 | 0.0004332808 | 0.5680905 | 0.0005978926 | 0.5680905 | 0.0007397109 | 0.5680905 | 0.0007433379 | 0.5680905 | 0.0006675616
0.5701005 | 0.0003454521 | 0.5701005 | 0.0003896272 | 0.5701005 | 0.0004411781 | 0.5701005 | 0.0006079455 | 0.5701005 | 0.000751677 | 0.5701005 | 0.000754897 | 0.5701005 | 0.0006783304
0.5721106 | 0.000352968 | 0.5721106 | 0.0003972764 | 0.5721106 | 0.0004492633 | 0.5721106 | 0.0006181981 | 0.5721106 | 0.0007638626 | 0.5721106 | 0.0007667651 | 0.5721106 | 0.0006893247
0.5741206 | 0.0003606482 | 0.5741206 | 0.0004050546 | 0.5741206 | 0.0004575325 | 0.5741206 | 0.0006286714 | 0.5741206 | 0.0007762208 | 0.5741206 | 0.0007788555 | 0.5741206 | 0.0007004205
0.5761307 | 0.000368419 | 0.5761307 | 0.0004129877 | 0.5761307 | 0.0004659601 | 0.5761307 | 0.0006393242 | 0.5761307 | 0.0007886852 | 0.5761307 | 0.0007909935 | 0.5761307 | 0.0007115177
0.5781407 | 0.0003765592 | 0.5781407 | 0.0004211752 | 0.5781407 | 0.0004747046 | 0.5781407 | 0.0006503666 | 0.5781407 | 0.0008015619 | 0.5781407 | 0.000803723 | 0.5781407 | 0.0007230456
0.5801508 | 0.000384654 | 0.5801508 | 0.0004296219 | 0.5801508 | 0.0004836297 | 0.5801508 | 0.000661561 | 0.5801508 | 0.0008146162 | 0.5801508 | 0.0008164759 | 0.5801508 | 0.0007349838
0.5821608 | 0.0003929181 | 0.5821608 | 0.0004381575 | 0.5821608 | 0.0004925053 | 0.5821608 | 0.0006729398 | 0.5821608 | 0.0008277458 | 0.5821608 | 0.0008293992 | 0.5821608 | 0.0007468343
0.5841709 | 0.0004013747 | 0.5841709 | 0.0004468691 | 0.5841709 | 0.0005014872 | 0.5841709 | 0.0006845331 | 0.5841709 | 0.0008412124 | 0.5841709 | 0.0008424762 | 0.5841709 | 0.0007587457
0.5861809 | 0.0004099769 | 0.5861809 | 0.0004558379 | 0.5861809 | 0.000510782 | 0.5861809 | 0.0006963287 | 0.5861809 | 0.0008551973 | 0.5861809 | 0.0008556771 | 0.5861809 | 0.0007710104
0.588191 | 0.0004186265 | 0.588191 | 0.0004648207 | 0.588191 | 0.0005203543 | 0.588191 | 0.0007081347 | 0.588191 | 0.0008686878 | 0.588191 | 0.0008692362 | 0.588191 | 0.000783583
0.590201 | 0.0004277244 | 0.590201 | 0.0004743021 | 0.590201 | 0.0005300176 | 0.590201 | 0.0007204125 | 0.590201 | 0.0008827598 | 0.590201 | 0.0008829438 | 0.590201 | 0.0007961125
0.5922111 | 0.000436903 | 0.5922111 | 0.0004839399 | 0.5922111 | 0.0005399472 | 0.5922111 | 0.0007328591 | 0.5922111 | 0.0008971446 | 0.5922111 | 0.000896916 | 0.5922111 | 0.0008089501
0.5942211 | 0.0004461873 | 0.5942211 | 0.0004937907 | 0.5942211 | 0.0005501397 | 0.5942211 | 0.0007454876 | 0.5942211 | 0.0009117044 | 0.5942211 | 0.0009111308 | 0.5942211 | 0.0008220414
0.5962312 | 0.0004556799 | 0.5962312 | 0.0005039255 | 0.5962312 | 0.0005605127 | 0.5962312 | 0.000758353 | 0.5962312 | 0.0009263907 | 0.5962312 | 0.0009255375 | 0.5962312 | 0.0008352482
0.5982412 | 0.0004655454 | 0.5982412 | 0.0005141759 | 0.5982412 | 0.0005709254 | 0.5982412 | 0.0007713489 | 0.5982412 | 0.0009414948 | 0.5982412 | 0.0009402155 | 0.5982412 | 0.0008485826
0.6002513 | 0.0004756487 | 0.6002513 | 0.0005249385 | 0.6002513 | 0.0005817952 | 0.6002513 | 0.0007846239 | 0.6002513 | 0.0009567035 | 0.6002513 | 0.0009551599 | 0.6002513 | 0.0008625221
0.6022613 | 0.0004861141 | 0.6022613 | 0.0005359568 | 0.6022613 | 0.0005928645 | 0.6022613 | 0.0007981917 | 0.6022613 | 0.0009722526 | 0.6022613 | 0.0009703776 | 0.6022613 | 0.0008764455
0.6042714 | 0.0004968437 | 0.6042714 | 0.0005472524 | 0.6042714 | 0.0006041467 | 0.6042714 | 0.000812045 | 0.6042714 | 0.000988019 | 0.6042714 | 0.0009857447 | 0.6042714 | 0.0008905003
0.6062814 | 0.0005077624 | 0.6062814 | 0.0005588698 | 0.6062814 | 0.0006156621 | 0.6062814 | 0.0008261588 | 0.6062814 | 0.001003893 | 0.6062814 | 0.001001191 | 0.6062814 | 0.0009048619
0.6082915 | 0.0005189891 | 0.6082915 | 0.0005708582 | 0.6082915 | 0.0006273439 | 0.6082915 | 0.000840488 | 0.6082915 | 0.001020136 | 0.6082915 | 0.001016922 | 0.6082915 | 0.0009193617
0.6103015 | 0.0005308986 | 0.6103015 | 0.0005831477 | 0.6103015 | 0.0006393555 | 0.6103015 | 0.0008551335 | 0.6103015 | 0.00103656 | 0.6103015 | 0.001032879 | 0.6103015 | 0.0009343416
0.6123116 | 0.0005431477 | 0.6123116 | 0.0005959565 | 0.6123116 | 0.0006516335 | 0.6123116 | 0.0008699847 | 0.6123116 | 0.001053208 | 0.6123116 | 0.001049229 | 0.6123116 | 0.0009494674
0.6143216 | 0.0005557986 | 0.6143216 | 0.0006091333 | 0.6143216 | 0.000664266 | 0.6143216 | 0.0008851279 | 0.6143216 | 0.001070223 | 0.6143216 | 0.001065988 | 0.6143216 | 0.0009647189
0.6163317 | 0.0005689849 | 0.6163317 | 0.0006226199 | 0.6163317 | 0.0006772645 | 0.6163317 | 0.0009006134 | 0.6163317 | 0.001087683 | 0.6163317 | 0.00108308 | 0.6163317 | 0.0009802032
0.6183417 | 0.0005829612 | 0.6183417 | 0.0006367731 | 0.6183417 | 0.0006904254 | 0.6183417 | 0.0009163332 | 0.6183417 | 0.001105433 | 0.6183417 | 0.001100316 | 0.6183417 | 0.0009963018
0.6203518 | 0.0005970198 | 0.6203518 | 0.0006512784 | 0.6203518 | 0.0007041425 | 0.6203518 | 0.0009323576 | 0.6203518 | 0.001123257 | 0.6203518 | 0.001117725 | 0.6203518 | 0.001012512
0.6223618 | 0.0006118285 | 0.6223618 | 0.0006661754 | 0.6223618 | 0.0007180044 | 0.6223618 | 0.0009486524 | 0.6223618 | 0.001141511 | 0.6223618 | 0.001135423 | 0.6223618 | 0.001028867
0.6243719 | 0.0006272309 | 0.6243719 | 0.000681454 | 0.6243719 | 0.0007322554 | 0.6243719 | 0.0009653104 | 0.6243719 | 0.001159831 | 0.6243719 | 0.001153318 | 0.6243719 | 0.001045495
0.6263819 | 0.0006430972 | 0.6263819 | 0.0006971574 | 0.6263819 | 0.0007469144 | 0.6263819 | 0.0009823247 | 0.6263819 | 0.001178178 | 0.6263819 | 0.001171354 | 0.6263819 | 0.001062355
0.628392 | 0.0006594393 | 0.628392 | 0.0007134342 | 0.628392 | 0.0007616062 | 0.628392 | 0.0009995168 | 0.628392 | 0.001197189 | 0.628392 | 0.001189596 | 0.628392 | 0.001079133
0.630402 | 0.0006768245 | 0.630402 | 0.0007302289 | 0.630402 | 0.0007771794 | 0.630402 | 0.001016887 | 0.630402 | 0.00121654 | 0.630402 | 0.00120841 | 0.630402 | 0.001096755
0.6324121 | 0.0006948717 | 0.6324121 | 0.0007474223 | 0.6324121 | 0.0007930073 | 0.6324121 | 0.001034641 | 0.6324121 | 0.001235901 | 0.6324121 | 0.00122739 | 0.6324121 | 0.001114368
0.6344221 | 0.0007137465 | 0.6344221 | 0.0007653191 | 0.6344221 | 0.0008092807 | 0.6344221 | 0.001052775 | 0.6344221 | 0.001255682 | 0.6344221 | 0.001246646 | 0.6344221 | 0.001132276
0.6364322 | 0.0007334304 | 0.6364322 | 0.0007839722 | 0.6364322 | 0.0008261078 | 0.6364322 | 0.001071288 | 0.6364322 | 0.001275961 | 0.6364322 | 0.001266209 | 0.6364322 | 0.001150599
0.6384422 | 0.0007536215 | 0.6384422 | 0.0008030375 | 0.6384422 | 0.0008434721 | 0.6384422 | 0.001090208 | 0.6384422 | 0.001296251 | 0.6384422 | 0.001285949 | 0.6384422 | 0.001169097
0.6404523 | 0.0007751847 | 0.6404523 | 0.0008231177 | 0.6404523 | 0.0008615383 | 0.6404523 | 0.001109356 | 0.6404523 | 0.001316956 | 0.6404523 | 0.00130606 | 0.6404523 | 0.001188073
0.6424623 | 0.0007979167 | 0.6424623 | 0.0008438169 | 0.6424623 | 0.0008801946 | 0.6424623 | 0.001128774 | 0.6424623 | 0.001337973 | 0.6424623 | 0.001326412 | 0.6424623 | 0.001207094
0.6444724 | 0.0008217748 | 0.6444724 | 0.0008650094 | 0.6444724 | 0.0008993823 | 0.6444724 | 0.001148598 | 0.6444724 | 0.00135914 | 0.6444724 | 0.00134697 | 0.6444724 | 0.001226268
0.6464824 | 0.0008467191 | 0.6464824 | 0.0008868733 | 0.6464824 | 0.000919135 | 0.6464824 | 0.001168778 | 0.6464824 | 0.001380475 | 0.6464824 | 0.001367767 | 0.6464824 | 0.001245555
0.6484925 | 0.0008727343 | 0.6484925 | 0.0009099852 | 0.6484925 | 0.0009395894 | 0.6484925 | 0.00118905 | 0.6484925 | 0.001402218 | 0.6484925 | 0.001388909 | 0.6484925 | 0.001264755
0.6505025 | 0.0009009364 | 0.6505025 | 0.000934401 | 0.6505025 | 0.0009608823 | 0.6505025 | 0.001210217 | 0.6505025 | 0.001424607 | 0.6505025 | 0.001410062 | 0.6505025 | 0.001285138
0.6525126 | 0.0009307389 | 0.6525126 | 0.0009602278 | 0.6525126 | 0.0009831702 | 0.6525126 | 0.001231943 | 0.6525126 | 0.001447199 | 0.6525126 | 0.001431756 | 0.6525126 | 0.001305563
0.6545226 | 0.0009623413 | 0.6545226 | 0.0009870243 | 0.6545226 | 0.001006304 | 0.6545226 | 0.001253943 | 0.6545226 | 0.001470184 | 0.6545226 | 0.001453886 | 0.6545226 | 0.001326353
0.6565327 | 0.0009960098 | 0.6565327 | 0.001014948 | 0.6565327 | 0.001030401 | 0.6565327 | 0.001276301 | 0.6565327 | 0.001493673 | 0.6565327 | 0.001476401 | 0.6565327 | 0.001347511
0.6585427 | 0.001032097 | 0.6585427 | 0.001044748 | 0.6585427 | 0.001055784 | 0.6585427 | 0.001299463 | 0.6585427 | 0.00151764 | 0.6585427 | 0.001499332 | 0.6585427 | 0.001368659
0.6605528 | 0.001070823 | 0.6605528 | 0.001075882 | 0.6605528 | 0.001081514 | 0.6605528 | 0.001322656 | 0.6605528 | 0.001541422 | 0.6605528 | 0.001522496 | 0.6605528 | 0.00139022
0.6625628 | 0.001112311 | 0.6625628 | 0.001108873 | 0.6625628 | 0.001109044 | 0.6625628 | 0.001346594 | 0.6625628 | 0.001566007 | 0.6625628 | 0.001545656 | 0.6625628 | 0.001411968
0.6645729 | 0.001156637 | 0.6645729 | 0.001143501 | 0.6645729 | 0.001137287 | 0.6645729 | 0.001370978 | 0.6645729 | 0.001590934 | 0.6645729 | 0.001569231 | 0.6645729 | 0.001433782
0.6665829 | 0.001204387 | 0.6665829 | 0.001179971 | 0.6665829 | 0.001166351 | 0.6665829 | 0.001395673 | 0.6665829 | 0.001615997 | 0.6665829 | 0.001593167 | 0.6665829 | 0.001455896
0.668593 | 0.001256457 | 0.668593 | 0.001218741 | 0.668593 | 0.001196917 | 0.668593 | 0.001420662 | 0.668593 | 0.001641198 | 0.668593 | 0.001617137 | 0.668593 | 0.001478734
0.670603 | 0.001313378 | 0.670603 | 0.001261174 | 0.670603 | 0.001228849 | 0.670603 | 0.001446623 | 0.670603 | 0.00166721 | 0.670603 | 0.00164156 | 0.670603 | 0.001501207
0.6726131 | 0.001376427 | 0.6726131 | 0.001305828 | 0.6726131 | 0.001262686 | 0.6726131 | 0.001473287 | 0.6726131 | 0.001693468 | 0.6726131 | 0.001666608 | 0.6726131 | 0.001524575
0.6746231 | 0.001444245 | 0.6746231 | 0.001353501 | 0.6746231 | 0.001298005 | 0.6746231 | 0.001500838 | 0.6746231 | 0.001720429 | 0.6746231 | 0.001691814 | 0.6746231 | 0.001548224
0.6766332 | 0.001517766 | 0.6766332 | 0.001404611 | 0.6766332 | 0.001334836 | 0.6766332 | 0.001528853 | 0.6766332 | 0.001747937 | 0.6766332 | 0.001717198 | 0.6766332 | 0.001571972
0.6786432 | 0.001598981 | 0.6786432 | 0.001459282 | 0.6786432 | 0.001373409 | 0.6786432 | 0.001556762 | 0.6786432 | 0.001775556 | 0.6786432 | 0.00174301 | 0.6786432 | 0.001595913
0.6806533 | 0.00168994 | 0.6806533 | 0.001518562 | 0.6806533 | 0.001414631 | 0.6806533 | 0.001586409 | 0.6806533 | 0.001803631 | 0.6806533 | 0.001769519 | 0.6806533 | 0.001620454
0.6826633 | 0.001792534 | 0.6826633 | 0.001582805 | 0.6826633 | 0.001458811 | 0.6826633 | 0.001616597 | 0.6826633 | 0.001832241 | 0.6826633 | 0.001796201 | 0.6826633 | 0.001644903
0.6846734 | 0.00190647 | 0.6846734 | 0.001652118 | 0.6846734 | 0.001505227 | 0.6846734 | 0.001647523 | 0.6846734 | 0.00186144 | 0.6846734 | 0.001822994 | 0.6846734 | 0.001669767
0.6866834 | 0.002036687 | 0.6866834 | 0.001727056 | 0.6866834 | 0.001554091 | 0.6866834 | 0.001679047 | 0.6866834 | 0.001891234 | 0.6866834 | 0.001850143 | 0.6866834 | 0.001695221
0.6886935 | 0.002188885 | 0.6886935 | 0.001808252 | 0.6886935 | 0.001605825 | 0.6886935 | 0.00171102 | 0.6886935 | 0.001921592 | 0.6886935 | 0.001877921 | 0.6886935 | 0.001721157
0.6907035 | 0.002369377 | 0.6907035 | 0.001898256 | 0.6907035 | 0.001660721 | 0.6907035 | 0.001744813 | 0.6907035 | 0.001952604 | 0.6907035 | 0.001905896 | 0.6907035 | 0.001746658
0.6927136 | 0.002583453 | 0.6927136 | 0.001997971 | 0.6927136 | 0.001720676 | 0.6927136 | 0.001779512 | 0.6927136 | 0.001984128 | 0.6927136 | 0.001934707 | 0.6927136 | 0.001772987
0.6947236 | 0.002832404 | 0.6947236 | 0.002106532 | 0.6947236 | 0.001784169 | 0.6947236 | 0.001815143 | 0.6947236 | 0.002016579 | 0.6947236 | 0.001963667 | 0.6947236 | 0.001799541
0.6967337 | 0.003123302 | 0.6967337 | 0.002229258 | 0.6967337 | 0.001851898 | 0.6967337 | 0.001851926 | 0.6967337 | 0.002049562 | 0.6967337 | 0.00199295 | 0.6967337 | 0.00182647
0.6987437 | 0.003465899 | 0.6987437 | 0.002371286 | 0.6987437 | 0.001924903 | 0.6987437 | 0.001890058 | 0.6987437 | 0.002082702 | 0.6987437 | 0.002022915 | 0.6987437 | 0.001853984
0.7007538 | 0.003889511 | 0.7007538 | 0.002534942 | 0.7007538 | 0.002003423 | 0.7007538 | 0.001929401 | 0.7007538 | 0.00211738 | 0.7007538 | 0.002053493 | 0.7007538 | 0.001881345
0.7027638 | 0.004432067 | 0.7027638 | 0.002717246 | 0.7027638 | 0.00208961 | 0.7027638 | 0.001970377 | 0.7027638 | 0.002152392 | 0.7027638 | 0.002084564 | 0.7027638 | 0.00190925
0.7047739 | 0.005120712 | 0.7047739 | 0.00292242 | 0.7047739 | 0.002182413 | 0.7047739 | 0.002012769 | 0.7047739 | 0.002188429 | 0.7047739 | 0.002115626 | 0.7047739 | 0.001937458
0.7067839 | 0.005986049 | 0.7067839 | 0.0031543 | 0.7067839 | 0.002284415 | 0.7067839 | 0.002056369 | 0.7067839 | 0.002225443 | 0.7067839 | 0.002147235 | 0.7067839 | 0.001965983
0.708794 | 0.007050701 | 0.708794 | 0.003415456 | 0.708794 | 0.002399778 | 0.708794 | 0.0021012 | 0.708794 | 0.002263168 | 0.708794 | 0.002179711 | 0.708794 | 0.00199491
0.710804 | 0.008374008 | 0.710804 | 0.003711027 | 0.710804 | 0.002535497 | 0.710804 | 0.002148775 | 0.710804 | 0.002301501 | 0.710804 | 0.00221184 | 0.710804 | 0.0020245
0.7128141 | 0.0100669 | 0.7128141 | 0.004060715 | 0.7128141 | 0.002686485 | 0.7128141 | 0.002198523 | 0.7128141 | 0.002341923 | 0.7128141 | 0.002245645 | 0.7128141 | 0.002054435
0.7148241 | 0.01207283 | 0.7148241 | 0.004468158 | 0.7148241 | 0.00285193 | 0.7148241 | 0.002249947 | 0.7148241 | 0.002382823 | 0.7148241 | 0.002279926 | 0.7148241 | 0.002084558
0.7168342 | 0.01440949 | 0.7168342 | 0.004946342 | 0.7168342 | 0.003032872 | 0.7168342 | 0.002303593 | 0.7168342 | 0.002424751 | 0.7168342 | 0.002314739 | 0.7168342 | 0.002115349
0.7188442 | 0.01709833 | 0.7188442 | 0.005509964 | 0.7188442 | 0.003231388 | 0.7188442 | 0.002360151 | 0.7188442 | 0.002468313 | 0.7188442 | 0.002350222 | 0.7188442 | 0.002147013
0.7208543 | 0.02018519 | 0.7208543 | 0.006186159 | 0.7208543 | 0.003455226 | 0.7208543 | 0.002420456 | 0.7208543 | 0.002513197 | 0.7208543 | 0.002386147 | 0.7208543 | 0.002178499
0.7228643 | 0.02351555 | 0.7228643 | 0.007043094 | 0.7228643 | 0.003704223 | 0.7228643 | 0.002484037 | 0.7228643 | 0.002559539 | 0.7228643 | 0.002423436 | 0.7228643 | 0.002210523
0.7248744 | 0.02701914 | 0.7248744 | 0.008118858 | 0.7248744 | 0.003982642 | 0.7248744 | 0.002550827 | 0.7248744 | 0.002607188 | 0.7248744 | 0.002461195 | 0.7248744 | 0.002242921
0.7268844 | 0.03064956 | 0.7268844 | 0.009467552 | 0.7268844 | 0.004297207 | 0.7268844 | 0.002626842 | 0.7268844 | 0.002656578 | 0.7268844 | 0.002499718 | 0.7268844 | 0.002275852
0.7288945 | 0.03432821 | 0.7288945 | 0.01114575 | 0.7288945 | 0.004653514 | 0.7288945 | 0.002716003 | 0.7288945 | 0.00270795 | 0.7288945 | 0.002539245 | 0.7288945 | 0.002309521
0.7309045 | 0.03793102 | 0.7309045 | 0.01328525 | 0.7309045 | 0.005056686 | 0.7309045 | 0.002814641 | 0.7309045 | 0.002761029 | 0.7309045 | 0.002579605 | 0.7309045 | 0.002344222
0.7329146 | 0.04155141 | 0.7329146 | 0.01603846 | 0.7329146 | 0.005529403 | 0.7329146 | 0.002921949 | 0.7329146 | 0.002816445 | 0.7329146 | 0.002621609 | 0.7329146 | 0.002379349
0.7349246 | 0.04502895 | 0.7349246 | 0.01931539 | 0.7349246 | 0.006067761 | 0.7349246 | 0.003039239 | 0.7349246 | 0.002885299 | 0.7349246 | 0.002664802 | 0.7349246 | 0.002415102
0.7369347 | 0.0483249 | 0.7369347 | 0.02308613 | 0.7369347 | 0.006694907 | 0.7369347 | 0.00316404 | 0.7369347 | 0.002962074 | 0.7369347 | 0.002709064 | 0.7369347 | 0.002451514
0.7389447 | 0.05140816 | 0.7389447 | 0.02731977 | 0.7389447 | 0.007428922 | 0.7389447 | 0.003295199 | 0.7389447 | 0.003041794 | 0.7389447 | 0.002754488 | 0.7389447 | 0.002488705
0.7409548 | 0.05424094 | 0.7409548 | 0.03201083 | 0.7409548 | 0.008267125 | 0.7409548 | 0.00343649 | 0.7409548 | 0.003123767 | 0.7409548 | 0.002801528 | 0.7409548 | 0.002526999
0.7429648 | 0.05682036 | 0.7429648 | 0.03738161 | 0.7429648 | 0.009327097 | 0.7429648 | 0.003588831 | 0.7429648 | 0.003211562 | 0.7429648 | 0.002864188 | 0.7429648 | 0.002565977
0.7449749 | 0.05908284 | 0.7449749 | 0.04298411 | 0.7449749 | 0.01059871 | 0.7449749 | 0.003750199 | 0.7449749 | 0.00330287 | 0.7449749 | 0.002928236 | 0.7449749 | 0.002604948
0.7469849 | 0.06109977 | 0.7469849 | 0.04893501 | 0.7469849 | 0.01214216 | 0.7469849 | 0.003924465 | 0.7469849 | 0.003397783 | 0.7469849 | 0.002995059 | 0.7469849 | 0.002644809
0.748995 | 0.06293623 | 0.748995 | 0.05529319 | 0.748995 | 0.01401598 | 0.748995 | 0.004113305 | 0.748995 | 0.003496983 | 0.748995 | 0.00306518 | 0.748995 | 0.002687672
0.751005 | 0.06464946 | 0.751005 | 0.0619672 | 0.751005 | 0.01628768 | 0.751005 | 0.004313855 | 0.751005 | 0.003602007 | 0.751005 | 0.003137113 | 0.751005 | 0.0027376
0.7530151 | 0.06624645 | 0.7530151 | 0.06846812 | 0.7530151 | 0.01936736 | 0.7530151 | 0.004524474 | 0.7530151 | 0.00371309 | 0.7530151 | 0.003211297 | 0.7530151 | 0.002795439
0.7550251 | 0.0677815 | 0.7550251 | 0.07486117 | 0.7550251 | 0.02320444 | 0.7550251 | 0.004750399 | 0.7550251 | 0.003834601 | 0.7550251 | 0.003288216 | 0.7550251 | 0.002855418
0.7570352 | 0.06924176 | 0.7570352 | 0.08092331 | 0.7570352 | 0.0278833 | 0.7570352 | 0.004996909 | 0.7570352 | 0.003966675 | 0.7570352 | 0.003367854 | 0.7570352 | 0.002916958
0.7590452 | 0.07062325 | 0.7590452 | 0.08663708 | 0.7590452 | 0.03338463 | 0.7590452 | 0.005266089 | 0.7590452 | 0.004105579 | 0.7590452 | 0.003450497 | 0.7590452 | 0.002979805
0.7610553 | 0.07192936 | 0.7610553 | 0.09201832 | 0.7610553 | 0.03962243 | 0.7610553 | 0.005555453 | 0.7610553 | 0.004245331 | 0.7610553 | 0.003536783 | 0.7610553 | 0.003044072
0.7630653 | 0.07315614 | 0.7630653 | 0.09703261 | 0.7630653 | 0.0468744 | 0.7630653 | 0.00588066 | 0.7630653 | 0.004401543 | 0.7630653 | 0.003626297 | 0.7630653 | 0.003110138
0.7650754 | 0.07429171 | 0.7650754 | 0.1016786 | 0.7650754 | 0.05497882 | 0.7650754 | 0.006240552 | 0.7650754 | 0.004571511 | 0.7650754 | 0.003720056 | 0.7650754 | 0.003178262
0.7670854 | 0.07536309 | 0.7670854 | 0.1059693 | 0.7670854 | 0.06388485 | 0.7670854 | 0.006643753 | 0.7670854 | 0.004758177 | 0.7670854 | 0.003809864 | 0.7670854 | 0.003248686
0.7690955 | 0.07636621 | 0.7690955 | 0.1099537 | 0.7690955 | 0.07354644 | 0.7690955 | 0.007097228 | 0.7690955 | 0.004963714 | 0.7690955 | 0.003896802 | 0.7690955 | 0.00332113
0.7711055 | 0.07729265 | 0.7711055 | 0.1136598 | 0.7711055 | 0.08379956 | 0.7711055 | 0.007604097 | 0.7711055 | 0.005188364 | 0.7711055 | 0.00398933 | 0.7711055 | 0.003394869
0.7731156 | 0.07813524 | 0.7731156 | 0.1170665 | 0.7731156 | 0.09440734263 | 0.7731156 | 0.008196321 | 0.7731156 | 0.005430277 | 0.7731156 | 0.004086896 | 0.7731156 | 0.00347296
0.7751256 | 0.07888057 | 0.7751256 | 0.1202302 | 0.7751256 | 0.1050567 | 0.7751256 | 0.008859447 | 0.7751256 | 0.005699559 | 0.7751256 | 0.004189893 | 0.7751256 | 0.003549458
0.7771357 | 0.07954994 | 0.7771357 | 0.1232119 | 0.7771357 | 0.1159374 | 0.7771357 | 0.009612947 | 0.7771357 | 0.005993735 | 0.7771357 | 0.004298691 | 0.7771357 | 0.003621806
0.7791457 | 0.08015089 | 0.7791457 | 0.1259883 | 0.7791457 | 0.1268276 | 0.7791457 | 0.01046942 | 0.7791457 | 0.006314189 | 0.7791457 | 0.004414644 | 0.7791457 | 0.003692625
0.7811558 | 0.08068379 | 0.7811558 | 0.1285865 | 0.7811558 | 0.137481 | 0.7811558 | 0.01143088 | 0.7811558 | 0.006665293 | 0.7811558 | 0.0045394 | 0.7811558 | 0.003766512
0.7831658 | 0.08113019 | 0.7831658 | 0.1310536 | 0.7831658 | 0.1477512 | 0.7831658 | 0.01254967 | 0.7831658 | 0.007066633 | 0.7831658 | 0.004672645 | 0.7831658 | 0.003844647
0.7851759 | 0.08151534 | 0.7851759 | 0.1333563 | 0.7851759 | 0.1573953 | 0.7851759 | 0.01386188 | 0.7851759 | 0.007503262 | 0.7851759 | 0.004814921 | 0.7851759 | 0.00392585
0.7871859 | 0.08183459 | 0.7871859 | 0.1355465 | 0.7871859 | 0.166211 | 0.7871859 | 0.01536743 | 0.7871859 | 0.007983022 | 0.7871859 | 0.004970351 | 0.7871859 | 0.004011065
0.789196 | 0.08209309 | 0.789196 | 0.1376452 | 0.789196 | 0.1744339 | 0.789196 | 0.017095 | 0.789196 | 0.008516986 | 0.789196 | 0.005141471 | 0.789196 | 0.004101243
0.791206 | 0.08229597 | 0.791206 | 0.139631 | 0.791206 | 0.1821713 | 0.791206 | 0.01909226 | 0.791206 | 0.009113116 | 0.791206 | 0.005329736 | 0.791206 | 0.004196722
0.7932161 | 0.08243833 | 0.7932161 | 0.1414778 | 0.7932161 | 0.1894627 | 0.7932161 | 0.02145557 | 0.7932161 | 0.009760583 | 0.7932161 | 0.005550193 | 0.7932161 | 0.004294554
0.7952261 | 0.08251834 | 0.7952261 | 0.1432061 | 0.7952261 | 0.1959264 | 0.7952261 | 0.02422121 | 0.7952261 | 0.01053176 | 0.7952261 | 0.005808652 | 0.7952261 | 0.004399397
0.7972362 | 0.08254452 | 0.7972362 | 0.1447918 | 0.7972362 | 0.2020864 | 0.7972362 | 0.02738777 | 0.7972362 | 0.011393 | 0.7972362 | 0.00610937 | 0.7972362 | 0.004509924
0.7992462 | 0.08252149 | 0.7992462 | 0.1462537 | 0.7992462 | 0.2079801 | 0.7992462 | 0.03100662 | 0.7992462 | 0.01235776 | 0.7992462 | 0.00645552 | 0.7992462 | 0.004626356
0.8012563 | 0.08245388 | 0.8012563 | 0.1476038 | 0.8012563 | 0.2134211 | 0.8012563 | 0.03513574 | 0.8012563 | 0.01345797 | 0.8012563 | 0.006843577 | 0.8012563 | 0.004749428
0.8032663 | 0.08233648 | 0.8032663 | 0.1488511 | 0.8032663 | 0.2183132 | 0.8032663 | 0.03981133 | 0.8032663 | 0.01473904 | 0.8032663 | 0.007264688 | 0.8032663 | 0.004882935
0.8052764 | 0.08217358 | 0.8052764 | 0.1499427 | 0.8052764 | 0.2228259 | 0.8052764 | 0.04528356 | 0.8052764 | 0.01620079 | 0.8052764 | 0.00773745 | 0.8052764 | 0.005024989
0.8072864 | 0.08197143 | 0.8072864 | 0.1509114 | 0.8072864 | 0.2268987 | 0.8072864 | 0.0514945 | 0.8072864 | 0.01786913 | 0.8072864 | 0.008267358 | 0.8072864 | 0.005176703
0.8092965 | 0.08173033 | 0.8092965 | 0.1517578 | 0.8092965 | 0.2307399 | 0.8092965 | 0.05840916 | 0.8092965 | 0.01976924 | 0.8092965 | 0.008863798 | 0.8092965 | 0.005338816
0.8113065 | 0.08145339 | 0.8113065 | 0.1524817 | 0.8113065 | 0.2343186 | 0.8113065 | 0.06597888 | 0.8113065 | 0.02191982 | 0.8113065 | 0.009535683 | 0.8113065 | 0.005511933
0.8133166 | 0.08114708 | 0.8133166 | 0.1530856 | 0.8133166 | 0.2376149 | 0.8133166 | 0.07451125 | 0.8133166 | 0.02443067 | 0.8133166 | 0.01028872 | 0.8133166 | 0.005700664
0.8153266 | 0.08079548 | 0.8153266 | 0.1535455 | 0.8153266 | 0.2406296 | 0.8153266 | 0.08382101 | 0.8153266 | 0.02729598 | 0.8153266 | 0.01114833 | 0.8153266 | 0.005905067
0.8173367 | 0.08041353 | 0.8173367 | 0.1538728 | 0.8173367 | 0.2434324 | 0.8173367 | 0.09397747 | 0.8173367 | 0.03051632 | 0.8173367 | 0.01208198 | 0.8173367 | 0.006126628
0.8193467 | 0.08001088 | 0.8193467 | 0.1540857 | 0.8193467 | 0.2460635 | 0.8193467 | 0.1050472 | 0.8193467 | 0.03414572 | 0.8193467 | 0.01311347 | 0.8193467 | 0.006370376
0.8213568 | 0.0795913 | 0.8213568 | 0.1541948 | 0.8213568 | 0.2484936 | 0.8213568 | 0.1170775 | 0.8213568 | 0.03823982 | 0.8213568 | 0.01425584 | 0.8213568 | 0.006640924
0.8233668 | 0.07915265 | 0.8233668 | 0.1542129 | 0.8233668 | 0.250725 | 0.8233668 | 0.1301338 | 0.8233668 | 0.04282469 | 0.8233668 | 0.01550341 | 0.8233668 | 0.006940105
0.8253769 | 0.07868337 | 0.8253769 | 0.1541196 | 0.8253769 | 0.2527795 | 0.8253769 | 0.1442802 | 0.8253769 | 0.04794507 | 0.8253769 | 0.01696476 | 0.8253769 | 0.007285684
0.8273869 | 0.07819419 | 0.8273869 | 0.1539204 | 0.8273869 | 0.2545949 | 0.8273869 | 0.15897 | 0.8273869 | 0.05371697 | 0.8273869 | 0.01857702 | 0.8273869 | 0.007696301
0.829397 | 0.07768562 | 0.829397 | 0.1536164 | 0.829397 | 0.2562096 | 0.829397 | 0.174155 | 0.829397 | 0.06004154 | 0.829397 | 0.0204001 | 0.829397 | 0.008192907
0.831407 | 0.07715934 | 0.831407 | 0.1532124 | 0.831407 | 0.2576546 | 0.831407 | 0.1898917 | 0.831407 | 0.06682513 | 0.831407 | 0.02247099 | 0.831407 | 0.008793605
0.8334171 | 0.07661858 | 0.8334171 | 0.1527297 | 0.8334171 | 0.2589252 | 0.8334171 | 0.2062387 | 0.8334171 | 0.07441321 | 0.8334171 | 0.02478729 | 0.8334171 | 0.009526537
0.8354271 | 0.07607109 | 0.8354271 | 0.1521844 | 0.8354271 | 0.2600034 | 0.8354271 | 0.2228983 | 0.8354271 | 0.08276647 | 0.8354271 | 0.02748371 | 0.8354271 | 0.01038264
0.8374372 | 0.07550975 | 0.8374372 | 0.1515612 | 0.8374372 | 0.2608895 | 0.8374372 | 0.2400239 | 0.8374372 | 0.09195916 | 0.8374372 | 0.03048094 | 0.8374372 | 0.0113334
0.8394472 | 0.07494411 | 0.8394472 | 0.1508788 | 0.8394472 | 0.2615929 | 0.8394472 | 0.2575071 | 0.8394472 | 0.1018788 | 0.8394472 | 0.03381423 | 0.8394472 | 0.01238249
0.8414573 | 0.07436626 | 0.8414573 | 0.150128 | 0.8414573 | 0.2621238 | 0.8414573 | 0.2754341 | 0.8414573 | 0.1124056 | 0.8414573 | 0.03754148 | 0.8414573 | 0.01354191
0.8434673 | 0.07376865 | 0.8434673 | 0.1493117 | 0.8434673 | 0.2624829 | 0.8434673 | 0.2939086 | 0.8434673 | 0.1235376 | 0.8434673 | 0.04171115 | 0.8434673 | 0.01485328
0.8454774 | 0.07317041 | 0.8454774 | 0.1484475 | 0.8454774 | 0.262667 | 0.8454774 | 0.3127413 | 0.8454774 | 0.1353303 | 0.8454774 | 0.04628625 | 0.8454774 | 0.01635172
0.8474874 | 0.07257691 | 0.8474874 | 0.1475424 | 0.8474874 | 0.2626609 | 0.8474874 | 0.3309821 | 0.8474874 | 0.1477813 | 0.8474874 | 0.05156164 | 0.8474874 | 0.01804313
0.8494975 | 0.07197099 | 0.8494975 | 0.146562 | 0.8494975 | 0.2624566 | 0.8494975 | 0.3495151 | 0.8494975 | 0.1606919 | 0.8494975 | 0.05733284 | 0.8494975 | 0.01994065
0.8515075 | 0.07135507 | 0.8515075 | 0.1455559 | 0.8515075 | 0.262097 | 0.8515075 | 0.368969 | 0.8515075 | 0.1741798 | 0.8515075 | 0.0636716 | 0.8515075 | 0.02204795
0.8535176 | 0.07073087 | 0.8535176 | 0.1445209 | 0.8535176 | 0.2615966 | 0.8535176 | 0.388801 | 0.8535176 | 0.1884591 | 0.8535176 | 0.07056582 | 0.8535176 | 0.02437329
0.8555276 | 0.07009437 | 0.8555276 | 0.1434573 | 0.8555276 | 0.2609715 | 0.8555276 | 0.4075705 | 0.8555276 | 0.2031737 | 0.8555276 | 0.07772698 | 0.8555276 | 0.02694428
0.8575377 | 0.06946691 | 0.8575377 | 0.142384 | 0.8575377 | 0.2601333 | 0.8575377 | 0.425941 | 0.8575377 | 0.2183678 | 0.8575377 | 0.08581311 | 0.8575377 | 0.02974948
0.8595477 | 0.06885188 | 0.8595477 | 0.141255 | 0.8595477 | 0.2591569 | 0.8595477 | 0.4444908 | 0.8595477 | 0.2340347 | 0.8595477 | 0.09420322 | 0.8595477 | 0.03282998
0.8615578 | 0.06822511 | 0.8615578 | 0.1401003 | 0.8615578 | 0.2580688 | 0.8615578 | 0.4625675 | 0.8615578 | 0.2499656 | 0.8615578 | 0.1030946 | 0.8615578 | 0.03622067
0.8635678 | 0.06759018 | 0.8635678 | 0.1389248 | 0.8635678 | 0.2568536 | 0.8635678 | 0.4801608 | 0.8635678 | 0.2660922 | 0.8635678 | 0.1126048 | 0.8635678 | 0.03992936
0.8655779 | 0.06696153 | 0.8655779 | 0.1377274 | 0.8655779 | 0.2554985 | 0.8655779 | 0.4973003 | 0.8655779 | 0.2826582 | 0.8655779 | 0.1227345 | 0.8655779 | 0.04420951
0.8675879 | 0.06633649 | 0.8675879 | 0.1365018 | 0.8675879 | 0.2540559 | 0.8675879 | 0.51396 | 0.8675879 | 0.2992251 | 0.8675879 | 0.1335487 | 0.8675879 | 0.04890327
0.869598 | 0.06572013 | 0.869598 | 0.1352433 | 0.869598 | 0.2524797 | 0.869598 | 0.5308072 | 0.869598 | 0.316244 | 0.869598 | 0.1449273 | 0.869598 | 0.05406359
0.871608 | 0.06509598 | 0.871608 | 0.1340388 | 0.871608 | 0.2508074 | 0.871608 | 0.5475407 | 0.871608 | 0.3334759 | 0.871608 | 0.1568495 | 0.871608 | 0.05973644
0.8736181 | 0.06446652 | 0.8736181 | 0.132806 | 0.8736181 | 0.2490675 | 0.8736181 | 0.5636635 | 0.8736181 | 0.3511175 | 0.8736181 | 0.1694253 | 0.8736181 | 0.06594862
0.8756281 | 0.06383562 | 0.8756281 | 0.1315565 | 0.8756281 | 0.2472454 | 0.8756281 | 0.5789104 | 0.8756281 | 0.3692912 | 0.8756281 | 0.1827658 | 0.8756281 | 0.07267696
0.8776382 | 0.06319938 | 0.8776382 | 0.1303065 | 0.8776382 | 0.2453027 | 0.8776382 | 0.5932782 | 0.8776382 | 0.3872691 | 0.8776382 | 0.1961536 | 0.8776382 | 0.07990015
0.8796482 | 0.0625825 | 0.8796482 | 0.1290655 | 0.8796482 | 0.2432802 | 0.8796482 | 0.6070357 | 0.8796482 | 0.4055805 | 0.8796482 | 0.2100775 | 0.8796482 | 0.08773168
0.8816583 | 0.06196766 | 0.8816583 | 0.1278327 | 0.8816583 | 0.2412113 | 0.8816583 | 0.6200592 | 0.8816583 | 0.4240191 | 0.8816583 | 0.2243564 | 0.8816583 | 0.09615599
0.8836683 | 0.06134249 | 0.8836683 | 0.1265821 | 0.8836683 | 0.2390869 | 0.8836683 | 0.6324983 | 0.8836683 | 0.4418895 | 0.8836683 | 0.2392267 | 0.8836683 | 0.1050572
0.8856784 | 0.06070968 | 0.8856784 | 0.1253209 | 0.8856784 | 0.2369258 | 0.8856784 | 0.6443583 | 0.8856784 | 0.4593694 | 0.8856784 | 0.2545849 | 0.8856784 | 0.1145127
0.8876884 | 0.06009341 | 0.8876884 | 0.1240531 | 0.8876884 | 0.234736 | 0.8876884 | 0.6556361 | 0.8876884 | 0.4768157 | 0.8876884 | 0.2695686 | 0.8876884 | 0.1247044
0.8896985 | 0.05946677 | 0.8896985 | 0.122779 | 0.8896985 | 0.232507 | 0.8896985 | 0.6663175 | 0.8896985 | 0.494646 | 0.8896985 | 0.2848521 | 0.8896985 | 0.1354764
0.8917085 | 0.05885308 | 0.8917085 | 0.1214919 | 0.8917085 | 0.2301793 | 0.8917085 | 0.6758587 | 0.8917085 | 0.5129059 | 0.8917085 | 0.3003827 | 0.8917085 | 0.1467653
0.8937186 | 0.0582371 | 0.8937186 | 0.1202299 | 0.8937186 | 0.2278587 | 0.8937186 | 0.6846413 | 0.8937186 | 0.5304788 | 0.8937186 | 0.3162217 | 0.8937186 | 0.1584616
0.8957286 | 0.05761976 | 0.8957286 | 0.1189903 | 0.8957286 | 0.2255587 | 0.8957286 | 0.692645 | 0.8957286 | 0.5477136 | 0.8957286 | 0.3323564 | 0.8957286 | 0.1704292
0.8977387 | 0.05701057 | 0.8977387 | 0.1177559 | 0.8977387 | 0.2232809 | 0.8977387 | 0.6998235 | 0.8977387 | 0.5647211 | 0.8977387 | 0.3486795 | 0.8977387 | 0.1835032
0.8997487 | 0.0564154 | 0.8997487 | 0.1165271 | 0.8997487 | 0.2210129 | 0.8997487 | 0.70614 | 0.8997487 | 0.581492 | 0.8997487 | 0.365752 | 0.8997487 | 0.1964955
0.9017588 | 0.05581832 | 0.9017588 | 0.1153129 | 0.9017588 | 0.2187323 | 0.9017588 | 0.7117009 | 0.9017588 | 0.5984032 | 0.9017588 | 0.3826394 | 0.9017588 | 0.2100264
0.9037688 | 0.0552098 | 0.9037688 | 0.1140896 | 0.9037688 | 0.2164571 | 0.9037688 | 0.7164715 | 0.9037688 | 0.6150935 | 0.9037688 | 0.3993565 | 0.9037688 | 0.2239415
0.9057789 | 0.05459229 | 0.9057789 | 0.1128621 | 0.9057789 | 0.2141274 | 0.9057789 | 0.720475 | 0.9057789 | 0.6313326 | 0.9057789 | 0.4162728 | 0.9057789 | 0.2377514
0.9077889 | 0.05397736 | 0.9077889 | 0.1116389 | 0.9077889 | 0.2117473 | 0.9077889 | 0.7236887 | 0.9077889 | 0.6475027 | 0.9077889 | 0.4335984 | 0.9077889 | 0.2520422
0.909799 | 0.05338183 | 0.909799 | 0.110419 | 0.909799 | 0.2093689 | 0.909799 | 0.7260941 | 0.909799 | 0.6637973 | 0.909799 | 0.4506657 | 0.909799 | 0.2667376
0.911809 | 0.05279023 | 0.911809 | 0.1092027 | 0.911809 | 0.2070435 | 0.911809 | 0.7277058 | 0.911809 | 0.6794112 | 0.911809 | 0.4678045 | 0.911809 | 0.2819726
0.9138191 | 0.05220856 | 0.9138191 | 0.1079987 | 0.9138191 | 0.2047644 | 0.9138191 | 0.7285222 | 0.9138191 | 0.6947918 | 0.9138191 | 0.4849227 | 0.9138191 | 0.2979908
0.9158291 | 0.05162223 | 0.9158291 | 0.1068094 | 0.9158291 | 0.202543 | 0.9158291 | 0.7286482 | 0.9158291 | 0.7095882 | 0.9158291 | 0.5018807 | 0.9158291 | 0.3146409
0.9178392 | 0.05103019 | 0.9178392 | 0.105627 | 0.9178392 | 0.2003088 | 0.9178392 | 0.728106 | 0.9178392 | 0.7240407 | 0.9178392 | 0.5186384 | 0.9178392 | 0.3311542
0.9198492 | 0.05044646 | 0.9198492 | 0.1044375 | 0.9198492 | 0.1980186 | 0.9198492 | 0.7268787 | 0.9198492 | 0.7381439 | 0.9198492 | 0.5352243 | 0.9198492 | 0.3470631
0.9218593 | 0.04987336 | 0.9218593 | 0.1032324 | 0.9218593 | 0.1957091 | 0.9218593 | 0.724862 | 0.9218593 | 0.7517645 | 0.9218593 | 0.5515969 | 0.9218593 | 0.3630142
0.9238693 | 0.04930253 | 0.9238693 | 0.1020178 | 0.9238693 | 0.1934344 | 0.9238693 | 0.7220559 | 0.9238693 | 0.7649326 | 0.9238693 | 0.5680213 | 0.9238693 | 0.3790722
0.9258794 | 0.04873457 | 0.9258794 | 0.1008414 | 0.9258794 | 0.1911895 | 0.9258794 | 0.7184294 | 0.9258794 | 0.7776169 | 0.9258794 | 0.5843725 | 0.9258794 | 0.3952703
0.9278894 | 0.04816536 | 0.9278894 | 0.09969796 | 0.9278894 | 0.1889386 | 0.9278894 | 0.7141119 | 0.9278894 | 0.7898492 | 0.9278894 | 0.6006408 | 0.9278894 | 0.4115704
0.9298995 | 0.0475903 | 0.9298995 | 0.09854385 | 0.9298995 | 0.1867678 | 0.9298995 | 0.7092316 | 0.9298995 | 0.8016592 | 0.9298995 | 0.6168301 | 0.9298995 | 0.4277645
0.9319095 | 0.0470231 | 0.9319095 | 0.09738703 | 0.9319095 | 0.1846257 | 0.9319095 | 0.7037427 | 0.9319095 | 0.8130889 | 0.9319095 | 0.6327031 | 0.9319095 | 0.4450991
0.9339196 | 0.04646821 | 0.9339196 | 0.0962347 | 0.9339196 | 0.1825116 | 0.9339196 | 0.6974893 | 0.9339196 | 0.8240303 | 0.9339196 | 0.6483145 | 0.9339196 | 0.4622398
0.9359296 | 0.04591651 | 0.9359296 | 0.0950828 | 0.9359296 | 0.1804134 | 0.9359296 | 0.690698 | 0.9359296 | 0.8343574 | 0.9359296 | 0.6637866 | 0.9359296 | 0.4792077
0.9379397 | 0.04537121 | 0.9379397 | 0.09395547 | 0.9379397 | 0.1783091 | 0.9379397 | 0.683628 | 0.9379397 | 0.8442722 | 0.9379397 | 0.6790779 | 0.9379397 | 0.4960139
0.9399497 | 0.04483195 | 0.9399497 | 0.09279404 | 0.9399497 | 0.1762199 | 0.9399497 | 0.6755144 | 0.9399497 | 0.8536095 | 0.9399497 | 0.6941318 | 0.9399497 | 0.512574
0.9419598 | 0.04428042 | 0.9419598 | 0.09164136 | 0.9419598 | 0.1740908 | 0.9419598 | 0.6668624 | 0.9419598 | 0.8622549 | 0.9419598 | 0.7089228 | 0.9419598 | 0.5291738
0.9439698 | 0.04374384 | 0.9439698 | 0.09051225 | 0.9439698 | 0.1719868 | 0.9439698 | 0.6581668 | 0.9439698 | 0.8703532 | 0.9439698 | 0.7241086 | 0.9439698 | 0.5455935
0.9459799 | 0.04320981 | 0.9459799 | 0.08940026 | 0.9459799 | 0.1699431 | 0.9459799 | 0.649145 | 0.9459799 | 0.8775914 | 0.9459799 | 0.7386733 | 0.9459799 | 0.5620816
0.9479899 | 0.04268348 | 0.9479899 | 0.08828727 | 0.9479899 |  | 0.9479899 |  | 0.9479899 | 0.8841444 | 0.9479899 | 0.7530628 | 0.9479899 | 0.5787756
0.95 |  | 0.95 |  | 0.95 |  | 0.95 |  | 0.95 |  | 0.95 |  | 0.95

## 20% Pt_C Rep 3
[HClO4] (mM) | PCO (%) | [HClO4] (mM) | PCO (%) | [HClO4] (mM) | PCO (%) | [HClO4] (mM) | PCO (%) | [HClO4] (mM) | PCO (%) | [HClO4] (mM) | PCO (%) | [HClO4] (mM) | PCO (%)
100mM | 0.1 | 100mM | 0.3 | 100mM | 1 | 100mM | 3 | 100mM | 10 | 100mM | 30 | 100mM | 100
E_RHE (V) | j (mA/cm²) | E_RHE (V) | j (mA/cm²) | E_RHE (V) | j (mA/cm²) | E_RHE (V) | j (mA/cm²) | E_RHE (V) | j (mA/cm²) | E_RHE (V) | j (mA/cm²) | E_RHE (V) | j (mA/cm²)
0.55 |  | 0.55 |  | 0.55 |  | 0.55 |  | 0.55 |  | 0.55 |  | 0.55
0.5520101 | 0.000265804 | 0.5520101 | 0.0003077859 | 0.5520101 | 0.0003813712 | 0.5520101 | 0.0004089494 | 0.5520101 | 0.0005803676 | 0.5520101 | 0.0006795239 | 0.5520101 | 0.0006858073
0.5540201 | 0.0002716256 | 0.5540201 | 0.0003138405 | 0.5540201 | 0.0003884599 | 0.5540201 | 0.0004160437 | 0.5540201 | 0.0005898518 | 0.5540201 | 0.0006902251 | 0.5540201 | 0.0006966954
0.5560302 | 0.0002776014 | 0.5560302 | 0.0003201179 | 0.5560302 | 0.0003956154 | 0.5560302 | 0.000423295 | 0.5560302 | 0.0005995759 | 0.5560302 | 0.0007009923 | 0.5560302 | 0.0007078221
0.5580402 | 0.0002835652 | 0.5580402 | 0.0003264887 | 0.5580402 | 0.0004028175 | 0.5580402 | 0.0004306834 | 0.5580402 | 0.0006092679 | 0.5580402 | 0.0007120703 | 0.5580402 | 0.000718995
0.5600503 | 0.0002897931 | 0.5600503 | 0.0003328912 | 0.5600503 | 0.0004101074 | 0.5600503 | 0.0004383268 | 0.5600503 | 0.0006192202 | 0.5600503 | 0.0007234696 | 0.5600503 | 0.000730462
0.5620603 | 0.0002960732 | 0.5620603 | 0.0003395469 | 0.5620603 | 0.0004176935 | 0.5620603 | 0.0004460153 | 0.5620603 | 0.0006294745 | 0.5620603 | 0.0007348936 | 0.5620603 | 0.0007422124
0.5640704 | 0.0003024681 | 0.5640704 | 0.0003463365 | 0.5640704 | 0.0004255834 | 0.5640704 | 0.0004538564 | 0.5640704 | 0.0006398056 | 0.5640704 | 0.0007465476 | 0.5640704 | 0.0007542308
0.5660804 | 0.0003090178 | 0.5660804 | 0.000353191 | 0.5660804 | 0.0004336469 | 0.5660804 | 0.0004618773 | 0.5660804 | 0.0006501937 | 0.5660804 | 0.0007585065 | 0.5660804 | 0.0007664474
0.5680905 | 0.0003157046 | 0.5680905 | 0.000360165 | 0.5680905 | 0.0004415713 | 0.5680905 | 0.0004699092 | 0.5680905 | 0.0006610356 | 0.5680905 | 0.0007705945 | 0.5680905 | 0.000778722
0.5701005 | 0.0003224269 | 0.5701005 | 0.0003674102 | 0.5701005 | 0.0004498364 | 0.5701005 | 0.0004781479 | 0.5701005 | 0.0006719401 | 0.5701005 | 0.0007827174 | 0.5701005 | 0.0007913614
0.5721106 | 0.0003293246 | 0.5721106 | 0.0003748215 | 0.5721106 | 0.0004581889 | 0.5721106 | 0.0004866337 | 0.5721106 | 0.0006830631 | 0.5721106 | 0.000795103 | 0.5721106 | 0.0008042107
0.5741206 | 0.0003363789 | 0.5741206 | 0.0003823453 | 0.5741206 | 0.0004667161 | 0.5741206 | 0.0004952626 | 0.5741206 | 0.0006943611 | 0.5741206 | 0.000807783 | 0.5741206 | 0.0008172213
0.5761307 | 0.0003435809 | 0.5761307 | 0.0003899913 | 0.5761307 | 0.0004754444 | 0.5761307 | 0.0005040027 | 0.5761307 | 0.0007058145 | 0.5761307 | 0.0008207254 | 0.5761307 | 0.0008303896
0.5781407 | 0.0003509337 | 0.5781407 | 0.0003978468 | 0.5781407 | 0.0004843169 | 0.5781407 | 0.0005129349 | 0.5781407 | 0.0007174476 | 0.5781407 | 0.0008338111 | 0.5781407 | 0.0008437748
0.5801508 | 0.000358379 | 0.5801508 | 0.0004058498 | 0.5801508 | 0.000493596 | 0.5801508 | 0.0005220637 | 0.5801508 | 0.0007293516 | 0.5801508 | 0.0008472063 | 0.5801508 | 0.0008578243
0.5821608 | 0.0003661681 | 0.5821608 | 0.0004139725 | 0.5821608 | 0.0005029119 | 0.5821608 | 0.0005314581 | 0.5821608 | 0.0007413576 | 0.5821608 | 0.0008607301 | 0.5821608 | 0.0008717313
0.5841709 | 0.0003740147 | 0.5841709 | 0.0004222883 | 0.5841709 | 0.0005123975 | 0.5841709 | 0.0005410196 | 0.5841709 | 0.0007535472 | 0.5841709 | 0.0008744176 | 0.5841709 | 0.0008858098
0.5861809 | 0.000381907 | 0.5861809 | 0.0004308333 | 0.5861809 | 0.0005220684 | 0.5861809 | 0.0005506969 | 0.5861809 | 0.0007659251 | 0.5861809 | 0.0008883124 | 0.5861809 | 0.0009001823
0.588191 | 0.0003900616 | 0.588191 | 0.0004396076 | 0.588191 | 0.0005318427 | 0.588191 | 0.0005605047 | 0.588191 | 0.0007784244 | 0.588191 | 0.0009024662 | 0.588191 | 0.0009147846
0.590201 | 0.0003984046 | 0.590201 | 0.0004486597 | 0.590201 | 0.0005418555 | 0.590201 | 0.0005707552 | 0.590201 | 0.0007913849 | 0.590201 | 0.0009170194 | 0.590201 | 0.0009298121
0.5922111 | 0.0004070117 | 0.5922111 | 0.0004579574 | 0.5922111 | 0.0005519201 | 0.5922111 | 0.0005810391 | 0.5922111 | 0.0008045482 | 0.5922111 | 0.0009316373 | 0.5922111 | 0.000944924
0.5942211 | 0.0004158917 | 0.5942211 | 0.0004674766 | 0.5942211 | 0.0005623233 | 0.5942211 | 0.0005915457 | 0.5942211 | 0.0008179051 | 0.5942211 | 0.00094652 | 0.5942211 | 0.0009603349
0.5962312 | 0.000425007 | 0.5962312 | 0.0004772273 | 0.5962312 | 0.000573058 | 0.5962312 | 0.0006022541 | 0.5962312 | 0.0008313657 | 0.5962312 | 0.00096164 | 0.5962312 | 0.0009760508
0.5982412 | 0.0004342996 | 0.5982412 | 0.0004872413 | 0.5982412 | 0.0005839033 | 0.5982412 | 0.0006129978 | 0.5982412 | 0.0008448206 | 0.5982412 | 0.000976821 | 0.5982412 | 0.0009919141
0.6002513 | 0.0004439664 | 0.6002513 | 0.0004976684 | 0.6002513 | 0.0005949061 | 0.6002513 | 0.0006242194 | 0.6002513 | 0.0008587175 | 0.6002513 | 0.0009926096 | 0.6002513 | 0.001008089
0.6022613 | 0.000453743 | 0.6022613 | 0.0005084127 | 0.6022613 | 0.0006064627 | 0.6022613 | 0.0006355852 | 0.6022613 | 0.0008729432 | 0.6022613 | 0.001008502 | 0.6022613 | 0.001024499
0.6042714 | 0.00046385 | 0.6042714 | 0.0005193849 | 0.6042714 | 0.0006182032 | 0.6042714 | 0.000647174 | 0.6042714 | 0.0008873697 | 0.6042714 | 0.001024642 | 0.6042714 | 0.00104111
0.6062814 | 0.0004743474 | 0.6062814 | 0.0005306702 | 0.6062814 | 0.0006300744 | 0.6062814 | 0.0006590419 | 0.6062814 | 0.0009019371 | 0.6062814 | 0.00104103 | 0.6062814 | 0.001057939
0.6082915 | 0.000485198 | 0.6082915 | 0.0005424006 | 0.6082915 | 0.0006421682 | 0.6082915 | 0.0006711856 | 0.6082915 | 0.0009166445 | 0.6082915 | 0.001057586 | 0.6082915 | 0.00107504
0.6103015 | 0.0004963947 | 0.6103015 | 0.0005543468 | 0.6103015 | 0.0006545251 | 0.6103015 | 0.0006833198 | 0.6103015 | 0.0009319667 | 0.6103015 | 0.001074427 | 0.6103015 | 0.001092673
0.6123116 | 0.000508318 | 0.6123116 | 0.0005668191 | 0.6123116 | 0.0006673291 | 0.6123116 | 0.0006958902 | 0.6123116 | 0.000947367 | 0.6123116 | 0.001091529 | 0.6123116 | 0.001110553
0.6143216 | 0.0005206062 | 0.6143216 | 0.0005796294 | 0.6143216 | 0.0006803291 | 0.6143216 | 0.0007086317 | 0.6143216 | 0.0009630032 | 0.6143216 | 0.00110894 | 0.6143216 | 0.001128351
0.6163317 | 0.0005332451 | 0.6163317 | 0.0005927605 | 0.6163317 | 0.0006936328 | 0.6163317 | 0.0007215688 | 0.6163317 | 0.0009788758 | 0.6163317 | 0.001126709 | 0.6163317 | 0.0011464
0.6183417 | 0.00054637 | 0.6183417 | 0.0006062861 | 0.6183417 | 0.0007074105 | 0.6183417 | 0.0007348204 | 0.6183417 | 0.000994956 | 0.6183417 | 0.001144822 | 0.6183417 | 0.001165169
0.6203518 | 0.0005602596 | 0.6203518 | 0.0006206864 | 0.6203518 | 0.0007213774 | 0.6203518 | 0.000748376 | 0.6203518 | 0.001011651 | 0.6203518 | 0.001163007 | 0.6203518 | 0.001183876
0.6223618 | 0.0005747182 | 0.6223618 | 0.0006352833 | 0.6223618 | 0.0007357264 | 0.6223618 | 0.0007622922 | 0.6223618 | 0.0010282 | 0.6223618 | 0.001181302 | 0.6223618 | 0.001203103
0.6243719 | 0.0005897761 | 0.6243719 | 0.0006503993 | 0.6243719 | 0.0007503652 | 0.6243719 | 0.000776455 | 0.6243719 | 0.001045185 | 0.6243719 | 0.001200038 | 0.6243719 | 0.00122261
0.6263819 | 0.0006055179 | 0.6263819 | 0.0006660725 | 0.6263819 | 0.0007653338 | 0.6263819 | 0.0007908181 | 0.6263819 | 0.001062521 | 0.6263819 | 0.00121908 | 0.6263819 | 0.001242443
0.628392 | 0.0006220128 | 0.628392 | 0.0006822329 | 0.628392 | 0.000780708 | 0.628392 | 0.0008054069 | 0.628392 | 0.001080004 | 0.628392 | 0.001238275 | 0.628392 | 0.001262672
0.630402 | 0.0006394338 | 0.630402 | 0.0006988269 | 0.630402 | 0.0007966399 | 0.630402 | 0.0008205984 | 0.630402 | 0.0010981 | 0.630402 | 0.00125834 | 0.630402 | 0.001282991
0.6324121 | 0.0006577606 | 0.6324121 | 0.0007162613 | 0.6324121 | 0.0008130684 | 0.6324121 | 0.000835779 | 0.6324121 | 0.001116156 | 0.6324121 | 0.001278155 | 0.6324121 | 0.001304083
0.6344221 | 0.0006770784 | 0.6344221 | 0.0007341 | 0.6344221 | 0.0008298919 | 0.6344221 | 0.000851335 | 0.6344221 | 0.001134497 | 0.6344221 | 0.001298347 | 0.6344221 | 0.001325014
0.6364322 | 0.0006973838 | 0.6364322 | 0.000752544 | 0.6364322 | 0.0008470232 | 0.6364322 | 0.0008673105 | 0.6364322 | 0.001153083 | 0.6364322 | 0.001318775 | 0.6364322 | 0.001346046
0.6384422 | 0.000718713 | 0.6384422 | 0.0007718733 | 0.6384422 | 0.0008644608 | 0.6384422 | 0.0008836687 | 0.6384422 | 0.00117187 | 0.6384422 | 0.001339283 | 0.6384422 | 0.001367561
0.6404523 | 0.0007415719 | 0.6404523 | 0.0007922361 | 0.6404523 | 0.0008825583 | 0.6404523 | 0.0009004113 | 0.6404523 | 0.001191159 | 0.6404523 | 0.001360275 | 0.6404523 | 0.001389541
0.6424623 | 0.0007656345 | 0.6424623 | 0.0008133407 | 0.6424623 | 0.0009013112 | 0.6424623 | 0.0009175202 | 0.6424623 | 0.001210676 | 0.6424623 | 0.001381581 | 0.6424623 | 0.001411787
0.6444724 | 0.0007914858 | 0.6444724 | 0.0008352689 | 0.6444724 | 0.0009206591 | 0.6444724 | 0.0009351524 | 0.6444724 | 0.001230507 | 0.6444724 | 0.001403301 | 0.6444724 | 0.001434444
0.6464824 | 0.0008189405 | 0.6464824 | 0.0008580656 | 0.6464824 | 0.0009405596 | 0.6464824 | 0.0009532078 | 0.6464824 | 0.001250727 | 0.6464824 | 0.001425373 | 0.6464824 | 0.001457365
0.6484925 | 0.0008478826 | 0.6484925 | 0.0008818131 | 0.6484925 | 0.0009610242 | 0.6484925 | 0.0009715934 | 0.6484925 | 0.001271316 | 0.6484925 | 0.001447657 | 0.6484925 | 0.001480415
0.6505025 | 0.0008792807 | 0.6505025 | 0.0009068951 | 0.6505025 | 0.0009823886 | 0.6505025 | 0.0009905725 | 0.6505025 | 0.001292018 | 0.6505025 | 0.001469975 | 0.6505025 | 0.001503721
0.6525126 | 0.0009135212 | 0.6525126 | 0.000933227 | 0.6525126 | 0.001004567 | 0.6525126 | 0.001009837 | 0.6525126 | 0.001313119 | 0.6525126 | 0.001492832 | 0.6525126 | 0.001527425
0.6545226 | 0.0009505487 | 0.6545226 | 0.0009610868 | 0.6545226 | 0.001027247 | 0.6545226 | 0.001029582 | 0.6545226 | 0.001334863 | 0.6545226 | 0.001515837 | 0.6545226 | 0.001551615
0.6565327 | 0.0009901951 | 0.6565327 | 0.0009905227 | 0.6565327 | 0.001050799 | 0.6565327 | 0.001050045 | 0.6565327 | 0.001356945 | 0.6565327 | 0.001539293 | 0.6565327 | 0.001576244
0.6585427 | 0.00103268 | 0.6585427 | 0.001021546 | 0.6585427 | 0.001075477 | 0.6585427 | 0.001071263 | 0.6585427 | 0.001379205 | 0.6585427 | 0.001563306 | 0.6585427 | 0.001601171
0.6605528 | 0.001079655 | 0.6605528 | 0.001054304 | 0.6605528 | 0.001101126 | 0.6605528 | 0.001092711 | 0.6605528 | 0.001402103 | 0.6605528 | 0.001587333 | 0.6605528 | 0.001626163
0.6625628 | 0.001130882 | 0.6625628 | 0.001088963 | 0.6625628 | 0.001127829 | 0.6625628 | 0.001114911 | 0.6625628 | 0.001425602 | 0.6625628 | 0.001612014 | 0.6625628 | 0.001651695
0.6645729 | 0.001187534 | 0.6645729 | 0.001126337 | 0.6645729 | 0.001155562 | 0.6645729 | 0.001137743 | 0.6645729 | 0.001449276 | 0.6645729 | 0.001637094 | 0.6645729 | 0.00167762
0.6665829 | 0.001249775 | 0.6665829 | 0.001166228 | 0.6665829 | 0.001184478 | 0.6665829 | 0.001161202 | 0.6665829 | 0.001473326 | 0.6665829 | 0.001662462 | 0.6665829 | 0.001703955
0.668593 | 0.001317934 | 0.668593 | 0.001208658 | 0.668593 | 0.001214748 | 0.668593 | 0.001185327 | 0.668593 | 0.001497907 | 0.668593 | 0.001688085 | 0.668593 | 0.001730679
0.670603 | 0.001393293 | 0.670603 | 0.001254495 | 0.670603 | 0.001246573 | 0.670603 | 0.001210285 | 0.670603 | 0.001523029 | 0.670603 | 0.001714059 | 0.670603 | 0.001757711
0.6726131 | 0.001480601 | 0.6726131 | 0.001304087 | 0.6726131 | 0.001279319 | 0.6726131 | 0.001236036 | 0.6726131 | 0.001548752 | 0.6726131 | 0.001740596 | 0.6726131 | 0.001785233
0.6746231 | 0.001578334 | 0.6746231 | 0.001356937 | 0.6746231 | 0.001314225 | 0.6746231 | 0.001262272 | 0.6746231 | 0.001574835 | 0.6746231 | 0.001767365 | 0.6746231 | 0.001812986
0.6766332 | 0.001689153 | 0.6766332 | 0.001413986 | 0.6766332 | 0.001350654 | 0.6766332 | 0.001289461 | 0.6766332 | 0.001601538 | 0.6766332 | 0.00179455 | 0.6766332 | 0.001840985
0.6786432 | 0.00181507 | 0.6786432 | 0.001475829 | 0.6786432 | 0.00138868 | 0.6786432 | 0.00131781 | 0.6786432 | 0.00162889 | 0.6786432 | 0.001822214 | 0.6786432 | 0.001869272
0.6806533 | 0.001956231 | 0.6806533 | 0.001542386 | 0.6806533 | 0.001429382 | 0.6806533 | 0.001347077 | 0.6806533 | 0.001656596 | 0.6806533 | 0.001850255 | 0.6806533 | 0.001897921
0.6826633 | 0.002131101 | 0.6826633 | 0.001616269 | 0.6826633 | 0.001472035 | 0.6826633 | 0.001377861 | 0.6826633 | 0.001685555 | 0.6826633 | 0.001878774 | 0.6826633 | 0.001927458
0.6846734 | 0.002336782 | 0.6846734 | 0.001696778 | 0.6846734 | 0.00151717 | 0.6846734 | 0.001409723 | 0.6846734 | 0.001714551 | 0.6846734 | 0.001907722 | 0.6846734 | 0.001957007
0.6866834 | 0.002579412 | 0.6866834 | 0.001784516 | 0.6866834 | 0.001564486 | 0.6866834 | 0.001442466 | 0.6866834 | 0.001744047 | 0.6866834 | 0.001937172 | 0.6866834 | 0.00198677
0.6886935 | 0.002869305 | 0.6886935 | 0.001880353 | 0.6886935 | 0.001614524 | 0.6886935 | 0.001476178 | 0.6886935 | 0.00177431 | 0.6886935 | 0.001966878 | 0.6886935 | 0.002016927
0.6907035 | 0.003223817 | 0.6907035 | 0.001985499 | 0.6907035 | 0.001668673 | 0.6907035 | 0.001511249 | 0.6907035 | 0.001805443 | 0.6907035 | 0.00199633 | 0.6907035 | 0.00204764
0.6927136 | 0.00372373 | 0.6927136 | 0.002104739 | 0.6927136 | 0.001726623 | 0.6927136 | 0.001549398 | 0.6927136 | 0.001837499 | 0.6927136 | 0.002027483 | 0.6927136 | 0.00207875
0.6947236 | 0.004359735 | 0.6947236 | 0.002236469 | 0.6947236 | 0.001788022 | 0.6947236 | 0.001589122 | 0.6947236 | 0.001870607 | 0.6947236 | 0.002058713 | 0.6947236 | 0.002110341
0.6967337 | 0.005152039 | 0.6967337 | 0.002384552 | 0.6967337 | 0.001853637 | 0.6967337 | 0.001630457 | 0.6967337 | 0.00190448 | 0.6967337 | 0.002090422 | 0.6967337 | 0.002142076
0.6987437 | 0.006122739 | 0.6987437 | 0.002550844 | 0.6987437 | 0.001923981 | 0.6987437 | 0.001673633 | 0.6987437 | 0.001938997 | 0.6987437 | 0.002122754 | 0.6987437 | 0.002174022
0.7007538 | 0.007296226 | 0.7007538 | 0.002734383 | 0.7007538 | 0.001999242 | 0.7007538 | 0.001719064 | 0.7007538 | 0.001974196 | 0.7007538 | 0.002155653 | 0.7007538 | 0.002206514
0.7027638 | 0.00874797 | 0.7027638 | 0.002955636 | 0.7027638 | 0.002081591 | 0.7027638 | 0.001767989 | 0.7027638 | 0.002011056 | 0.7027638 | 0.002189358 | 0.7027638 | 0.002239563
0.7047739 | 0.01040175 | 0.7047739 | 0.00320813 | 0.7047739 | 0.00217147 | 0.7047739 | 0.001819214 | 0.7047739 | 0.002048892 | 0.7047739 | 0.002223236 | 0.7047739 | 0.00227264
0.7067839 | 0.01223432 | 0.7067839 | 0.003501899 | 0.7067839 | 0.00226866 | 0.7067839 | 0.001873539 | 0.7067839 | 0.002087944 | 0.7067839 | 0.00225779 | 0.7067839 | 0.002306475
0.708794 | 0.0142137 | 0.708794 | 0.003844102 | 0.708794 | 0.002373579 | 0.708794 | 0.001931403 | 0.708794 | 0.002128194 | 0.708794 | 0.002293132 | 0.708794 | 0.002340846
0.710804 | 0.01629248 | 0.710804 | 0.00423783 | 0.710804 | 0.00248689 | 0.710804 | 0.001992834 | 0.710804 | 0.00216946 | 0.710804 | 0.002329164 | 0.710804 | 0.002375057
0.7128141 | 0.01845413 | 0.7128141 | 0.004729072 | 0.7128141 | 0.002612771 | 0.7128141 | 0.002058697 | 0.7128141 | 0.002212192 | 0.7128141 | 0.002366008 | 0.7128141 | 0.002410296
0.7148241 | 0.02065994 | 0.7148241 | 0.005341441 | 0.7148241 | 0.00275253 | 0.7148241 | 0.002129415 | 0.7148241 | 0.002257265 | 0.7148241 | 0.002403266 | 0.7148241 | 0.002445995
0.7168342 | 0.02287605 | 0.7168342 | 0.006105426 | 0.7168342 | 0.002905277 | 0.7168342 | 0.002204158 | 0.7168342 | 0.002304304 | 0.7168342 | 0.00244185 | 0.7168342 | 0.002482152
0.7188442 | 0.02505098 | 0.7188442 | 0.007068392 | 0.7188442 | 0.003074265 | 0.7188442 | 0.002283537 | 0.7188442 | 0.002353067 | 0.7188442 | 0.002481543 | 0.7188442 | 0.002518759
0.7208543 | 0.02713905 | 0.7208543 | 0.008284875 | 0.7208543 | 0.003263757 | 0.7208543 | 0.002368588 | 0.7208543 | 0.002403483 | 0.7208543 | 0.002521723 | 0.7208543 | 0.002555803
0.7228643 | 0.02912805 | 0.7228643 | 0.009871818 | 0.7228643 | 0.003473491 | 0.7228643 | 0.002459534 | 0.7228643 | 0.002457431 | 0.7228643 | 0.002562999 | 0.7228643 | 0.002593432
0.7248744 | 0.03089815 | 0.7248744 | 0.01185657 | 0.7248744 | 0.003713151 | 0.7248744 | 0.002560365 | 0.7248744 | 0.002513793 | 0.7248744 | 0.002605448 | 0.7248744 | 0.002631676
0.7268844 | 0.03250817 | 0.7268844 | 0.01422409 | 0.7268844 | 0.003981365 | 0.7268844 | 0.002667698 | 0.7268844 | 0.002572504 | 0.7268844 | 0.002648749 | 0.7268844 | 0.002670671
0.7288945 | 0.03396375 | 0.7288945 | 0.01698511 | 0.7288945 | 0.004282397 | 0.7288945 | 0.002782334 | 0.7288945 | 0.002633904 | 0.7288945 | 0.002693124 | 0.7288945 | 0.002710261
0.7309045 | 0.03526841 | 0.7309045 | 0.02013872 | 0.7309045 | 0.004622293 | 0.7309045 | 0.002906681 | 0.7309045 | 0.002698346 | 0.7309045 | 0.002738941 | 0.7309045 | 0.002750252
0.7329146 | 0.03641767 | 0.7329146 | 0.02374404 | 0.7329146 | 0.005019481 | 0.7329146 | 0.003044319 | 0.7329146 | 0.002766337 | 0.7329146 | 0.002786823 | 0.7329146 | 0.002791071
0.7349246 | 0.03744826 | 0.7349246 | 0.02774274 | 0.7349246 | 0.005484519 | 0.7349246 | 0.00319517 | 0.7349246 | 0.002839192 | 0.7349246 | 0.002835543 | 0.7349246 | 0.002832863
0.7369347 | 0.03839975 | 0.7369347 | 0.03194258 | 0.7369347 | 0.006020939 | 0.7369347 | 0.003360321 | 0.7369347 | 0.002916118 | 0.7369347 | 0.002886393 | 0.7369347 | 0.002875911
0.7389447 | 0.03928482 | 0.7389447 | 0.03631816 | 0.7389447 | 0.006647291 | 0.7389447 | 0.003541815 | 0.7389447 | 0.002997182 | 0.7389447 | 0.002939003 | 0.7389447 | 0.002919509
0.7409548 | 0.04011161 | 0.7409548 | 0.04087582 | 0.7409548 | 0.007385626 | 0.7409548 | 0.003741794 | 0.7409548 | 0.003082789 | 0.7409548 | 0.002992817 | 0.7409548 | 0.002963148
0.7429648 | 0.04087924 | 0.7429648 | 0.04565706 | 0.7429648 | 0.008259332 | 0.7429648 | 0.003966235 | 0.7429648 | 0.003175346 | 0.7429648 | 0.00304878 | 0.7429648 | 0.00300832
0.7449749 | 0.04158438 | 0.7449749 | 0.05033915 | 0.7449749 | 0.009334016 | 0.7449749 | 0.004217844 | 0.7449749 | 0.003274132 | 0.7449749 | 0.003107315 | 0.7449749 | 0.003054678
0.7469849 | 0.04225189 | 0.7469849 | 0.05492497 | 0.7469849 | 0.01064526 | 0.7469849 | 0.004496051 | 0.7469849 | 0.003381946 | 0.7469849 | 0.003167783 | 0.7469849 | 0.003102199
0.748995 | 0.04289095 | 0.748995 | 0.05934385 | 0.748995 | 0.01223282 | 0.748995 | 0.004807798 | 0.748995 | 0.003498369 | 0.748995 | 0.00323049 | 0.748995 | 0.0031508
0.751005 | 0.04350212 | 0.751005 | 0.06354539 | 0.751005 | 0.01413822 | 0.751005 | 0.005159258 | 0.751005 | 0.003622692 | 0.751005 | 0.003295695 | 0.751005 | 0.003200282
0.7530151 | 0.04406805 | 0.7530151 | 0.06750812 | 0.7530151 | 0.01649341 | 0.7530151 | 0.005553682 | 0.7530151 | 0.003758114 | 0.7530151 | 0.003363525 | 0.7530151 | 0.003250406
0.7550251 | 0.04460069 | 0.7550251 | 0.07111172 | 0.7550251 | 0.0195862 | 0.7550251 | 0.006015253 | 0.7550251 | 0.003907849 | 0.7550251 | 0.003436332 | 0.7550251 | 0.00330257
0.7570352 | 0.04510774 | 0.7570352 | 0.07452329 | 0.7570352 | 0.0233543 | 0.7570352 | 0.006546763 | 0.7570352 | 0.004066771 | 0.7570352 | 0.003512128 | 0.7570352 | 0.00335611
0.7590452 | 0.04558279 | 0.7590452 | 0.07767954 | 0.7590452 | 0.02786264 | 0.7590452 | 0.007150512 | 0.7590452 | 0.00423874 | 0.7590452 | 0.003591852 | 0.7590452 | 0.003410921
0.7610553 | 0.0460251 | 0.7610553 | 0.08056738 | 0.7610553 | 0.03315516 | 0.7610553 | 0.007833878 | 0.7610553 | 0.004427018 | 0.7610553 | 0.00367563 | 0.7610553 | 0.003467207
0.7630653 | 0.04644024 | 0.7630653 | 0.08322993 | 0.7630653 | 0.03921562 | 0.7630653 | 0.008642525 | 0.7630653 | 0.004630148 | 0.7630653 | 0.003761374 | 0.7630653 | 0.003526034
0.7650754 | 0.04681402 | 0.7650754 | 0.08570653 | 0.7650754 | 0.04624134 | 0.7650754 | 0.009594011 | 0.7650754 | 0.004857341 | 0.7650754 | 0.003856189 | 0.7650754 | 0.0035867
0.7670854 | 0.04716074 | 0.7670854 | 0.08803834 | 0.7670854 | 0.05393799 | 0.7670854 | 0.0107094 | 0.7670854 | 0.005103664 | 0.7670854 | 0.003957363 | 0.7670854 | 0.003649137
0.7690955 | 0.04747894 | 0.7690955 | 0.0902531 | 0.7690955 | 0.06231241 | 0.7690955 | 0.01201795 | 0.7690955 | 0.005376314 | 0.7690955 | 0.004065365 | 0.7690955 | 0.003713331
0.7711055 | 0.04776698 | 0.7711055 | 0.09235009 | 0.7711055 | 0.07129668 | 0.7711055 | 0.01353355 | 0.7711055 | 0.005679601 | 0.7711055 | 0.004180179 | 0.7711055 | 0.003779659
0.7731156 | 0.04802333 | 0.7731156 | 0.09429316 | 0.7731156 | 0.08069281 | 0.7731156 | 0.01524636 | 0.7731156 | 0.006007334 | 0.7731156 | 0.004301319 | 0.7731156 | 0.003849485
0.7751256 | 0.04823864 | 0.7751256 | 0.09616386 | 0.7751256 | 0.09068738 | 0.7751256 | 0.01737066 | 0.7751256 | 0.006388358 | 0.7751256 | 0.004437252 | 0.7751256 | 0.003921415
0.7771357 | 0.04842145 | 0.7771357 | 0.09787701 | 0.7771357 | 0.1006477 | 0.7771357 | 0.01986556 | 0.7771357 | 0.006816631 | 0.7771357 | 0.004581234 | 0.7771357 | 0.003996048
0.7791457 | 0.04857784 | 0.7791457 | 0.099503 | 0.7791457 | 0.110644 | 0.7791457 | 0.02278617 | 0.7791457 | 0.007298299 | 0.7791457 | 0.004736345 | 0.7791457 | 0.004073084
0.7811558 | 0.04870787 | 0.7811558 | 0.1010606 | 0.7811558 | 0.1205972 | 0.7811558 | 0.02618874 | 0.7811558 | 0.007837158 | 0.7811558 | 0.004905439 | 0.7811558 | 0.004153133
0.7831658 | 0.0488091 | 0.7831658 | 0.1025262 | 0.7831658 | 0.1302651 | 0.7831658 | 0.03013486 | 0.7831658 | 0.008432807 | 0.7831658 | 0.005090076 | 0.7831658 | 0.004238517
0.7851759 | 0.04887386 | 0.7851759 | 0.103866 | 0.7851759 | 0.1396994 | 0.7851759 | 0.03493715 | 0.7851759 | 0.009139766 | 0.7851759 | 0.005298383 | 0.7851759 | 0.004326951
0.7871859 | 0.04891073 | 0.7871859 | 0.1051188 | 0.7871859 | 0.1484336 | 0.7871859 | 0.040475 | 0.7871859 | 0.009937915 | 0.7871859 | 0.005531718 | 0.7871859 | 0.004420163
0.789196 | 0.04892267 | 0.789196 | 0.1062774 | 0.789196 | 0.1567858 | 0.789196 | 0.04667368 | 0.789196 | 0.01084988 | 0.789196 | 0.00578993 | 0.789196 | 0.0045168
0.791206 | 0.04890879 | 0.791206 | 0.1073473 | 0.791206 | 0.1647115 | 0.791206 | 0.05356718 | 0.791206 | 0.01189253 | 0.791206 | 0.006072886 | 0.791206 | 0.004617174
0.7932161 | 0.04886763 | 0.7932161 | 0.1083416 | 0.7932161 | 0.1720028 | 0.7932161 | 0.06135235 | 0.7932161 | 0.01306406 | 0.7932161 | 0.006381735 | 0.7932161 | 0.004723489
0.7952261 | 0.04879809 | 0.7952261 | 0.1092387 | 0.7952261 | 0.1787447 | 0.7952261 | 0.07041508 | 0.7952261 | 0.01446705 | 0.7952261 | 0.006733692 | 0.7952261 | 0.004836425
0.7972362 | 0.04870623 | 0.7972362 | 0.1100486 | 0.7972362 | 0.1850049 | 0.7972362 | 0.08020914 | 0.7972362 | 0.01607459 | 0.7972362 | 0.007116356 | 0.7972362 | 0.004954646
0.7992462 | 0.04859456 | 0.7992462 | 0.1107723 | 0.7992462 | 0.1908553 | 0.7992462 | 0.09082119 | 0.7992462 | 0.01793437 | 0.7992462 | 0.007542374 | 0.7992462 | 0.005080029
0.8012563 | 0.04846371 | 0.8012563 | 0.1114173 | 0.8012563 | 0.1963036 | 0.8012563 | 0.1022807 | 0.8012563 | 0.02005011 | 0.8012563 | 0.008017769 | 0.8012563 | 0.005213199
0.8032663 | 0.04831226 | 0.8032663 | 0.1119914 | 0.8032663 | 0.201354 | 0.8032663 | 0.1145096 | 0.8032663 | 0.0223737 | 0.8032663 | 0.008538543 | 0.8032663 | 0.005353312
0.8052764 | 0.04813965 | 0.8052764 | 0.1124622 | 0.8052764 | 0.2061064 | 0.8052764 | 0.1273244 | 0.8052764 | 0.02511377 | 0.8052764 | 0.009129444 | 0.8052764 | 0.005503381
0.8072864 | 0.04795052 | 0.8072864 | 0.11286 | 0.8072864 | 0.2104186 | 0.8072864 | 0.1409192 | 0.8072864 | 0.02826158 | 0.8072864 | 0.00980411 | 0.8072864 | 0.005665122
0.8092965 | 0.04774426 | 0.8092965 | 0.11318 | 0.8092965 | 0.2144663 | 0.8092965 | 0.1550721 | 0.8092965 | 0.03180436 | 0.8092965 | 0.0105639 | 0.8092965 | 0.00583884
0.8113065 | 0.04752217 | 0.8113065 | 0.1134251 | 0.8113065 | 0.2182484 | 0.8113065 | 0.1695385 | 0.8113065 | 0.03577485 | 0.8113065 | 0.01141567 | 0.8113065 | 0.006025076
0.8133166 | 0.04728768 | 0.8133166 | 0.1136023 | 0.8133166 | 0.2217381 | 0.8133166 | 0.1840943 | 0.8133166 | 0.04022717 | 0.8133166 | 0.01236928 | 0.8133166 | 0.006224628
0.8153266 | 0.04703768 | 0.8153266 | 0.1136979 | 0.8153266 | 0.2249883 | 0.8153266 | 0.1990117 | 0.8153266 | 0.04524424 | 0.8153266 | 0.01347951 | 0.8153266 | 0.006451147
0.8173367 | 0.04677005 | 0.8173367 | 0.1137237 | 0.8173367 | 0.2279812 | 0.8173367 | 0.2138986 | 0.8173367 | 0.05081459 | 0.8173367 | 0.01472644 | 0.8173367 | 0.006694904
0.8193467 | 0.04649302 | 0.8193467 | 0.1136813 | 0.8193467 | 0.2307333 | 0.8193467 | 0.2288331 | 0.8193467 | 0.05698578 | 0.8193467 | 0.01614739 | 0.8193467 | 0.006967068
0.8213568 | 0.04620687 | 0.8213568 | 0.1135747 | 0.8213568 | 0.2332862 | 0.8213568 | 0.2436865 | 0.8213568 | 0.06374719 | 0.8213568 | 0.01775846 | 0.8213568 | 0.007269878
0.8233668 | 0.04590976 | 0.8233668 | 0.11341 | 0.8233668 | 0.2356689 | 0.8233668 | 0.2582602 | 0.8233668 | 0.07102839 | 0.8233668 | 0.01955478 | 0.8233668 | 0.007602183
0.8253769 | 0.04560775 | 0.8253769 | 0.1131738 | 0.8253769 | 0.23777 | 0.8253769 | 0.2724852 | 0.8253769 | 0.07903436 | 0.8253769 | 0.02165489 | 0.8253769 | 0.007992612
0.8273869 | 0.0452885 | 0.8273869 | 0.1128818 | 0.8273869 | 0.2396945 | 0.8273869 | 0.2863698 | 0.8273869 | 0.08784814 | 0.8273869 | 0.02406862 | 0.8273869 | 0.008435996
0.829397 | 0.04496735 | 0.829397 | 0.1125304 | 0.829397 | 0.2414581 | 0.829397 | 0.2998563 | 0.829397 | 0.09718477 | 0.829397 | 0.02677024 | 0.829397 | 0.008957739
0.831407 | 0.04464195 | 0.831407 | 0.1121243 | 0.831407 | 0.2430435 | 0.831407 | 0.3128756 | 0.831407 | 0.1071092 | 0.831407 | 0.02975475 | 0.831407 | 0.009557637
0.8334171 | 0.04430707 | 0.8334171 | 0.1116745 | 0.8334171 | 0.2444405 | 0.8334171 | 0.3253769 | 0.8334171 | 0.1177494 | 0.8334171 | 0.03303241 | 0.8334171 | 0.01022665
0.8354271 | 0.04396536 | 0.8354271 | 0.1111793 | 0.8354271 | 0.2456487 | 0.8354271 | 0.3372529 | 0.8354271 | 0.1289132 | 0.8354271 | 0.03683103 | 0.8354271 | 0.01100988
0.8374372 | 0.04362448 | 0.8374372 | 0.1106376 | 0.8374372 | 0.2466527 | 0.8374372 | 0.348692 | 0.8374372 | 0.1406895 | 0.8374372 | 0.04113587 | 0.8374372 | 0.01189728
0.8394472 | 0.04327602 | 0.8394472 | 0.1100567 | 0.8394472 | 0.247487 | 0.8394472 | 0.3594164 | 0.8394472 | 0.152927 | 0.8394472 | 0.04578285 | 0.8394472 | 0.01287534
0.8414573 | 0.04292521 | 0.8414573 | 0.1094397 | 0.8414573 | 0.2481667 | 0.8414573 | 0.3695571 | 0.8414573 | 0.1656907 | 0.8414573 | 0.05083347 | 0.8414573 | 0.01394439
0.8434673 | 0.04257614 | 0.8434673 | 0.1087903 | 0.8434673 | 0.2486975 | 0.8434673 | 0.3792131 | 0.8434673 | 0.1790253 | 0.8434673 | 0.05636977 | 0.8434673 | 0.01511034
0.8454774 | 0.04221695 | 0.8454774 | 0.1081036 | 0.8454774 | 0.2490473 | 0.8454774 | 0.3880695 | 0.8454774 | 0.1927159 | 0.8454774 | 0.06231701 | 0.8454774 | 0.0164424
0.8474874 | 0.0418552 | 0.8474874 | 0.1073816 | 0.8474874 | 0.2492001 | 0.8474874 | 0.3963153 | 0.8474874 | 0.2067596 | 0.8474874 | 0.06903058 | 0.8474874 | 0.01796104
0.8494975 | 0.04149079 | 0.8494975 | 0.106629 | 0.8494975 | 0.2492144 | 0.8494975 | 0.4039493 | 0.8494975 | 0.2211598 | 0.8494975 | 0.07617346 | 0.8494975 | 0.01965477
0.8515075 | 0.04112666 | 0.8515075 | 0.1058538 | 0.8515075 | 0.249083 | 0.8515075 | 0.4109677 | 0.8515075 | 0.2357948 | 0.8515075 | 0.08377556 | 0.8515075 | 0.02154858
0.8535176 | 0.04076338 | 0.8535176 | 0.1050625 | 0.8535176 | 0.2487996 | 0.8535176 | 0.4174028 | 0.8535176 | 0.250568 | 0.8535176 | 0.09191038 | 0.8535176 | 0.02366111
0.8555276 | 0.04039338 | 0.8555276 | 0.1042494 | 0.8555276 | 0.2483343 | 0.8555276 | 0.4232427 | 0.8555276 | 0.2656365 | 0.8555276 | 0.1005455 | 0.8555276 | 0.02601269
0.8575377 | 0.04002754 | 0.8575377 | 0.1034253 | 0.8575377 | 0.2477282 | 0.8575377 | 0.4284952 | 0.8575377 | 0.2810173 | 0.8575377 | 0.1098502 | 0.8575377 | 0.02866713
0.8595477 | 0.03966141 | 0.8595477 | 0.1025785 | 0.8595477 | 0.2470017 | 0.8595477 | 0.433252 | 0.8595477 | 0.2964951 | 0.8595477 | 0.1196072 | 0.8595477 | 0.03164279
0.8615578 | 0.03929426 | 0.8615578 | 0.1017134 | 0.8615578 | 0.246152 | 0.8615578 | 0.4375308 | 0.8615578 | 0.3120409 | 0.8615578 | 0.1297786 | 0.8615578 | 0.03494609
0.8635678 | 0.038926 | 0.8635678 | 0.1008355 | 0.8635678 | 0.2451805 | 0.8635678 | 0.4413263 | 0.8635678 | 0.3276642 | 0.8635678 | 0.1403798 | 0.8635678 | 0.03857936
0.8655779 | 0.03855708 | 0.8655779 | 0.09994602 | 0.8655779 | 0.2440827 | 0.8655779 | 0.4445857 | 0.8655779 | 0.3434121 | 0.8655779 | 0.1515784 | 0.8655779 | 0.04265092
0.8675879 | 0.03818859 | 0.8675879 | 0.09905857 | 0.8675879 | 0.2428435 | 0.8675879 | 0.4472898 | 0.8675879 | 0.3590453 | 0.8675879 | 0.1631302 | 0.8675879 | 0.04716206
0.869598 | 0.03782155 | 0.869598 | 0.09815902 | 0.869598 | 0.2415061 | 0.869598 | 0.4496123 | 0.869598 | 0.3747908 | 0.869598 | 0.1751124 | 0.869598 | 0.05211023
0.871608 | 0.03745486 | 0.871608 | 0.09725023 | 0.871608 | 0.2400766 | 0.871608 | 0.4515498 | 0.871608 | 0.3905146 | 0.871608 | 0.1874981 | 0.871608 | 0.05750236
0.8736181 | 0.03708893 | 0.8736181 | 0.0963377 | 0.8736181 | 0.2385607 | 0.8736181 | 0.4531136 | 0.8736181 | 0.4061389 | 0.8736181 | 0.2002183 | 0.8736181 | 0.06333953
0.8756281 | 0.03672673 | 0.8756281 | 0.09542864 | 0.8756281 | 0.2369684 | 0.8756281 | 0.454323 | 0.8756281 | 0.4217241 | 0.8756281 | 0.2131835 | 0.8756281 | 0.06967171
0.8776382 | 0.03635563 | 0.8776382 | 0.09451007 | 0.8776382 | 0.2352882 | 0.8776382 | 0.4550875 | 0.8776382 | 0.4370575 | 0.8776382 | 0.2263951 | 0.8776382 | 0.07649354
0.8796482 | 0.03599195 | 0.8796482 | 0.09359759 | 0.8796482 | 0.2335263 | 0.8796482 | 0.4555272 | 0.8796482 | 0.4524636 | 0.8796482 | 0.2401005 | 0.8796482 | 0.0838344
0.8816583 | 0.03563038 | 0.8816583 | 0.09267646 | 0.8816583 | 0.2316884 | 0.8816583 | 0.4556295 | 0.8816583 | 0.467716 | 0.8816583 | 0.2540251 | 0.8816583 | 0.09166907
0.8836683 | 0.03526833 | 0.8836683 | 0.09174737 | 0.8836683 | 0.2297859 | 0.8836683 | 0.4553949 | 0.8836683 | 0.4827291 | 0.8836683 | 0.2680525 | 0.8836683 | 0.09997717
0.8856784 | 0.03490676 | 0.8856784 | 0.09083207 | 0.8856784 | 0.2278324 | 0.8856784 | 0.4548764 | 0.8856784 | 0.4976268 | 0.8856784 | 0.2823485 | 0.8856784 | 0.1087817
0.8876884 | 0.03454207 | 0.8876884 | 0.08992354 | 0.8876884 | 0.2258273 | 0.8876884 | 0.4539032 | 0.8876884 | 0.5121184 | 0.8876884 | 0.2968392 | 0.8876884 | 0.1179175
0.8896985 | 0.03418485 | 0.8896985 | 0.08900536 | 0.8896985 | 0.2237972 | 0.8896985 | 0.4526986 | 0.8896985 | 0.5266321 | 0.8896985 | 0.3115912 | 0.8896985 | 0.1276736
0.8917085 | 0.03382511 | 0.8917085 | 0.08809118 | 0.8917085 | 0.2217132 | 0.8917085 | 0.4512092 | 0.8917085 | 0.5407948 | 0.8917085 | 0.326448 | 0.8917085 | 0.1378734
0.8937186 | 0.03346338 | 0.8937186 | 0.08718195 | 0.8937186 | 0.2195836 | 0.8937186 | 0.4494308 | 0.8937186 | 0.5546009 | 0.8937186 | 0.341362 | 0.8937186 | 0.1484515
0.8957286 | 0.03310964 | 0.8957286 | 0.08626657 | 0.8957286 | 0.217453 | 0.8957286 | 0.4474322 | 0.8957286 | 0.5683721 | 0.8957286 | 0.3564186 | 0.8957286 | 0.1595398
0.8977387 | 0.0327572 | 0.8977387 | 0.08535531 | 0.8977387 | 0.2152565 | 0.8977387 | 0.4451003 | 0.8977387 | 0.5814746 | 0.8977387 | 0.3717445 | 0.8977387 | 0.1708448
0.8997487 | 0.03240301 | 0.8997487 | 0.08444367 | 0.8997487 | 0.2130743 | 0.8997487 | 0.4424528 | 0.8997487 | 0.5940682 | 0.8997487 | 0.3870687 | 0.8997487 | 0.182734
0.9017588 | 0.03205233 | 0.9017588 | 0.08354336 | 0.9017588 | 0.2108808 | 0.9017588 | 0.439596 | 0.9017588 | 0.6063802 | 0.9017588 | 0.4024481 | 0.9017588 | 0.1948233
0.9037688 | 0.0317046 | 0.9037688 | 0.08265135 | 0.9037688 | 0.2086623 | 0.9037688 | 0.4365406 | 0.9037688 | 0.6183722 | 0.9037688 | 0.4177662 | 0.9037688 | 0.207143
0.9057789 | 0.03135584 | 0.9057789 | 0.08175592 | 0.9057789 | 0.2064167 | 0.9057789 | 0.4332067 | 0.9057789 | 0.6298711 | 0.9057789 | 0.4328309 | 0.9057789 | 0.2201268
0.9077889 | 0.03100938 | 0.9077889 | 0.08086455 | 0.9077889 | 0.2041977 | 0.9077889 | 0.429787 | 0.9077889 | 0.6409273 | 0.9077889 | 0.4482771 | 0.9077889 | 0.2332034
0.909799 | 0.0306697 | 0.909799 | 0.07997927 | 0.909799 | 0.2019951 | 0.909799 | 0.4260744 | 0.909799 | 0.6514719 | 0.909799 | 0.4637839 | 0.909799 | 0.2466853
0.911809 | 0.03032925 | 0.911809 | 0.07908555 | 0.911809 | 0.1997828 | 0.911809 | 0.4221881 | 0.911809 | 0.6615212 | 0.911809 | 0.4792406 | 0.911809 | 0.2603054
0.9138191 | 0.02998891 | 0.9138191 | 0.07818883 | 0.9138191 | 0.1975714 | 0.9138191 | 0.4181479 | 0.9138191 | 0.6710368 | 0.9138191 | 0.4945596 | 0.9138191 | 0.2740189
0.9158291 | 0.02965273 | 0.9158291 | 0.07730566 | 0.9158291 | 0.195385 | 0.9158291 | 0.4139259 | 0.9158291 | 0.6799794 | 0.9158291 | 0.5097132 | 0.9158291 | 0.2879193
0.9178392 | 0.02931499 | 0.9178392 | 0.0764429 | 0.9178392 | 0.1932009 | 0.9178392 | 0.4096243 | 0.9178392 | 0.6883352 | 0.9178392 | 0.5251289 | 0.9178392 | 0.3022954
0.9198492 | 0.02898246 | 0.9198492 | 0.07557274 | 0.9198492 | 0.1910088 | 0.9198492 | 0.4051576 | 0.9198492 | 0.69602 | 0.9198492 | 0.540252 | 0.9198492 | 0.3166962
0.9218593 | 0.02865537 | 0.9218593 | 0.07471106 | 0.9218593 | 0.1888217 | 0.9218593 | 0.4005731 | 0.9218593 | 0.7030993 | 0.9218593 | 0.5552747 | 0.9218593 | 0.3313902
0.9238693 | 0.02833026 | 0.9238693 | 0.0738529 | 0.9238693 | 0.1866548 | 0.9238693 | 0.3959036 | 0.9238693 | 0.709589 | 0.9238693 | 0.5702015 | 0.9238693 | 0.346202
0.9258794 | 0.02800358 | 0.9258794 | 0.07298913 | 0.9258794 | 0.1845192 | 0.9258794 | 0.3911851 | 0.9258794 | 0.7154774 | 0.9258794 | 0.5849915 | 0.9258794 | 0.3608225
0.9278894 | 0.02768108 | 0.9278894 | 0.0721443 | 0.9278894 | 0.1824103 | 0.9278894 | 0.3864674 | 0.9278894 | 0.7205877 | 0.9278894 | 0.5997098 | 0.9278894 | 0.3758674
0.9298995 | 0.02736112 | 0.9298995 | 0.07129837 | 0.9298995 | 0.1802906 | 0.9298995 | 0.3816881 | 0.9298995 | 0.7249544 | 0.9298995 | 0.6144546 | 0.9298995 | 0.3911186
0.9319095 | 0.02704056 | 0.9319095 | 0.07045231 | 0.9319095 | 0.178178 | 0.9319095 | 0.3768656 | 0.9319095 | 0.7285755 | 0.9319095 | 0.6289339 | 0.9319095 | 0.4064348
0.9339196 | 0.02672308 | 0.9339196 | 0.06961132 | 0.9339196 | 0.1760834 | 0.9339196 | 0.3720142 | 0.9339196 | 0.7314781 | 0.9339196 | 0.6432235 | 0.9339196 | 0.4217197
0.9359296 | 0.02641207 | 0.9359296 | 0.06877923 | 0.9359296 | 0.1740111 | 0.9359296 | 0.3671542 | 0.9359296 | 0.7336576 | 0.9359296 | 0.6574621 | 0.9359296 | 0.4369645
0.9379397 | 0.0261014 | 0.9379397 | 0.06794569 | 0.9379397 | 0.1719487 | 0.9379397 | 0.3623322 | 0.9379397 | 0.7349473 | 0.9379397 | 0.6715121 | 0.9379397 | 0.4526181
0.9399497 | 0.02579494 | 0.9399497 | 0.06712261 | 0.9399497 | 0.1699055 | 0.9399497 | 0.3575366 | 0.9399497 | 0.7353237 | 0.9399497 | 0.6854331 | 0.9399497 | 0.4679939
0.9419598 | 0.02549036 | 0.9419598 | 0.06631009 | 0.9419598 | 0.1678814 | 0.9419598 | 0.3527695 | 0.9419598 | 0.7349051 | 0.9419598 | 0.6990605 | 0.9419598 | 0.4834827
0.9439698 | 0.02518625 | 0.9439698 | 0.06549545 | 0.9439698 | 0.1658696 | 0.9439698 | 0.3480506 | 0.9439698 | 0.7337189 | 0.9439698 | 0.7125549 | 0.9439698 | 0.4990659
0.9459799 | 0.0248834 | 0.9459799 | 0.06467359 | 0.9459799 | 0.1638636 | 0.9459799 | 0.3433907 | 0.9459799 | 0.73176 | 0.9459799 | 0.726048 | 0.9459799 | 0.5145936
0.9479899 | 0.02458994 | 0.9479899 | 0.06388336 | 0.9479899 | 0.1618666 | 0.9479899 | 0.3387657 | 0.9479899 | 0.7288374 | 0.9479899 | 0.7392218 | 0.9479899 | 0.5297986
0.95 |  | 0.95 |  | 0.95 |  | 0.95 |  | 0.95 |  | 0.95 |  | 0.95

## 20% Pt_ATO Rep 1
[HClO4] (mM) | PCO (%) | [HClO4] (mM) | PCO (%) | [HClO4] (mM) | PCO (%) | [HClO4] (mM) | PCO (%) | [HClO4] (mM) | PCO (%) | [HClO4] (mM) | PCO (%) | [HClO4] (mM) | PCO (%)
100mM | 0.1 | 100mM | 0.3 | 100mM | 1 | 100mM | 3 | 100mM | 10 | 100mM | 30 | 100mM | 100
E_RHE (V) | j (mA/cm²) | E_RHE (V) | j (mA/cm²) | E_RHE (V) | j (mA/cm²) | E_RHE (V) | j (mA/cm²) | E_RHE (V) | j (mA/cm²) | E_RHE (V) | j (mA/cm²) | E_RHE (V) | j (mA/cm²)
0.55 |  | 0.55 |  | 0.55 |  | 0.55 |  | 0.55 |  | 0.55 |  | 0.55
0.5520101 | 0.001812188 | 0.5520101 | 0.00160599 | 0.5520101 | 0.001640427 | 0.5520101 | 0.002525279 | 0.5520101 | 0.002075999 | 0.5520101 | 0.001817487 | 0.5520101 | 0.001372466
0.5540201 | 0.001853994 | 0.5540201 | 0.001653634 | 0.5540201 | 0.001685911 | 0.5540201 | 0.002584681 | 0.5540201 | 0.002128248 | 0.5540201 | 0.001859728 | 0.5540201 | 0.001405796
0.5560302 | 0.001896366 | 0.5560302 | 0.001702108 | 0.5560302 | 0.001732441 | 0.5560302 | 0.002645097 | 0.5560302 | 0.002180732 | 0.5560302 | 0.001902534 | 0.5560302 | 0.001439445
0.5580402 | 0.001939589 | 0.5580402 | 0.001751425 | 0.5580402 | 0.001779777 | 0.5580402 | 0.002706637 | 0.5580402 | 0.002233448 | 0.5580402 | 0.001945868 | 0.5580402 | 0.001473693
0.5600503 | 0.001983204 | 0.5600503 | 0.001801516 | 0.5600503 | 0.001826727 | 0.5600503 | 0.002768567 | 0.5600503 | 0.002287108 | 0.5600503 | 0.001990106 | 0.5600503 | 0.001509467
0.5620603 | 0.002027937 | 0.5620603 | 0.001851963 | 0.5620603 | 0.001874982 | 0.5620603 | 0.00283289 | 0.5620603 | 0.002341144 | 0.5620603 | 0.002035058 | 0.5620603 | 0.001545418
0.5640704 | 0.002072902 | 0.5640704 | 0.001902646 | 0.5640704 | 0.001923229 | 0.5640704 | 0.002896893 | 0.5640704 | 0.00239489 | 0.5640704 | 0.002081132 | 0.5640704 | 0.001582317
0.5660804 | 0.002118166 | 0.5660804 | 0.001953788 | 0.5660804 | 0.00197129 | 0.5660804 | 0.002960668 | 0.5660804 | 0.002448424 | 0.5660804 | 0.002128045 | 0.5660804 | 0.001620152
0.5680905 | 0.002164039 | 0.5680905 | 0.002005657 | 0.5680905 | 0.002019457 | 0.5680905 | 0.003025377 | 0.5680905 | 0.002502183 | 0.5680905 | 0.002175286 | 0.5680905 | 0.001658573
0.5701005 | 0.002210426 | 0.5701005 | 0.002057968 | 0.5701005 | 0.002068462 | 0.5701005 | 0.003093092 | 0.5701005 | 0.002557677 | 0.5701005 | 0.002223719 | 0.5701005 | 0.001698187
0.5721106 | 0.002257835 | 0.5721106 | 0.002109604 | 0.5721106 | 0.002116711 | 0.5721106 | 0.003160853 | 0.5721106 | 0.002614102 | 0.5721106 | 0.00227428 | 0.5721106 | 0.001739247
0.5741206 | 0.002305374 | 0.5741206 | 0.002162792 | 0.5741206 | 0.00216574 | 0.5741206 | 0.003230122 | 0.5741206 | 0.002671785 | 0.5741206 | 0.002325955 | 0.5741206 | 0.001781461
0.5761307 | 0.002353567 | 0.5761307 | 0.002216749 | 0.5761307 | 0.002215131 | 0.5761307 | 0.003300594 | 0.5761307 | 0.002730275 | 0.5761307 | 0.002378957 | 0.5761307 | 0.001824662
0.5781407 | 0.002402594 | 0.5781407 | 0.002270029 | 0.5781407 | 0.002263979 | 0.5781407 | 0.003371387 | 0.5781407 | 0.002789109 | 0.5781407 | 0.002433624 | 0.5781407 | 0.001868703
0.5801508 | 0.002450112 | 0.5801508 | 0.002323335 | 0.5801508 | 0.002311971 | 0.5801508 | 0.003442754 | 0.5801508 | 0.002849448 | 0.5801508 | 0.002488705 | 0.5801508 | 0.001913761
0.5821608 | 0.002500065 | 0.5821608 | 0.002377725 | 0.5821608 | 0.002359817 | 0.5821608 | 0.003515945 | 0.5821608 | 0.002912695 | 0.5821608 | 0.002545497 | 0.5821608 | 0.001960418
0.5841709 | 0.002549704 | 0.5841709 | 0.00243203 | 0.5841709 | 0.002408847 | 0.5841709 | 0.003589667 | 0.5841709 | 0.002976341 | 0.5841709 | 0.002603256 | 0.5841709 | 0.002007577
0.5861809 | 0.002599331 | 0.5861809 | 0.002486641 | 0.5861809 | 0.002458121 | 0.5861809 | 0.003664434 | 0.5861809 | 0.003040936 | 0.5861809 | 0.002662561 | 0.5861809 | 0.002055551
0.588191 | 0.002649618 | 0.588191 | 0.002542015 | 0.588191 | 0.002506854 | 0.588191 | 0.003740912 | 0.588191 | 0.003107491 | 0.588191 | 0.002724155 | 0.588191 | 0.002104961
0.590201 | 0.00270091 | 0.590201 | 0.002597976 | 0.590201 | 0.002556341 | 0.590201 | 0.00381911 | 0.590201 | 0.003176808 | 0.590201 | 0.002788466 | 0.590201 | 0.002156852
0.5922111 | 0.002752426 | 0.5922111 | 0.002654122 | 0.5922111 | 0.002605996 | 0.5922111 | 0.003898129 | 0.5922111 | 0.003247886 | 0.5922111 | 0.002853701 | 0.5922111 | 0.002208811
0.5942211 | 0.002804867 | 0.5942211 | 0.002710998 | 0.5942211 | 0.002656205 | 0.5942211 | 0.003978791 | 0.5942211 | 0.003321597 | 0.5942211 | 0.002921029 | 0.5942211 | 0.002262183
0.5962312 | 0.002857224 | 0.5962312 | 0.00276888 | 0.5962312 | 0.002706678 | 0.5962312 | 0.004061274 | 0.5962312 | 0.003397026 | 0.5962312 | 0.002989775 | 0.5962312 | 0.002317236
0.5982412 | 0.002909241 | 0.5982412 | 0.002827665 | 0.5982412 | 0.002757396 | 0.5982412 | 0.004145693 | 0.5982412 | 0.003473502 | 0.5982412 | 0.003059434 | 0.5982412 | 0.002373761
0.6002513 | 0.002962655 | 0.6002513 | 0.002886454 | 0.6002513 | 0.002809303 | 0.6002513 | 0.004232641 | 0.6002513 | 0.003552711 | 0.6002513 | 0.003131431 | 0.6002513 | 0.002430807
0.6022613 | 0.003016403 | 0.6022613 | 0.002947396 | 0.6022613 | 0.002861821 | 0.6022613 | 0.004320451 | 0.6022613 | 0.003633827 | 0.6022613 | 0.003206769 | 0.6022613 | 0.002490459
0.6042714 | 0.003070222 | 0.6042714 | 0.003007343 | 0.6042714 | 0.002914732 | 0.6042714 | 0.004409626 | 0.6042714 | 0.003715446 | 0.6042714 | 0.003282538 | 0.6042714 | 0.002551411
0.6062814 | 0.003124265 | 0.6062814 | 0.003068007 | 0.6062814 | 0.002967881 | 0.6062814 | 0.00450096 | 0.6062814 | 0.00379887 | 0.6062814 | 0.003359122 | 0.6062814 | 0.002614001
0.6082915 | 0.003178803 | 0.6082915 | 0.003130553 | 0.6082915 | 0.003021587 | 0.6082915 | 0.004594421 | 0.6082915 | 0.003885012 | 0.6082915 | 0.003437155 | 0.6082915 | 0.002678516
0.6103015 | 0.003234351 | 0.6103015 | 0.003194361 | 0.6103015 | 0.003077363 | 0.6103015 | 0.004688158 | 0.6103015 | 0.003972932 | 0.6103015 | 0.003517121 | 0.6103015 | 0.002744727
0.6123116 | 0.003289792 | 0.6123116 | 0.003257166 | 0.6123116 | 0.003132996 | 0.6123116 | 0.004784291 | 0.6123116 | 0.004062091 | 0.6123116 | 0.003599161 | 0.6123116 | 0.002812416
0.6143216 | 0.003346655 | 0.6143216 | 0.003322336 | 0.6143216 | 0.003190732 | 0.6143216 | 0.004883828 | 0.6143216 | 0.004153412 | 0.6143216 | 0.003682946 | 0.6143216 | 0.002882953
0.6163317 | 0.003403789 | 0.6163317 | 0.00338818 | 0.6163317 | 0.003248885 | 0.6163317 | 0.004985664 | 0.6163317 | 0.004245808 | 0.6163317 | 0.003768088 | 0.6163317 | 0.002954903
0.6183417 | 0.003460954 | 0.6183417 | 0.003454246 | 0.6183417 | 0.003306661 | 0.6183417 | 0.005088778 | 0.6183417 | 0.004338898 | 0.6183417 | 0.003854062 | 0.6183417 | 0.003027529
0.6203518 | 0.003519304 | 0.6203518 | 0.003522432 | 0.6203518 | 0.003364764 | 0.6203518 | 0.005193038 | 0.6203518 | 0.004433927 | 0.6203518 | 0.003940313 | 0.6203518 | 0.003102007
0.6223618 | 0.003577233 | 0.6223618 | 0.003590973 | 0.6223618 | 0.003424966 | 0.6223618 | 0.005298183 | 0.6223618 | 0.004528656 | 0.6223618 | 0.004028043 | 0.6223618 | 0.003178422
0.6243719 | 0.003635232 | 0.6243719 | 0.003658891 | 0.6243719 | 0.003484969 | 0.6243719 | 0.005406203 | 0.6243719 | 0.004625613 | 0.6243719 | 0.004115753 | 0.6243719 | 0.003255477
0.6263819 | 0.003694593 | 0.6263819 | 0.003727658 | 0.6263819 | 0.003545501 | 0.6263819 | 0.005516266 | 0.6263819 | 0.004723199 | 0.6263819 | 0.004204544 | 0.6263819 | 0.003334124
0.628392 | 0.003755117 | 0.628392 | 0.003797767 | 0.628392 | 0.003607086 | 0.628392 | 0.00562753 | 0.628392 | 0.004821331 | 0.628392 | 0.004295141 | 0.628392 | 0.003414295
0.630402 | 0.003815048 | 0.630402 | 0.003868773 | 0.630402 | 0.003670056 | 0.630402 | 0.005739394 | 0.630402 | 0.004922078 | 0.630402 | 0.004387821 | 0.630402 | 0.003494544
0.6324121 | 0.00387819 | 0.6324121 | 0.003941701 | 0.6324121 | 0.003733926 | 0.6324121 | 0.005855181 | 0.6324121 | 0.00502408 | 0.6324121 | 0.004482095 | 0.6324121 | 0.003579598
0.6344221 | 0.003940466 | 0.6344221 | 0.004014781 | 0.6344221 | 0.003797748 | 0.6344221 | 0.005972276 | 0.6344221 | 0.005126492 | 0.6344221 | 0.004578578 | 0.6344221 | 0.003664992
0.6364322 | 0.00400349 | 0.6364322 | 0.004087836 | 0.6364322 | 0.003862852 | 0.6364322 | 0.006100127 | 0.6364322 | 0.005230473 | 0.6364322 | 0.004675238 | 0.6364322 | 0.003751361
0.6384422 | 0.00406793 | 0.6384422 | 0.004161726 | 0.6384422 | 0.003929011 | 0.6384422 | 0.006242088 | 0.6384422 | 0.005335802 | 0.6384422 | 0.004772388 | 0.6384422 | 0.00383922
0.6404523 | 0.004133668 | 0.6404523 | 0.004238002 | 0.6404523 | 0.003994902 | 0.6404523 | 0.006395927 | 0.6404523 | 0.00544095 | 0.6404523 | 0.004872606 | 0.6404523 | 0.003928859
0.6424623 | 0.004198803 | 0.6424623 | 0.004313079 | 0.6424623 | 0.004062665 | 0.6424623 | 0.00654745 | 0.6424623 | 0.005545695 | 0.6424623 | 0.004971415 | 0.6424623 | 0.004017389
0.6444724 | 0.004265785 | 0.6444724 | 0.004388978 | 0.6444724 | 0.004130142 | 0.6444724 | 0.006701926 | 0.6444724 | 0.005651649 | 0.6444724 | 0.005071021 | 0.6444724 | 0.004109018
0.6464824 | 0.004334282 | 0.6464824 | 0.004466017 | 0.6464824 | 0.004199577 | 0.6464824 | 0.006858112 | 0.6464824 | 0.005759828 | 0.6464824 | 0.005172371 | 0.6464824 | 0.004202856
0.6484925 | 0.004404139 | 0.6484925 | 0.00454422 | 0.6484925 | 0.004270843 | 0.6484925 | 0.007016044 | 0.6484925 | 0.005870216 | 0.6484925 | 0.005275922 | 0.6484925 | 0.00429965
0.6505025 | 0.004475314 | 0.6505025 | 0.00462338 | 0.6505025 | 0.004342036 | 0.6505025 | 0.007176991 | 0.6505025 | 0.005981854 | 0.6505025 | 0.005381563 | 0.6505025 | 0.004401991
0.6525126 | 0.004549328 | 0.6525126 | 0.004704158 | 0.6525126 | 0.004415693 | 0.6525126 | 0.007341373 | 0.6525126 | 0.006100948 | 0.6525126 | 0.005487967 | 0.6525126 | 0.004507973
0.6545226 | 0.004623976 | 0.6545226 | 0.004786152 | 0.6545226 | 0.00449143 | 0.6545226 | 0.007507332 | 0.6545226 | 0.006245455 | 0.6545226 | 0.005594747 | 0.6545226 | 0.004617521
0.6565327 | 0.00470015 | 0.6565327 | 0.004869706 | 0.6565327 | 0.004568315 | 0.6565327 | 0.007673767 | 0.6565327 | 0.006399274 | 0.6565327 | 0.005703834 | 0.6565327 | 0.004727187
0.6585427 | 0.004778184 | 0.6585427 | 0.004954888 | 0.6585427 | 0.004646485 | 0.6585427 | 0.007840028 | 0.6585427 | 0.006555049 | 0.6585427 | 0.005815345 | 0.6585427 | 0.004836162
0.6605528 | 0.004858151 | 0.6605528 | 0.005041716 | 0.6605528 | 0.004726386 | 0.6605528 | 0.00800455 | 0.6605528 | 0.006710865 | 0.6605528 | 0.005928368 | 0.6605528 | 0.004945299
0.6625628 | 0.004940755 | 0.6625628 | 0.00513209 | 0.6625628 | 0.004806906 | 0.6625628 | 0.008152528 | 0.6625628 | 0.00686876 | 0.6625628 | 0.006045223 | 0.6625628 | 0.005057629
0.6645729 | 0.005026156 | 0.6645729 | 0.005224997 | 0.6645729 | 0.004891281 | 0.6645729 | 0.00828785 | 0.6645729 | 0.007029268 | 0.6645729 | 0.006182635 | 0.6645729 | 0.005166288
0.6665829 | 0.005114038 | 0.6665829 | 0.005319727 | 0.6665829 | 0.004978005 | 0.6665829 | 0.008422607 | 0.6665829 | 0.007191324 | 0.6665829 | 0.006335353 | 0.6665829 | 0.005275099
0.668593 | 0.005204957 | 0.668593 | 0.005417259 | 0.668593 | 0.005067449 | 0.668593 | 0.008558595 | 0.668593 | 0.007354984 | 0.668593 | 0.006501347 | 0.668593 | 0.005384415
0.670603 | 0.005299579 | 0.670603 | 0.005518998 | 0.670603 | 0.005160306 | 0.670603 | 0.008694417 | 0.670603 | 0.007520799 | 0.670603 | 0.006679529 | 0.670603 | 0.005493192
0.6726131 | 0.005397774 | 0.6726131 | 0.005625781 | 0.6726131 | 0.005255251 | 0.6726131 | 0.008832465 | 0.6726131 | 0.007690605 | 0.6726131 | 0.00686724 | 0.6726131 | 0.005603087
0.6746231 | 0.00550019 | 0.6746231 | 0.005737744 | 0.6746231 | 0.005353947 | 0.6746231 | 0.008970604 | 0.6746231 | 0.007864833 | 0.6746231 | 0.007071921 | 0.6746231 | 0.005711897
0.6766332 | 0.005606438 | 0.6766332 | 0.005857667 | 0.6766332 | 0.005456433 | 0.6766332 | 0.009109433 | 0.6766332 | 0.008042173 | 0.6766332 | 0.007292531 | 0.6766332 | 0.00582042
0.6786432 | 0.005716176 | 0.6786432 | 0.005995096 | 0.6786432 | 0.005562322 | 0.6786432 | 0.00925014 | 0.6786432 | 0.00821723 | 0.6786432 | 0.007520648 | 0.6786432 | 0.005928722
0.6806533 | 0.005828925 | 0.6806533 | 0.006156349 | 0.6806533 | 0.005671509 | 0.6806533 | 0.009393595 | 0.6806533 | 0.008388944 | 0.6806533 | 0.007744593 | 0.6806533 | 0.006037959
0.6826633 | 0.005944951 | 0.6826633 | 0.006324448 | 0.6826633 | 0.005787588 | 0.6826633 | 0.009537988 | 0.6826633 | 0.008590198 | 0.6826633 | 0.007959653 | 0.6826633 | 0.006158031
0.6846734 | 0.006094286 | 0.6846734 | 0.006502991 | 0.6846734 | 0.005907606 | 0.6846734 | 0.009690351 | 0.6846734 | 0.008800655 | 0.6846734 | 0.00817524 | 0.6846734 | 0.006305726
0.6866834 | 0.006249998 | 0.6866834 | 0.006690704 | 0.6866834 | 0.006053379 | 0.6866834 | 0.009847683 | 0.6866834 | 0.009009478 | 0.6866834 | 0.008385681 | 0.6866834 | 0.006461629
0.6886935 | 0.006407659 | 0.6886935 | 0.006887314 | 0.6886935 | 0.006218633 | 0.6886935 | 0.0100098 | 0.6886935 | 0.009215342 | 0.6886935 | 0.008580031 | 0.6886935 | 0.006623495
0.6907035 | 0.006568001 | 0.6907035 | 0.007092943 | 0.6907035 | 0.006392953 | 0.6907035 | 0.01017787 | 0.6907035 | 0.009418816 | 0.6907035 | 0.008750671 | 0.6907035 | 0.006793355
0.6927136 | 0.006734505 | 0.6927136 | 0.007312264 | 0.6927136 | 0.006576774 | 0.6927136 | 0.0103601 | 0.6927136 | 0.009615496 | 0.6927136 | 0.008904586 | 0.6927136 | 0.006976482
0.6947236 | 0.006900574 | 0.6947236 | 0.007544853 | 0.6947236 | 0.006770051 | 0.6947236 | 0.01055384 | 0.6947236 | 0.009802365 | 0.6947236 | 0.009042818 | 0.6947236 | 0.007158189
0.6967337 | 0.007064588 | 0.6967337 | 0.007789025 | 0.6967337 | 0.00697542 | 0.6967337 | 0.01076545 | 0.6967337 | 0.009985837 | 0.6967337 | 0.009170219 | 0.6967337 | 0.007334316
0.6987437 | 0.007226023 | 0.6987437 | 0.008046772 | 0.6987437 | 0.0071915 | 0.6987437 | 0.01099705 | 0.6987437 | 0.01016517 | 0.6987437 | 0.009283059 | 0.6987437 | 0.007511703
0.7007538 | 0.007384657 | 0.7007538 | 0.008317642 | 0.7007538 | 0.007417038 | 0.7007538 | 0.01125062 | 0.7007538 | 0.01034059 | 0.7007538 | 0.009381755 | 0.7007538 | 0.00769792
0.7027638 | 0.00754022 | 0.7027638 | 0.008594415 | 0.7027638 | 0.007656365 | 0.7027638 | 0.01153054 | 0.7027638 | 0.01051896 | 0.7027638 | 0.009479543 | 0.7027638 | 0.007898682
0.7047739 | 0.007691891 | 0.7047739 | 0.008868306 | 0.7047739 | 0.007915023 | 0.7047739 | 0.01183114 | 0.7047739 | 0.01068759 | 0.7047739 | 0.009607098 | 0.7047739 | 0.008097851
0.7067839 | 0.007840244 | 0.7067839 | 0.009152669 | 0.7067839 | 0.008188435 | 0.7067839 | 0.01212655 | 0.7067839 | 0.01084693 | 0.7067839 | 0.009766076 | 0.7067839 | 0.008289762
0.708794 | 0.00796867 | 0.708794 | 0.00945031 | 0.708794 | 0.008481394 | 0.708794 | 0.01240639 | 0.708794 | 0.01101456 | 0.708794 | 0.009954095 | 0.708794 | 0.008477274
0.710804 | 0.008071821 | 0.710804 | 0.009759649 | 0.710804 | 0.008789855 | 0.710804 | 0.01266698 | 0.710804 | 0.01120877 | 0.710804 | 0.01016754 | 0.710804 | 0.008662848
0.7128141 | 0.008166667 | 0.7128141 | 0.01007245 | 0.7128141 | 0.009088037 | 0.7128141 | 0.01291325 | 0.7128141 | 0.01144642 | 0.7128141 | 0.01040081 | 0.7128141 | 0.008843275
0.7148241 | 0.008252981 | 0.7148241 | 0.01040392 | 0.7148241 | 0.009419369 | 0.7148241 | 0.01316358 | 0.7148241 | 0.01172686 | 0.7148241 | 0.01067891 | 0.7148241 | 0.009027289
0.7168342 | 0.00833002 | 0.7168342 | 0.01074252 | 0.7168342 | 0.009773522 | 0.7168342 | 0.01343492 | 0.7168342 | 0.01202398 | 0.7168342 | 0.01095774 | 0.7168342 | 0.009214351
0.7188442 | 0.008397525 | 0.7188442 | 0.01108631 | 0.7188442 | 0.01015316 | 0.7188442 | 0.01375182 | 0.7188442 | 0.01232514 | 0.7188442 | 0.0112368 | 0.7188442 | 0.009412362
0.7208543 | 0.008456339 | 0.7208543 | 0.01143019 | 0.7208543 | 0.01055909 | 0.7208543 | 0.01412058 | 0.7208543 | 0.01262317 | 0.7208543 | 0.01152072 | 0.7208543 | 0.009632031
0.7228643 | 0.008508098 | 0.7228643 | 0.01176357 | 0.7228643 | 0.0109901 | 0.7228643 | 0.01452615 | 0.7228643 | 0.01291931 | 0.7228643 | 0.01181521 | 0.7228643 | 0.009893965
0.7248744 | 0.008549491 | 0.7248744 | 0.01210739 | 0.7248744 | 0.01147304 | 0.7248744 | 0.01492048 | 0.7248744 | 0.013236 | 0.7248744 | 0.01212256 | 0.7248744 | 0.01014371
0.7268844 | 0.008583119 | 0.7268844 | 0.01244175 | 0.7268844 | 0.01201175 | 0.7268844 | 0.01526583 | 0.7268844 | 0.01358639 | 0.7268844 | 0.01242924 | 0.7268844 | 0.01040283
0.7288945 | 0.008609116 | 0.7288945 | 0.01276559 | 0.7288945 | 0.01260135 | 0.7288945 | 0.01558739 | 0.7288945 | 0.01397825 | 0.7288945 | 0.01273297 | 0.7288945 | 0.01066958
0.7309045 | 0.008627287 | 0.7309045 | 0.01307869 | 0.7309045 | 0.01323559 | 0.7309045 | 0.01592677 | 0.7309045 | 0.01440924 | 0.7309045 | 0.01303756 | 0.7309045 | 0.01094835
0.7329146 | 0.008637755 | 0.7329146 | 0.0133803 | 0.7329146 | 0.0139042 | 0.7329146 | 0.01634878 | 0.7329146 | 0.01486315 | 0.7329146 | 0.01335624 | 0.7329146 | 0.01125645
0.7349246 | 0.008639201 | 0.7349246 | 0.01366631 | 0.7349246 | 0.01463111 | 0.7349246 | 0.01691103 | 0.7349246 | 0.01529071 | 0.7349246 | 0.01366637 | 0.7349246 | 0.01154867
0.7369347 | 0.00863431 | 0.7369347 | 0.01392873 | 0.7369347 | 0.01538301 | 0.7369347 | 0.0175349 | 0.7369347 | 0.01569736 | 0.7369347 | 0.01399511 | 0.7369347 | 0.01186825
0.7389447 | 0.008623637 | 0.7389447 | 0.01417399 | 0.7389447 | 0.0161498 | 0.7389447 | 0.01817458 | 0.7389447 | 0.01610372 | 0.7389447 | 0.01432337 | 0.7389447 | 0.01220121
0.7409548 | 0.008607828 | 0.7409548 | 0.01440224 | 0.7409548 | 0.01692052 | 0.7409548 | 0.01882859 | 0.7409548 | 0.01653199 | 0.7409548 | 0.0146495 | 0.7409548 | 0.012537
0.7429648 | 0.008587104 | 0.7429648 | 0.01461035 | 0.7429648 | 0.01768346 | 0.7429648 | 0.01954479 | 0.7429648 | 0.01700492 | 0.7429648 | 0.0149915 | 0.7429648 | 0.01287155
0.7449749 | 0.008560623 | 0.7449749 | 0.01479516 | 0.7449749 | 0.01844924 | 0.7449749 | 0.02024278 | 0.7449749 | 0.01753723 | 0.7449749 | 0.01538345 | 0.7449749 | 0.01323101
0.7469849 | 0.008530488 | 0.7469849 | 0.01496346 | 0.7469849 | 0.01921263 | 0.7469849 | 0.02095219 | 0.7469849 | 0.01812542 | 0.7469849 | 0.01580471 | 0.7469849 | 0.01359554
0.748995 | 0.008497186 | 0.748995 | 0.01511226 | 0.748995 | 0.01995018 | 0.748995 | 0.02171439 | 0.748995 | 0.01878119 | 0.748995 | 0.01625306 | 0.748995 | 0.0139748
0.751005 | 0.008461029 | 0.751005 | 0.01524051 | 0.751005 | 0.02065658 | 0.751005 | 0.0225574 | 0.751005 | 0.01949106 | 0.751005 | 0.01672281 | 0.751005 | 0.01435853
0.7530151 | 0.008422327 | 0.7530151 | 0.01534901 | 0.7530151 | 0.02133316 | 0.7530151 | 0.02349673 | 0.7530151 | 0.02022221 | 0.7530151 | 0.01720549 | 0.7530151 | 0.01472102
0.7550251 | 0.00838185 | 0.7550251 | 0.01543703 | 0.7550251 | 0.02196559 | 0.7550251 | 0.02454812 | 0.7550251 | 0.02097423 | 0.7550251 | 0.01774028 | 0.7550251 | 0.01513003
0.7570352 | 0.008339707 | 0.7570352 | 0.01550518 | 0.7570352 | 0.02256443 | 0.7570352 | 0.02562205 | 0.7570352 | 0.02176087 | 0.7570352 | 0.01829553 | 0.7570352 | 0.01556348
0.7590452 | 0.008296489 | 0.7590452 | 0.01555715 | 0.7590452 | 0.02312976 | 0.7590452 | 0.02670604 | 0.7590452 | 0.02262579 | 0.7590452 | 0.01887478 | 0.7590452 | 0.01601865
0.7610553 | 0.008252266 | 0.7610553 | 0.0155949 | 0.7610553 | 0.0236526 | 0.7610553 | 0.02781591 | 0.7610553 | 0.02358557 | 0.7610553 | 0.01947148 | 0.7610553 | 0.01648481
0.7630653 | 0.008206952 | 0.7630653 | 0.01562004 | 0.7630653 | 0.02412742 | 0.7630653 | 0.02899009 | 0.7630653 | 0.02463012 | 0.7630653 | 0.02007657 | 0.7630653 | 0.01694798
0.7650754 | 0.008161855 | 0.7650754 | 0.01563053 | 0.7650754 | 0.0245815 | 0.7650754 | 0.03034977 | 0.7650754 | 0.02578531 | 0.7650754 | 0.02076787 | 0.7650754 | 0.01743666
0.7670854 | 0.008114356 | 0.7670854 | 0.01562817 | 0.7670854 | 0.02501214 | 0.7670854 | 0.03171879 | 0.7670854 | 0.02703551 | 0.7670854 | 0.02149858 | 0.7670854 | 0.01797162
0.7690955 | 0.008067374 | 0.7690955 | 0.01561534 | 0.7690955 | 0.02541695 | 0.7690955 | 0.03317788 | 0.7690955 | 0.02838844 | 0.7690955 | 0.02226585 | 0.7690955 | 0.01850682
0.7711055 | 0.008021221 | 0.7711055 | 0.0155931 | 0.7711055 | 0.02579976 | 0.7711055 | 0.03475437 | 0.7711055 | 0.02984974 | 0.7711055 | 0.02307455 | 0.7711055 | 0.01903844
0.7731156 | 0.007975182 | 0.7731156 | 0.0155621 | 0.7731156 | 0.02616294 | 0.7731156 | 0.03642377 | 0.7731156 | 0.03142036 | 0.7731156 | 0.02393663 | 0.7731156 | 0.01958561
0.7751256 | 0.007929018 | 0.7751256 | 0.01552199 | 0.7751256 | 0.02647879 | 0.7751256 | 0.03814938 | 0.7751256 | 0.03308777 | 0.7751256 | 0.02489325 | 0.7751256 | 0.02018595
0.7771357 | 0.007883495 | 0.7771357 | 0.01547433 | 0.7771357 | 0.02675624 | 0.7771357 | 0.04011385 | 0.7771357 | 0.03488233 | 0.7771357 | 0.02592953 | 0.7771357 | 0.02083514
0.7791457 | 0.007837406 | 0.7791457 | 0.01542052 | 0.7791457 | 0.02700064 | 0.7791457 | 0.04210066 | 0.7791457 | 0.0367712 | 0.7791457 | 0.02702937 | 0.7791457 | 0.02152335
0.7811558 | 0.007791693 | 0.7811558 | 0.01536178 | 0.7811558 | 0.02721428 | 0.7811558 | 0.0441882 | 0.7811558 | 0.03876861 | 0.7811558 | 0.02819307 | 0.7811558 | 0.02223914
0.7831658 | 0.007747246 | 0.7831658 | 0.01529906 | 0.7831658 | 0.02739839 | 0.7831658 | 0.0464918 | 0.7831658 | 0.04089393 | 0.7831658 | 0.02943022 | 0.7831658 | 0.02297496
0.7851759 | 0.007702103 | 0.7851759 | 0.01523102 | 0.7851759 | 0.02754562 | 0.7851759 | 0.04898339 | 0.7851759 | 0.04314814 | 0.7851759 | 0.03082028 | 0.7851759 | 0.02377715
0.7871859 | 0.007658254 | 0.7871859 | 0.01515851 | 0.7871859 | 0.02766511 | 0.7871859 | 0.05157517 | 0.7871859 | 0.04552766 | 0.7871859 | 0.03237231 | 0.7871859 | 0.02465359
0.789196 | 0.007614751 | 0.789196 | 0.01508397 | 0.789196 | 0.02775782 | 0.789196 | 0.05425986 | 0.789196 | 0.04800561 | 0.789196 | 0.03407202 | 0.789196 | 0.0255646
0.791206 | 0.007571356 | 0.791206 | 0.01500695 | 0.791206 | 0.02782626 | 0.791206 | 0.05708485 | 0.791206 | 0.05060096 | 0.791206 | 0.03592438 | 0.791206 | 0.02651256
0.7932161 | 0.007528137 | 0.7932161 | 0.0149274 | 0.7932161 | 0.02787248 | 0.7932161 | 0.06004653 | 0.7932161 | 0.05332482 | 0.7932161 | 0.03794392 | 0.7932161 | 0.02752118
0.7952261 | 0.007485881 | 0.7952261 | 0.01484679 | 0.7952261 | 0.02789531 | 0.7952261 | 0.06304513 | 0.7952261 | 0.05609784 | 0.7952261 | 0.04017275 | 0.7952261 | 0.02866282
0.7972362 | 0.007444108 | 0.7972362 | 0.0147638 | 0.7972362 | 0.02789646 | 0.7972362 | 0.0661233 | 0.7972362 | 0.05902355 | 0.7972362 | 0.04259926 | 0.7972362 | 0.02990429
0.7992462 | 0.007402674 | 0.7992462 | 0.01468014 | 0.7992462 | 0.02788113 | 0.7992462 | 0.06928605 | 0.7992462 | 0.06205766 | 0.7992462 | 0.04521062 | 0.7992462 | 0.03123226
0.8012563 | 0.007361526 | 0.8012563 | 0.01459618 | 0.8012563 | 0.02785053 | 0.8012563 | 0.07245912 | 0.8012563 | 0.06520564 | 0.8012563 | 0.04801462 | 0.8012563 | 0.03267837
0.8032663 | 0.007320671 | 0.8032663 | 0.0145119 | 0.8032663 | 0.02780529 | 0.8032663 | 0.07559514 | 0.8032663 | 0.06848117 | 0.8032663 | 0.05102625 | 0.8032663 | 0.03427633
0.8052764 | 0.007280341 | 0.8052764 | 0.01442669 | 0.8052764 | 0.02774552 | 0.8052764 | 0.07867989 | 0.8052764 | 0.07192629 | 0.8052764 | 0.05430864 | 0.8052764 | 0.03601182
0.8072864 | 0.007240467 | 0.8072864 | 0.01434095 | 0.8072864 | 0.02767331 | 0.8072864 | 0.08156939 | 0.8072864 | 0.07544755 | 0.8072864 | 0.05787022 | 0.8072864 | 0.03796866
0.8092965 | 0.007200572 | 0.8092965 | 0.01425458 | 0.8092965 | 0.02758937 | 0.8092965 | 0.08439264 | 0.8092965 | 0.07916268 | 0.8092965 | 0.06164746 | 0.8092965 | 0.04011278
0.8113065 | 0.007161051 | 0.8113065 | 0.01416873 | 0.8113065 | 0.02749625 | 0.8113065 | 0.08704074 | 0.8113065 | 0.0829774 | 0.8113065 | 0.06555122 | 0.8113065 | 0.0424355
0.8133166 | 0.007122086 | 0.8133166 | 0.01408358 | 0.8133166 | 0.0273969 | 0.8133166 | 0.08950603 | 0.8133166 | 0.08682831 | 0.8133166 | 0.06954204 | 0.8133166 | 0.04494891
0.8153266 | 0.007083232 | 0.8153266 | 0.01399824 | 0.8153266 | 0.02729036 | 0.8153266 | 0.09183601 | 0.8153266 | 0.09086764 | 0.8153266 | 0.07364076 | 0.8153266 | 0.04777758
0.8173367 | 0.007044393 | 0.8173367 | 0.01391524 | 0.8173367 | 0.02717562 | 0.8173367 | 0.09394158 | 0.8173367 | 0.09493119 | 0.8173367 | 0.07794304 | 0.8173367 | 0.05092517
0.8193467 | 0.007006021 | 0.8193467 | 0.01383074 | 0.8193467 | 0.0270563 | 0.8193467 | 0.09579313 | 0.8193467 | 0.09902697 | 0.8193467 | 0.08226714 | 0.8193467 | 0.05436361
0.8213568 | 0.006968241 | 0.8213568 | 0.01374727 | 0.8213568 | 0.02693358 | 0.8213568 | 0.09743647 | 0.8213568 | 0.1031815 | 0.8213568 | 0.08676715 | 0.8213568 | 0.05808777
0.8233668 | 0.006930827 | 0.8233668 | 0.01366504 | 0.8233668 | 0.02680766 | 0.8233668 | 0.09887542 | 0.8233668 | 0.107404 | 0.8233668 | 0.09142121 | 0.8233668 | 0.06212599
0.8253769 | 0.006892945 | 0.8253769 | 0.01358217 | 0.8253769 | 0.02667691 | 0.8253769 | 0.1001316 | 0.8253769 | 0.11165 | 0.8253769 | 0.09606292 | 0.8253769 | 0.06664943
0.8273869 | 0.006854711 | 0.8273869 | 0.01350022 | 0.8273869 | 0.02654285 | 0.8273869 | 0.1013513 | 0.8273869 | 0.1158407 | 0.8273869 | 0.1007806 | 0.8273869 | 0.071394
0.829397 | 0.006817465 | 0.829397 | 0.01341886 | 0.829397 | 0.02640613 | 0.829397 | 0.1023805 | 0.829397 | 0.1199804 | 0.829397 | 0.1055722 | 0.829397 | 0.07646717
0.831407 | 0.006780339 | 0.831407 | 0.01333778 | 0.831407 | 0.02626819 | 0.831407 | 0.1032484 | 0.831407 | 0.1239798 | 0.831407 | 0.1104572 | 0.831407 | 0.08180389
0.8334171 | 0.006742913 | 0.8334171 | 0.01325699 | 0.8334171 | 0.02612938 | 0.8334171 | 0.1039729 | 0.8334171 | 0.1278394 | 0.8334171 | 0.1154177 | 0.8334171 | 0.08738566
0.8354271 | 0.006705424 | 0.8354271 | 0.01317669 | 0.8354271 | 0.02598828 | 0.8354271 | 0.1045927 | 0.8354271 | 0.1316269 | 0.8354271 | 0.1204232 | 0.8354271 | 0.0932545
0.8374372 | 0.006668576 | 0.8374372 | 0.01309754 | 0.8374372 | 0.02584709 | 0.8374372 | 0.1052085 | 0.8374372 | 0.1350863 | 0.8374372 | 0.1255568 | 0.8374372 | 0.0993641
0.8394472 | 0.006632161 | 0.8394472 | 0.013019 | 0.8394472 | 0.02570579 | 0.8394472 | 0.1057071 | 0.8394472 | 0.1383144 | 0.8394472 | 0.1306452 | 0.8394472 | 0.1056943
0.8414573 | 0.00659532 | 0.8414573 | 0.01294026 | 0.8414573 | 0.02556427 | 0.8414573 | 0.1061994 | 0.8414573 | 0.1413542 | 0.8414573 | 0.1357742 | 0.8414573 | 0.1122042
0.8434673 | 0.006557899 | 0.8434673 | 0.0128613 | 0.8434673 | 0.02542186 | 0.8434673 | 0.1067046 | 0.8434673 | 0.1441696 | 0.8434673 | 0.1409388 | 0.8434673 | 0.1188665
0.8454774 | 0.00652065 | 0.8454774 | 0.01278263 | 0.8454774 | 0.02527732 | 0.8454774 | 0.1072318 | 0.8454774 | 0.1467223 | 0.8454774 | 0.1461609 | 0.8454774 | 0.1256573
0.8474874 | 0.006484332 | 0.8474874 | 0.01270554 | 0.8474874 | 0.02513357 | 0.8474874 | 0.1077889 | 0.8474874 | 0.1490378 | 0.8474874 | 0.1516512 | 0.8474874 | 0.1325239
0.8494975 | 0.006447367 | 0.8494975 | 0.01262657 | 0.8494975 | 0.02498884 | 0.8494975 | 0.1084416 | 0.8494975 | 0.1511607 | 0.8494975 | 0.1568984 | 0.8494975 | 0.1394575
0.8515075 | 0.006410496 | 0.8515075 | 0.012548 | 0.8515075 | 0.02484419 | 0.8515075 | 0.1089242 | 0.8515075 | 0.1530511 | 0.8515075 | 0.1620888 | 0.8515075 | 0.14642
0.8535176 | 0.006373877 | 0.8535176 | 0.0124705 | 0.8535176 | 0.02469982 | 0.8535176 | 0.1093749 | 0.8535176 | 0.1547369 | 0.8535176 | 0.1672696 | 0.8535176 | 0.1534313
0.8555276 | 0.006337211 | 0.8555276 | 0.01239378 | 0.8555276 | 0.02455521 | 0.8555276 | 0.1098781 | 0.8555276 | 0.1562454 | 0.8555276 | 0.1724378 | 0.8555276 | 0.160516
0.8575377 | 0.006300669 | 0.8575377 | 0.01231682 | 0.8575377 | 0.02440775 | 0.8575377 | 0.1104041 | 0.8575377 | 0.1575255 | 0.8575377 | 0.1775145 | 0.8575377 | 0.1674821
0.8595477 | 0.006264683 | 0.8595477 | 0.01223992 | 0.8595477 | 0.02426161 | 0.8595477 | 0.1109034 | 0.8595477 | 0.1586128 | 0.8595477 | 0.182541 | 0.8595477 | 0.1746272
0.8615578 | 0.006228236 | 0.8615578 | 0.01216194 | 0.8615578 | 0.02411579 | 0.8615578 | 0.1113906 | 0.8615578 | 0.1596636 | 0.8615578 | 0.187459 | 0.8615578 | 0.1817494
0.8635678 | 0.006191402 | 0.8635678 | 0.01208313 | 0.8635678 | 0.02396896 | 0.8635678 | 0.1118266 | 0.8635678 | 0.1606831 | 0.8635678 | 0.1922262 | 0.8635678 | 0.1888787
0.8655779 | 0.006154964 | 0.8655779 | 0.01200444 | 0.8655779 | 0.02381975 | 0.8655779 | 0.1121987 | 0.8655779 | 0.1616513 | 0.8655779 | 0.1968435 | 0.8655779 | 0.1961031
0.8675879 | 0.006119291 | 0.8675879 | 0.01192707 | 0.8675879 | 0.02367154 | 0.8675879 | 0.1125164 | 0.8675879 | 0.1625577 | 0.8675879 | 0.2013491 | 0.8675879 | 0.2031851
0.869598 | 0.00608326 | 0.869598 | 0.01185084 | 0.869598 | 0.02352053 | 0.869598 | 0.11275 | 0.869598 | 0.1634438 | 0.869598 | 0.2055471 | 0.869598 | 0.2103817
0.871608 | 0.006047095 | 0.871608 | 0.01177395 | 0.871608 | 0.02336977 | 0.871608 | 0.11291 | 0.871608 | 0.1643775 | 0.871608 | 0.2095914 | 0.871608 | 0.2175612
0.8736181 | 0.00601103 | 0.8736181 | 0.0116973 | 0.8736181 | 0.0232196 | 0.8736181 | 0.1130074 | 0.8736181 | 0.1652872 | 0.8736181 | 0.213407 | 0.8736181 | 0.2247145
0.8756281 | 0.005975245 | 0.8756281 | 0.01162109 | 0.8756281 | 0.02306907 | 0.8756281 | 0.1130509 | 0.8756281 | 0.1661437 | 0.8756281 | 0.2169731 | 0.8756281 | 0.2318391
0.8776382 | 0.005939476 | 0.8776382 | 0.01154404 | 0.8776382 | 0.02291575 | 0.8776382 | 0.1130496 | 0.8776382 | 0.1669643 | 0.8776382 | 0.2202924 | 0.8776382 | 0.2387761
0.8796482 | 0.00590424 | 0.8796482 | 0.01146714 | 0.8796482 | 0.02276349 | 0.8796482 | 0.1129931 | 0.8796482 | 0.1677678 | 0.8796482 | 0.223418 | 0.8796482 | 0.245805
0.8816583 | 0.005869102 | 0.8816583 | 0.01138884 | 0.8816583 | 0.02261045 | 0.8816583 | 0.1128925 | 0.8816583 | 0.1686025 | 0.8816583 | 0.2262691 | 0.8816583 | 0.2528413
0.8836683 | 0.005833962 | 0.8836683 | 0.01131118 | 0.8836683 | 0.02245612 | 0.8836683 | 0.1127466 | 0.8836683 | 0.169415 | 0.8836683 | 0.2289616 | 0.8836683 | 0.2598636
0.8856784 | 0.00579885 | 0.8856784 | 0.01123584 | 0.8856784 | 0.02230045 | 0.8856784 | 0.1125632 | 0.8856784 | 0.1701631 | 0.8856784 | 0.2315136 | 0.8856784 | 0.2668119
0.8876884 | 0.00576396 | 0.8876884 | 0.01116224 | 0.8876884 | 0.02214256 | 0.8876884 | 0.11235 | 0.8876884 | 0.1708117 | 0.8876884 | 0.2338972 | 0.8876884 | 0.2734945
0.8896985 | 0.00572884 | 0.8896985 | 0.01108659 | 0.8896985 | 0.02198794 | 0.8896985 | 0.1120936 | 0.8896985 | 0.1713414 | 0.8896985 | 0.2361247 | 0.8896985 | 0.2800217
0.8917085 | 0.005694575 | 0.8917085 | 0.01101389 | 0.8917085 | 0.02183132 | 0.8917085 | 0.1117987 | 0.8917085 | 0.1717948 | 0.8917085 | 0.2382733 | 0.8917085 | 0.2864415
0.8937186 | 0.00566054 | 0.8937186 | 0.01094065 | 0.8937186 | 0.02167483 | 0.8937186 | 0.1114773 | 0.8937186 | 0.1721491 | 0.8937186 | 0.2402842 | 0.8937186 | 0.2926372
0.8957286 | 0.005626313 | 0.8957286 | 0.01086711 | 0.8957286 | 0.02152083 | 0.8957286 | 0.1111254 | 0.8957286 | 0.1723938 | 0.8957286 | 0.2421747 | 0.8957286 | 0.2986231
0.8977387 | 0.005593561 | 0.8977387 | 0.0107937 | 0.8977387 | 0.02136597 | 0.8977387 | 0.1107373 | 0.8977387 | 0.1725353 | 0.8977387 | 0.2439896 | 0.8977387 | 0.3046281
0.8997487 | 0.005560331 | 0.8997487 | 0.0107209 | 0.8997487 | 0.02121077 | 0.8997487 | 0.1103112 | 0.8997487 | 0.1725939 | 0.8997487 | 0.2457205 | 0.8997487 | 0.3102711
0.9017588 | 0.005527304 | 0.9017588 | 0.01064737 | 0.9017588 | 0.02105476 | 0.9017588 | 0.1098653 | 0.9017588 | 0.1725556 | 0.9017588 | 0.2473984 | 0.9017588 | 0.3156642
0.9037688 | 0.005494608 | 0.9037688 | 0.0105748 | 0.9037688 | 0.02089959 | 0.9037688 | 0.1093991 | 0.9037688 | 0.1724431 | 0.9037688 | 0.2490174 | 0.9037688 | 0.3208575
0.9057789 | 0.005462163 | 0.9057789 | 0.01050268 | 0.9057789 | 0.02074593 | 0.9057789 | 0.1089141 | 0.9057789 | 0.1722605 | 0.9057789 | 0.2505392 | 0.9057789 | 0.3258135
0.9077889 | 0.005429583 | 0.9077889 | 0.01043063 | 0.9077889 | 0.02058897 | 0.9077889 | 0.1084084 | 0.9077889 | 0.172015 | 0.9077889 | 0.2519337 | 0.9077889 | 0.3304196
0.909799 | 0.005397804 | 0.909799 | 0.01035853 | 0.909799 | 0.02043706 | 0.909799 | 0.1078815 | 0.909799 | 0.1716995 | 0.909799 | 0.2531813 | 0.909799 | 0.3347867
0.911809 | 0.005366516 | 0.911809 | 0.0102883 | 0.911809 | 0.02028352 | 0.911809 | 0.1073392 | 0.911809 | 0.1713044 | 0.911809 | 0.2543474 | 0.911809 | 0.3388453
0.9138191 | 0.005335353 | 0.9138191 | 0.01021868 | 0.9138191 | 0.02013118 | 0.9138191 | 0.1067565 | 0.9138191 | 0.1708626 | 0.9138191 | 0.2553862 | 0.9138191 | 0.3426495
0.9158291 | 0.005304364 | 0.9158291 | 0.01014954 | 0.9158291 | 0.01998182 | 0.9158291 | 0.1061564 | 0.9158291 | 0.1703766 | 0.9158291 | 0.2562517 | 0.9158291 | 0.346225
0.9178392 | 0.005274718 | 0.9178392 | 0.01008078 | 0.9178392 | 0.01983164 | 0.9178392 | 0.1055467 | 0.9178392 | 0.1698464 | 0.9178392 | 0.256944 | 0.9178392 | 0.3495771
0.9198492 | 0.005244568 | 0.9198492 | 0.01001227 | 0.9198492 | 0.01968334 | 0.9198492 | 0.1049282 | 0.9198492 | 0.1692704 | 0.9198492 | 0.2574996 | 0.9198492 | 0.3526689
0.9218593 | 0.005214628 | 0.9218593 | 0.009944765 | 0.9218593 | 0.01953646 | 0.9218593 | 0.1042935 | 0.9218593 | 0.1686446 | 0.9218593 | 0.257893 | 0.9218593 | 0.3555222
0.9238693 | 0.005185008 | 0.9238693 | 0.009877906 | 0.9238693 | 0.0193899 | 0.9238693 | 0.103644 | 0.9238693 | 0.1679635 | 0.9238693 | 0.2581684 | 0.9238693 | 0.3581842
0.9258794 | 0.005155687 | 0.9258794 | 0.009811223 | 0.9258794 | 0.01924281 | 0.9258794 | 0.102967 | 0.9258794 | 0.1672381 | 0.9258794 | 0.258323 | 0.9258794 | 0.3606861
0.9278894 | 0.005126586 | 0.9278894 | 0.009745035 | 0.9278894 | 0.01909504 | 0.9278894 | 0.1022602 | 0.9278894 | 0.1664822 | 0.9278894 | 0.2583659 | 0.9278894 | 0.3630416
0.9298995 | 0.005097865 | 0.9298995 | 0.009679991 | 0.9298995 | 0.01895296 | 0.9298995 | 0.10154 | 0.9298995 | 0.1657028 | 0.9298995 | 0.2583079 | 0.9298995 | 0.3651568
0.9319095 | 0.005069273 | 0.9319095 | 0.009615235 | 0.9319095 | 0.01881306 | 0.9319095 | 0.1008303 | 0.9319095 | 0.1648762 | 0.9319095 | 0.2581414 | 0.9319095 | 0.3671154
0.9339196 | 0.005041178 | 0.9339196 | 0.009551604 | 0.9339196 | 0.01867345 | 0.9339196 | 0.1001292 | 0.9339196 | 0.16405 | 0.9339196 | 0.2579016 | 0.9339196 | 0.3689331
0.9359296 | 0.00501357 | 0.9359296 | 0.009488452 | 0.9359296 | 0.01853357 | 0.9359296 | 0.09943504 | 0.9359296 | 0.1632103 | 0.9359296 | 0.2575841 | 0.9359296 | 0.3706175
0.9379397 | 0.00498596 | 0.9379397 | 0.009425992 | 0.9379397 | 0.01839478 | 0.9379397 | 0.09873612 | 0.9379397 | 0.1623434 | 0.9379397 | 0.257188 | 0.9379397 | 0.3721699
0.9399497 | 0.004958646 | 0.9399497 | 0.009364496 | 0.9399497 | 0.01825884 | 0.9399497 | 0.0980367 | 0.9399497 | 0.1614383 | 0.9399497 | 0.2567261 | 0.9399497 | 0.3735803
0.9419598 | 0.0049317 | 0.9419598 | 0.009302099 | 0.9419598 | 0.01812418 | 0.9419598 | 0.09733907 | 0.9419598 | 0.1605373 | 0.9419598 | 0.2561969 | 0.9419598 | 0.3748828
0.9439698 | 0.004904929 | 0.9439698 | 0.00924212 | 0.9439698 | 0.01798999 | 0.9439698 | 0.09663423 | 0.9439698 | 0.1595789 | 0.9439698 | 0.2556184 | 0.9439698 | 0.3760504
0.9459799 | 0.004878253 | 0.9459799 | 0.009181849 | 0.9459799 | 0.01785618 | 0.9459799 | 0.09593067 | 0.9459799 | 0.1585847 | 0.9459799 | 0.2549996 | 0.9459799 | 0.3770982
0.9479899 | 0.00485173 | 0.9479899 |  | 0.9479899 | 0.01772356 | 0.9479899 |  | 0.9479899 |  | 0.9479899 |  | 0.9479899
0.95 |  | 0.95 |  | 0.95 |  | 0.95 |  | 0.95 |  | 0.95 |  | 0.95

## 6% Pt_ATO Rep 1
[HClO4] (mM) | PCO (%) | [HClO4] (mM) | PCO (%) | [HClO4] (mM) | PCO (%) | [HClO4] (mM) | PCO (%) | [HClO4] (mM) | PCO (%) | [HClO4] (mM) | PCO (%) | [HClO4] (mM) | PCO (%)
100mM | 0.1 | 100mM | 0.3 | 100mM | 1 | 100mM | 3 | 100mM | 10 | 100mM | 30 | 100mM | 100
E_RHE (V) | j (mA/cm²) | E_RHE (V) | j (mA/cm²) | E_RHE (V) | j (mA/cm²) | E_RHE (V) | j (mA/cm²) | E_RHE (V) | j (mA/cm²) | E_RHE (V) | j (mA/cm²) | E_RHE (V) | j (mA/cm²)
0.55 |  | 0.55 |  | 0.55 |  | 0.55 |  | 0.55 |  | 0.55 |  | 0.55
0.5520101 | 0.0003058372 | 0.5520101 | 0.0004903777 | 0.5520101 | 0.0007669604 | 0.5520101 | 0.001009959 | 0.5520101 | 0.001294334 | 0.5520101 | 0.001432691 | 0.5520101 | 0.001473952
0.5540201 | 0.0003151239 | 0.5540201 | 0.0005048808 | 0.5540201 | 0.0007889195 | 0.5540201 | 0.00103983 | 0.5540201 | 0.001330348 | 0.5540201 | 0.001470109 | 0.5540201 | 0.001510603
0.5560302 | 0.0003246732 | 0.5560302 | 0.0005197869 | 0.5560302 | 0.0008113867 | 0.5560302 | 0.001070919 | 0.5560302 | 0.001367662 | 0.5560302 | 0.001508323 | 0.5560302 | 0.001548227
0.5580402 | 0.0003344166 | 0.5580402 | 0.0005349602 | 0.5580402 | 0.0008347687 | 0.5580402 | 0.00110267 | 0.5580402 | 0.001405997 | 0.5580402 | 0.001547678 | 0.5580402 | 0.00158614
0.5600503 | 0.0003443405 | 0.5600503 | 0.0005506866 | 0.5600503 | 0.0008586654 | 0.5600503 | 0.001135809 | 0.5600503 | 0.001445748 | 0.5600503 | 0.001588257 | 0.5600503 | 0.001625309
0.5620603 | 0.0003547233 | 0.5620603 | 0.0005669177 | 0.5620603 | 0.0008833251 | 0.5620603 | 0.001169782 | 0.5620603 | 0.001485958 | 0.5620603 | 0.001629248 | 0.5620603 | 0.001665242
0.5640704 | 0.0003653582 | 0.5640704 | 0.0005834891 | 0.5640704 | 0.0009083213 | 0.5640704 | 0.001204493 | 0.5640704 | 0.001526715 | 0.5640704 | 0.001671108 | 0.5640704 | 0.001705527
0.5660804 | 0.0003762297 | 0.5660804 | 0.000600333 | 0.5660804 | 0.0009337492 | 0.5660804 | 0.001240034 | 0.5660804 | 0.001568651 | 0.5660804 | 0.001713896 | 0.5660804 | 0.001746438
0.5680905 | 0.0003874193 | 0.5680905 | 0.0006174575 | 0.5680905 | 0.0009599709 | 0.5680905 | 0.001276666 | 0.5680905 | 0.001612805 | 0.5680905 | 0.00175735 | 0.5680905 | 0.001788746
0.5701005 | 0.0003987347 | 0.5701005 | 0.0006350612 | 0.5701005 | 0.0009865821 | 0.5701005 | 0.001314542 | 0.5701005 | 0.001656811 | 0.5701005 | 0.001802056 | 0.5701005 | 0.001831747
0.5721106 | 0.0004101358 | 0.5721106 | 0.0006529519 | 0.5721106 | 0.001013803 | 0.5721106 | 0.001352892 | 0.5721106 | 0.00170158 | 0.5721106 | 0.001847482 | 0.5721106 | 0.001874599
0.5741206 | 0.0004220203 | 0.5741206 | 0.0006712726 | 0.5741206 | 0.001041313 | 0.5741206 | 0.001392213 | 0.5741206 | 0.001748127 | 0.5741206 | 0.001893594 | 0.5741206 | 0.00191861
0.5761307 | 0.0004342997 | 0.5761307 | 0.0006899892 | 0.5761307 | 0.001069312 | 0.5761307 | 0.001432655 | 0.5761307 | 0.001796185 | 0.5761307 | 0.00194073 | 0.5761307 | 0.001964034
0.5781407 | 0.0004466547 | 0.5781407 | 0.0007089932 | 0.5781407 | 0.001098243 | 0.5781407 | 0.001474118 | 0.5781407 | 0.001844649 | 0.5781407 | 0.001989421 | 0.5781407 | 0.002010349
0.5801508 | 0.0004593905 | 0.5801508 | 0.0007289307 | 0.5801508 | 0.001128524 | 0.5801508 | 0.001516806 | 0.5801508 | 0.001895118 | 0.5801508 | 0.002038776 | 0.5801508 | 0.002057196
0.5821608 | 0.0004724372 | 0.5821608 | 0.0007494853 | 0.5821608 | 0.001159561 | 0.5821608 | 0.00156106 | 0.5821608 | 0.001946819 | 0.5821608 | 0.002089587 | 0.5821608 | 0.00210534
0.5841709 | 0.0004856877 | 0.5841709 | 0.0007700949 | 0.5841709 | 0.001190827 | 0.5841709 | 0.001606036 | 0.5841709 | 0.001999801 | 0.5841709 | 0.002141529 | 0.5841709 | 0.002153822
0.5861809 | 0.0004991252 | 0.5861809 | 0.0007908914 | 0.5861809 | 0.001222436 | 0.5861809 | 0.001651926 | 0.5861809 | 0.002054189 | 0.5861809 | 0.002194279 | 0.5861809 | 0.002203005
0.588191 | 0.000512757 | 0.588191 | 0.0008121521 | 0.588191 | 0.001254706 | 0.588191 | 0.001699305 | 0.588191 | 0.002109951 | 0.588191 | 0.002247632 | 0.588191 | 0.002253554
0.590201 | 0.0005266255 | 0.590201 | 0.0008338733 | 0.590201 | 0.001287955 | 0.590201 | 0.001747579 | 0.590201 | 0.002166308 | 0.590201 | 0.002302639 | 0.590201 | 0.002304575
0.5922111 | 0.0005406975 | 0.5922111 | 0.0008561402 | 0.5922111 | 0.001321531 | 0.5922111 | 0.001796733 | 0.5922111 | 0.002224326 | 0.5922111 | 0.002357683 | 0.5922111 | 0.00235609
0.5942211 | 0.0005548872 | 0.5942211 | 0.0008790034 | 0.5942211 | 0.001355788 | 0.5942211 | 0.001847003 | 0.5942211 | 0.002284047 | 0.5942211 | 0.002414344 | 0.5942211 | 0.002408638
0.5962312 | 0.0005693891 | 0.5962312 | 0.0009021772 | 0.5962312 | 0.001390833 | 0.5962312 | 0.001898883 | 0.5962312 | 0.002345691 | 0.5962312 | 0.002472631 | 0.5962312 | 0.002462367
0.5982412 | 0.0005843378 | 0.5982412 | 0.0009254823 | 0.5982412 | 0.001426715 | 0.5982412 | 0.001952529 | 0.5982412 | 0.002409262 | 0.5982412 | 0.002532018 | 0.5982412 | 0.002517228
0.6002513 | 0.0005992355 | 0.6002513 | 0.0009497077 | 0.6002513 | 0.001463676 | 0.6002513 | 0.002005976 | 0.6002513 | 0.002473801 | 0.6002513 | 0.002592804 | 0.6002513 | 0.002573118
0.6022613 | 0.0006145523 | 0.6022613 | 0.0009741781 | 0.6022613 | 0.001501421 | 0.6022613 | 0.002062187 | 0.6022613 | 0.002540554 | 0.6022613 | 0.002654609 | 0.6022613 | 0.002629845
0.6042714 | 0.0006299013 | 0.6042714 | 0.0009991038 | 0.6042714 | 0.001539648 | 0.6042714 | 0.002119691 | 0.6042714 | 0.002608583 | 0.6042714 | 0.002717731 | 0.6042714 | 0.002687741
0.6062814 | 0.0006452957 | 0.6062814 | 0.001024454 | 0.6062814 | 0.001578366 | 0.6062814 | 0.002178941 | 0.6062814 | 0.002677982 | 0.6062814 | 0.002782247 | 0.6062814 | 0.002746638
0.6082915 | 0.000660827 | 0.6082915 | 0.001050132 | 0.6082915 | 0.00161761 | 0.6082915 | 0.002240371 | 0.6082915 | 0.002748928 | 0.6082915 | 0.002848152 | 0.6082915 | 0.002806347
0.6103015 | 0.000676619 | 0.6103015 | 0.001076058 | 0.6103015 | 0.001657458 | 0.6103015 | 0.002301961 | 0.6103015 | 0.002821329 | 0.6103015 | 0.002915747 | 0.6103015 | 0.002867346
0.6123116 | 0.000692337 | 0.6123116 | 0.001102268 | 0.6123116 | 0.001698106 | 0.6123116 | 0.002365518 | 0.6123116 | 0.002895282 | 0.6123116 | 0.002983959 | 0.6123116 | 0.002929283
0.6143216 | 0.000708283 | 0.6143216 | 0.001129056 | 0.6143216 | 0.001739686 | 0.6143216 | 0.00243129 | 0.6143216 | 0.002971828 | 0.6143216 | 0.003054618 | 0.6143216 | 0.002991955
0.6163317 | 0.0007243006 | 0.6163317 | 0.00115595 | 0.6163317 | 0.001781702 | 0.6163317 | 0.002498745 | 0.6163317 | 0.00305043 | 0.6163317 | 0.003126947 | 0.6163317 | 0.003055921
0.6183417 | 0.0007403519 | 0.6183417 | 0.001182899 | 0.6183417 | 0.001824097 | 0.6183417 | 0.002567545 | 0.6183417 | 0.003130386 | 0.6183417 | 0.00320016 | 0.6183417 | 0.003121566
0.6203518 | 0.0007569894 | 0.6203518 | 0.001211374 | 0.6203518 | 0.001868571 | 0.6203518 | 0.002639414 | 0.6203518 | 0.003212355 | 0.6203518 | 0.003275732 | 0.6203518 | 0.003188315
0.6223618 | 0.0007731771 | 0.6223618 | 0.001239312 | 0.6223618 | 0.00191262 | 0.6223618 | 0.002713133 | 0.6223618 | 0.003296905 | 0.6223618 | 0.003352828 | 0.6223618 | 0.003256285
0.6243719 | 0.0007894182 | 0.6243719 | 0.001267568 | 0.6243719 | 0.001957223 | 0.6243719 | 0.002787823 | 0.6243719 | 0.003382142 | 0.6243719 | 0.003430103 | 0.6243719 | 0.003324655
0.6263819 | 0.0008057186 | 0.6263819 | 0.001296166 | 0.6263819 | 0.002002339 | 0.6263819 | 0.002864051 | 0.6263819 | 0.00346911 | 0.6263819 | 0.003508588 | 0.6263819 | 0.003393767
0.628392 | 0.0008219969 | 0.628392 | 0.001324836 | 0.628392 | 0.002047803 | 0.628392 | 0.002942168 | 0.628392 | 0.003557938 | 0.628392 | 0.003588957 | 0.628392 | 0.00346385
0.630402 | 0.0008380984 | 0.630402 | 0.001353009 | 0.630402 | 0.002093399 | 0.630402 | 0.003021863 | 0.630402 | 0.00364655 | 0.630402 | 0.003670827 | 0.630402 | 0.003534763
0.6324121 | 0.0008543782 | 0.6324121 | 0.001381478 | 0.6324121 | 0.002139329 | 0.6324121 | 0.003104495 | 0.6324121 | 0.003739695 | 0.6324121 | 0.003753617 | 0.6324121 | 0.003607486
0.6344221 | 0.0008705509 | 0.6344221 | 0.001410117 | 0.6344221 | 0.002185232 | 0.6344221 | 0.003187913 | 0.6344221 | 0.003834139 | 0.6344221 | 0.003838472 | 0.6344221 | 0.003680807
0.6364322 | 0.0008867761 | 0.6364322 | 0.00143892 | 0.6364322 | 0.002231702 | 0.6364322 | 0.003272418 | 0.6364322 | 0.003930867 | 0.6364322 | 0.003924675 | 0.6364322 | 0.003754942
0.6384422 | 0.0009029653 | 0.6384422 | 0.001467744 | 0.6384422 | 0.002278829 | 0.6384422 | 0.003358542 | 0.6384422 | 0.004030137 | 0.6384422 | 0.004012011 | 0.6384422 | 0.003829939
0.6404523 | 0.0009186957 | 0.6404523 | 0.001496276 | 0.6404523 | 0.002325962 | 0.6404523 | 0.003447156 | 0.6404523 | 0.004130318 | 0.6404523 | 0.004101629 | 0.6404523 | 0.003905509
0.6424623 | 0.000934512 | 0.6424623 | 0.001524789 | 0.6424623 | 0.002373271 | 0.6424623 | 0.003537077 | 0.6424623 | 0.004232557 | 0.6424623 | 0.004191432 | 0.6424623 | 0.003983199
0.6444724 | 0.0009500385 | 0.6444724 | 0.001552852 | 0.6444724 | 0.002419902 | 0.6444724 | 0.003629173 | 0.6444724 | 0.004337692 | 0.6444724 | 0.004284744 | 0.6444724 | 0.004061718
0.6464824 | 0.0009655087 | 0.6464824 | 0.001581027 | 0.6464824 | 0.002466841 | 0.6464824 | 0.003722468 | 0.6464824 | 0.004445239 | 0.6464824 | 0.004379584 | 0.6464824 | 0.004141424
0.6484925 | 0.0009808753 | 0.6484925 | 0.001609268 | 0.6484925 | 0.002513834 | 0.6484925 | 0.003815856 | 0.6484925 | 0.004554305 | 0.6484925 | 0.004474523 | 0.6484925 | 0.004222097
0.6505025 | 0.0009958166 | 0.6505025 | 0.001636899 | 0.6505025 | 0.00255956 | 0.6505025 | 0.003908339 | 0.6505025 | 0.004663732 | 0.6505025 | 0.004569461 | 0.6505025 | 0.004302752
0.6525126 | 0.001011056 | 0.6525126 | 0.001664006 | 0.6525126 | 0.002606021 | 0.6525126 | 0.004008105 | 0.6525126 | 0.004775791 | 0.6525126 | 0.00466854 | 0.6525126 | 0.004387478
0.6545226 | 0.001025812 | 0.6545226 | 0.001691064 | 0.6545226 | 0.002652327 | 0.6545226 | 0.004105274 | 0.6545226 | 0.00489073 | 0.6545226 | 0.004769424 | 0.6545226 | 0.004471866
0.6565327 | 0.001040257 | 0.6565327 | 0.001718025 | 0.6565327 | 0.002698129 | 0.6565327 | 0.004202336 | 0.6565327 | 0.005007449 | 0.6565327 | 0.004872002 | 0.6565327 | 0.00455708
0.6585427 | 0.001054531 | 0.6585427 | 0.001744636 | 0.6585427 | 0.00274373 | 0.6585427 | 0.004301098 | 0.6585427 | 0.005125825 | 0.6585427 | 0.004976359 | 0.6585427 | 0.004644013
0.6605528 | 0.00106874 | 0.6605528 | 0.001770561 | 0.6605528 | 0.002789828 | 0.6605528 | 0.004402554 | 0.6605528 | 0.005247007 | 0.6605528 | 0.005082668 | 0.6605528 | 0.004733197
0.6625628 | 0.00108264 | 0.6625628 | 0.001796572 | 0.6625628 | 0.002834015 | 0.6625628 | 0.0045025 | 0.6625628 | 0.005370675 | 0.6625628 | 0.00518932 | 0.6625628 | 0.004822686
0.6645729 | 0.001096339 | 0.6645729 | 0.001821406 | 0.6645729 | 0.002878048 | 0.6645729 | 0.004602379 | 0.6645729 | 0.005493121 | 0.6645729 | 0.005297752 | 0.6645729 | 0.004912884
0.6665829 | 0.001109648 | 0.6665829 | 0.001846046 | 0.6665829 | 0.002921646 | 0.6665829 | 0.004703083 | 0.6665829 | 0.005618131 | 0.6665829 | 0.005407845 | 0.6665829 | 0.005005122
0.668593 | 0.001122604 | 0.668593 | 0.001870423 | 0.668593 | 0.002964609 | 0.668593 | 0.004804268 | 0.668593 | 0.00574512 | 0.668593 | 0.005519263 | 0.668593 | 0.005098632
0.670603 | 0.001135341 | 0.670603 | 0.001894053 | 0.670603 | 0.003006799 | 0.670603 | 0.004904746 | 0.670603 | 0.005870863 | 0.670603 | 0.005631572 | 0.670603 | 0.005191423
0.6726131 | 0.001147912 | 0.6726131 | 0.001917069 | 0.6726131 | 0.003047958 | 0.6726131 | 0.005005321 | 0.6726131 | 0.005998965 | 0.6726131 | 0.005746681 | 0.6726131 | 0.005285957
0.6746231 | 0.001159919 | 0.6746231 | 0.001940022 | 0.6746231 | 0.003088535 | 0.6746231 | 0.005105999 | 0.6746231 | 0.006127411 | 0.6746231 | 0.005861893 | 0.6746231 | 0.005383031
0.6766332 | 0.001171784 | 0.6766332 | 0.001962427 | 0.6766332 | 0.003128935 | 0.6766332 | 0.00520545 | 0.6766332 | 0.006257821 | 0.6766332 | 0.005979143 | 0.6766332 | 0.005481378
0.6786432 | 0.001183461 | 0.6786432 | 0.00198412 | 0.6786432 | 0.003168514 | 0.6786432 | 0.005304274 | 0.6786432 | 0.006390504 | 0.6786432 | 0.006098046 | 0.6786432 | 0.005580124
0.6806533 | 0.001194767 | 0.6806533 | 0.002005151 | 0.6806533 | 0.003206606 | 0.6806533 | 0.005403905 | 0.6806533 | 0.006524488 | 0.6806533 | 0.006217109 | 0.6806533 | 0.00567884
0.6826633 | 0.001205658 | 0.6826633 | 0.002025728 | 0.6826633 | 0.003244415 | 0.6826633 | 0.005502693 | 0.6826633 | 0.006655696 | 0.6826633 | 0.006337664 | 0.6826633 | 0.005779263
0.6846734 | 0.001216377 | 0.6846734 | 0.002046034 | 0.6846734 | 0.003281498 | 0.6846734 | 0.005599571 | 0.6846734 | 0.00679186 | 0.6846734 | 0.006459238 | 0.6846734 | 0.005880656
0.6866834 | 0.001226727 | 0.6866834 | 0.00206541 | 0.6866834 | 0.003317513 | 0.6866834 | 0.00569585 | 0.6866834 | 0.006925247 | 0.6866834 | 0.006581942 | 0.6866834 | 0.005981622
0.6886935 | 0.001236772 | 0.6886935 | 0.002084147 | 0.6886935 | 0.003352467 | 0.6886935 | 0.00579116 | 0.6886935 | 0.007057283 | 0.6886935 | 0.006705487 | 0.6886935 | 0.006083248
0.6907035 | 0.00124662 | 0.6907035 | 0.002102634 | 0.6907035 | 0.003386497 | 0.6907035 | 0.0058847 | 0.6907035 | 0.007191923 | 0.6907035 | 0.006829451 | 0.6907035 | 0.006187318
0.6927136 | 0.001256123 | 0.6927136 | 0.002120353 | 0.6927136 | 0.003419565 | 0.6927136 | 0.005976707 | 0.6927136 | 0.007324888 | 0.6927136 | 0.006954162 | 0.6927136 | 0.0062919
0.6947236 | 0.001265491 | 0.6947236 | 0.002137519 | 0.6947236 | 0.003452346 | 0.6947236 | 0.006068257 | 0.6947236 | 0.007460065 | 0.6947236 | 0.007080853 | 0.6947236 | 0.006397692
0.6967337 | 0.00127471 | 0.6967337 | 0.002154509 | 0.6967337 | 0.003484397 | 0.6967337 | 0.006159102 | 0.6967337 | 0.007593908 | 0.6967337 | 0.007208109 | 0.6967337 | 0.006504276
0.6987437 | 0.00128377 | 0.6987437 | 0.002171064 | 0.6987437 | 0.003515393 | 0.6987437 | 0.006248751 | 0.6987437 | 0.007738303 | 0.6987437 | 0.007335666 | 0.6987437 | 0.006611538
0.7007538 | 0.001292624 | 0.7007538 | 0.002186866 | 0.7007538 | 0.003545247 | 0.7007538 | 0.006336606 | 0.7007538 | 0.007906135 | 0.7007538 | 0.00746376 | 0.7007538 | 0.0067196
0.7027638 | 0.001301047 | 0.7027638 | 0.00220199 | 0.7027638 | 0.003574292 | 0.7027638 | 0.006421585 | 0.7027638 | 0.008080799 | 0.7027638 | 0.007593184 | 0.7027638 | 0.00682964
0.7047739 | 0.001309373 | 0.7047739 | 0.002216894 | 0.7047739 | 0.003602435 | 0.7047739 | 0.00650601 | 0.7047739 | 0.008252698 | 0.7047739 | 0.007738518 | 0.7047739 | 0.006937692
0.7067839 | 0.001317476 | 0.7067839 | 0.002231154 | 0.7067839 | 0.003629726 | 0.7067839 | 0.006588499 | 0.7067839 | 0.008424404 | 0.7067839 | 0.007898305 | 0.7067839 | 0.007045841
0.708794 | 0.001325415 | 0.708794 | 0.002244932 | 0.708794 | 0.003655928 | 0.708794 | 0.006669222 | 0.708794 | 0.008594589 | 0.708794 | 0.008066646 | 0.708794 | 0.00715448
0.710804 | 0.001333227 | 0.710804 | 0.002258392 | 0.710804 | 0.003681113 | 0.710804 | 0.006748303 | 0.710804 | 0.008762684 | 0.710804 | 0.008237101 | 0.710804 | 0.007263738
0.7128141 | 0.001340789 | 0.7128141 | 0.002271404 | 0.7128141 | 0.003706219 | 0.7128141 | 0.006824035 | 0.7128141 | 0.008934733 | 0.7128141 | 0.008405247 | 0.7128141 | 0.007374089
0.7148241 | 0.001348512 | 0.7148241 | 0.002284023 | 0.7148241 | 0.003730442 | 0.7148241 | 0.006899712 | 0.7148241 | 0.009102726 | 0.7148241 | 0.008575099 | 0.7148241 | 0.007484232
0.7168342 | 0.001356069 | 0.7168342 | 0.00229636 | 0.7168342 | 0.003753723 | 0.7168342 | 0.006973498 | 0.7168342 | 0.009270176 | 0.7168342 | 0.008745831 | 0.7168342 | 0.00759491
0.7188442 | 0.001363463 | 0.7188442 | 0.002308417 | 0.7188442 | 0.003776061 | 0.7188442 | 0.007045017 | 0.7188442 | 0.009437022 | 0.7188442 | 0.00891642 | 0.7188442 | 0.00770543
0.7208543 | 0.00137073 | 0.7208543 | 0.002320176 | 0.7208543 | 0.003797589 | 0.7208543 | 0.00711449 | 0.7208543 | 0.009602668 | 0.7208543 | 0.009086394 | 0.7208543 | 0.007818271
0.7228643 | 0.001377855 | 0.7228643 | 0.002331538 | 0.7228643 | 0.003818605 | 0.7228643 | 0.007182647 | 0.7228643 | 0.009766537 | 0.7228643 | 0.009257136 | 0.7228643 | 0.007948152
0.7248744 | 0.001384988 | 0.7248744 | 0.002342568 | 0.7248744 | 0.003838732 | 0.7248744 | 0.007247644 | 0.7248744 | 0.009900749 | 0.7248744 | 0.009427182 | 0.7248744 | 0.00809807
0.7268844 | 0.001392081 | 0.7268844 | 0.002353393 | 0.7268844 | 0.003858376 | 0.7268844 | 0.007311261 | 0.7268844 | 0.01002246 | 0.7268844 | 0.009593526 | 0.7268844 | 0.008248786
0.7288945 | 0.00139904 | 0.7288945 | 0.002364055 | 0.7288945 | 0.003877453 | 0.7288945 | 0.00737288 | 0.7288945 | 0.01013945 | 0.7288945 | 0.009753028 | 0.7288945 | 0.008399457
0.7309045 | 0.001405905 | 0.7309045 | 0.002374521 | 0.7309045 | 0.003895931 | 0.7309045 | 0.007432231 | 0.7309045 | 0.01025595 | 0.7309045 | 0.009900352 | 0.7309045 | 0.008551071
0.7329146 | 0.001412976 | 0.7329146 | 0.002384607 | 0.7329146 | 0.00391386 | 0.7329146 | 0.007490234 | 0.7329146 | 0.010371 | 0.7329146 | 0.01002606 | 0.7329146 | 0.008703346
0.7349246 | 0.001419954 | 0.7349246 | 0.002394864 | 0.7349246 | 0.003931024 | 0.7349246 | 0.007545443 | 0.7349246 | 0.01048165 | 0.7349246 | 0.01015446 | 0.7349246 | 0.008853743
0.7369347 | 0.00142687 | 0.7369347 | 0.002404933 | 0.7369347 | 0.003947874 | 0.7369347 | 0.00759927 | 0.7369347 | 0.01059126 | 0.7369347 | 0.01027938 | 0.7369347 | 0.009007148
0.7389447 | 0.001433776 | 0.7389447 | 0.002414875 | 0.7389447 | 0.003964264 | 0.7389447 | 0.007651277 | 0.7389447 | 0.01069828 | 0.7389447 | 0.01040227 | 0.7389447 | 0.0091597
0.7409548 | 0.001440698 | 0.7409548 | 0.002424728 | 0.7409548 | 0.003980172 | 0.7409548 | 0.007701245 | 0.7409548 | 0.01080198 | 0.7409548 | 0.01052453 | 0.7409548 | 0.009309794
0.7429648 | 0.001447621 | 0.7429648 | 0.002434445 | 0.7429648 | 0.003995781 | 0.7429648 | 0.007749412 | 0.7429648 | 0.01090359 | 0.7429648 | 0.01064587 | 0.7429648 | 0.009460911
0.7449749 | 0.001454377 | 0.7449749 | 0.002444186 | 0.7449749 | 0.004010878 | 0.7449749 | 0.007794942 | 0.7449749 | 0.01100228 | 0.7449749 | 0.01076453 | 0.7449749 | 0.009614429
0.7469849 | 0.001461187 | 0.7469849 | 0.002453891 | 0.7469849 | 0.004025759 | 0.7469849 | 0.007839391 | 0.7469849 | 0.01109839 | 0.7469849 | 0.01088292 | 0.7469849 | 0.009750442
0.748995 | 0.001467912 | 0.748995 | 0.002463635 | 0.748995 | 0.004040422 | 0.748995 | 0.007882153 | 0.748995 | 0.01119154 | 0.748995 | 0.01099906 | 0.748995 | 0.009870371
0.751005 | 0.001474583 | 0.751005 | 0.00247342 | 0.751005 | 0.00405488 | 0.751005 | 0.007923008 | 0.751005 | 0.01128178 | 0.751005 | 0.01111238 | 0.751005 | 0.009979347
0.7530151 | 0.001481435 | 0.7530151 | 0.002483154 | 0.7530151 | 0.004069165 | 0.7530151 | 0.00796227 | 0.7530151 | 0.01136952 | 0.7530151 | 0.01122443 | 0.7530151 | 0.01008817
0.7550251 | 0.001488209 | 0.7550251 | 0.002493331 | 0.7550251 | 0.004083077 | 0.7550251 | 0.008000236 | 0.7550251 | 0.01145457 | 0.7550251 | 0.01133397 | 0.7550251 | 0.01019463
0.7570352 | 0.001494862 | 0.7570352 | 0.002503495 | 0.7570352 | 0.004096824 | 0.7570352 | 0.008036289 | 0.7570352 | 0.0115367 | 0.7570352 | 0.01144156 | 0.7570352 | 0.01030014
0.7590452 | 0.001501491 | 0.7590452 | 0.002513817 | 0.7590452 | 0.004110726 | 0.7590452 | 0.008070632 | 0.7590452 | 0.01161657 | 0.7590452 | 0.01154784 | 0.7590452 | 0.01040528
0.7610553 | 0.001508108 | 0.7610553 | 0.002524392 | 0.7610553 | 0.004124795 | 0.7610553 | 0.008103548 | 0.7610553 | 0.01169432 | 0.7610553 | 0.01165229 | 0.7610553 | 0.01051005
0.7630653 | 0.00151464 | 0.7630653 | 0.002535227 | 0.7630653 | 0.004138748 | 0.7630653 | 0.008135349 | 0.7630653 | 0.01176936 | 0.7630653 | 0.01175323 | 0.7630653 | 0.01061367
0.7650754 | 0.001520958 | 0.7650754 | 0.00254638 | 0.7650754 | 0.004152838 | 0.7650754 | 0.00816561 | 0.7650754 | 0.01184032 | 0.7650754 | 0.01185243 | 0.7650754 | 0.0107146
0.7670854 | 0.001527217 | 0.7670854 | 0.002557895 | 0.7670854 | 0.004167509 | 0.7670854 | 0.008194371 | 0.7670854 | 0.0119081 | 0.7670854 | 0.01194851 | 0.7670854 | 0.01081426
0.7690955 | 0.001533465 | 0.7690955 | 0.002569769 | 0.7690955 | 0.004182317 | 0.7690955 | 0.008221768 | 0.7690955 | 0.01197395 | 0.7690955 | 0.01204293 | 0.7690955 | 0.01091337
0.7711055 | 0.00153963 | 0.7711055 | 0.002581962 | 0.7711055 | 0.004197253 | 0.7711055 | 0.008247922 | 0.7711055 | 0.01203795 | 0.7711055 | 0.01213591 | 0.7711055 | 0.01101199
0.7731156 | 0.001545569 | 0.7731156 | 0.002594396 | 0.7731156 | 0.00421271 | 0.7731156 | 0.008272915 | 0.7731156 | 0.01209925 | 0.7731156 | 0.0122265 | 0.7731156 | 0.01110957
0.7751256 | 0.00155139 | 0.7751256 | 0.002607532 | 0.7751256 | 0.004229108 | 0.7751256 | 0.008297065 | 0.7751256 | 0.01215715 | 0.7751256 | 0.01231586 | 0.7751256 | 0.01120531
0.7771357 | 0.001557133 | 0.7771357 | 0.002621014 | 0.7771357 | 0.004245972 | 0.7771357 | 0.008320034 | 0.7771357 | 0.01221325 | 0.7771357 | 0.01240204 | 0.7771357 | 0.01129984
0.7791457 | 0.001562616 | 0.7791457 | 0.00263483 | 0.7791457 | 0.004263349 | 0.7791457 | 0.008341948 | 0.7791457 | 0.01226654 | 0.7791457 | 0.01248578 | 0.7791457 | 0.01139231
0.7811558 | 0.001567744 | 0.7811558 | 0.002649037 | 0.7811558 | 0.004281323 | 0.7811558 | 0.008362975 | 0.7811558 | 0.01231708 | 0.7811558 | 0.01256739 | 0.7811558 | 0.01148308
0.7831658 | 0.001572531 | 0.7831658 | 0.002663693 | 0.7831658 | 0.004299967 | 0.7831658 | 0.008383287 | 0.7831658 | 0.0123654 | 0.7831658 | 0.01264685 | 0.7831658 | 0.011573
0.7851759 | 0.001577256 | 0.7851759 | 0.00267852 | 0.7851759 | 0.004319452 | 0.7851759 | 0.008402511 | 0.7851759 | 0.01241067 | 0.7851759 | 0.01272215 | 0.7851759 | 0.01166031
0.7871859 | 0.001581489 | 0.7871859 | 0.002693654 | 0.7871859 | 0.004340335 | 0.7871859 | 0.008421281 | 0.7871859 | 0.01245353 | 0.7871859 | 0.01279519 | 0.7871859 | 0.01174656
0.789196 | 0.001585478 | 0.789196 | 0.002709218 | 0.789196 | 0.004362248 | 0.789196 | 0.008439749 | 0.789196 | 0.01249409 | 0.789196 | 0.01286591 | 0.789196 | 0.01183118
0.791206 | 0.001589223 | 0.791206 | 0.002725133 | 0.791206 | 0.004385203 | 0.791206 | 0.008457963 | 0.791206 | 0.01253256 | 0.791206 | 0.01293473 | 0.791206 | 0.01191428
0.7932161 | 0.001592671 | 0.7932161 | 0.00274124 | 0.7932161 | 0.004409314 | 0.7932161 | 0.008477934 | 0.7932161 | 0.01256924 | 0.7932161 | 0.01300211 | 0.7932161 | 0.01199628
0.7952261 | 0.001595738 | 0.7952261 | 0.002757725 | 0.7952261 | 0.004434688 | 0.7952261 | 0.008522057 | 0.7952261 | 0.01260349 | 0.7952261 | 0.01306602 | 0.7952261 | 0.01207665
0.7972362 | 0.0015985 | 0.7972362 | 0.002774107 | 0.7972362 | 0.004462003 | 0.7972362 | 0.008577566 | 0.7972362 | 0.01263503 | 0.7972362 | 0.01312693 | 0.7972362 | 0.01215462
0.7992462 | 0.001601012 | 0.7992462 | 0.00279048 | 0.7992462 | 0.004490617 | 0.7992462 | 0.008636835 | 0.7992462 | 0.01266503 | 0.7992462 | 0.01318366 | 0.7992462 | 0.0122311
0.8012563 | 0.001603179 | 0.8012563 | 0.002806821 | 0.8012563 | 0.004520346 | 0.8012563 | 0.008696599 | 0.8012563 | 0.01269315 | 0.8012563 | 0.01323585 | 0.8012563 | 0.01230606
0.8032663 | 0.001604948 | 0.8032663 | 0.002823056 | 0.8032663 | 0.004551232 | 0.8032663 | 0.008755438 | 0.8032663 | 0.01271906 | 0.8032663 | 0.01328395 | 0.8032663 | 0.01237917
0.8052764 | 0.001606557 | 0.8052764 | 0.002838986 | 0.8052764 | 0.004584236 | 0.8052764 | 0.00881553 | 0.8052764 | 0.01274314 | 0.8052764 | 0.01332985 | 0.8052764 | 0.01244985
0.8072864 | 0.001608003 | 0.8072864 | 0.002854685 | 0.8072864 | 0.00461878 | 0.8072864 | 0.008877108 | 0.8072864 | 0.01276563 | 0.8072864 | 0.01337639 | 0.8072864 | 0.01251879
0.8092965 | 0.001609068 | 0.8092965 | 0.002870083 | 0.8092965 | 0.004654665 | 0.8092965 | 0.008939689 | 0.8092965 | 0.01278672 | 0.8092965 | 0.01342159 | 0.8092965 | 0.01258622
0.8113065 | 0.001609907 | 0.8113065 | 0.002885084 | 0.8113065 | 0.004692215 | 0.8113065 | 0.009003 | 0.8113065 | 0.01280657 | 0.8113065 | 0.01346797 | 0.8113065 | 0.01265235
0.8133166 | 0.00161068 | 0.8133166 | 0.002899551 | 0.8133166 | 0.004731663 | 0.8133166 | 0.00906716 | 0.8133166 | 0.01282526 | 0.8133166 | 0.01351973 | 0.8133166 | 0.01271732
0.8153266 | 0.001611195 | 0.8153266 | 0.002913197 | 0.8153266 | 0.004772271 | 0.8153266 | 0.009134567 | 0.8153266 | 0.01284234 | 0.8153266 | 0.01356932 | 0.8153266 | 0.01278035
0.8173367 | 0.001611433 | 0.8173367 | 0.002926404 | 0.8173367 | 0.004814435 | 0.8173367 | 0.009204082 | 0.8173367 | 0.01285857 | 0.8173367 | 0.01360841 | 0.8173367 | 0.01284137
0.8193467 | 0.00161157 | 0.8193467 | 0.002938662 | 0.8193467 | 0.004857696 | 0.8193467 | 0.009258497 | 0.8193467 | 0.01287419 | 0.8193467 | 0.01364179 | 0.8193467 | 0.01290016
0.8213568 | 0.001611698 | 0.8213568 | 0.002949999 | 0.8213568 | 0.004901581 | 0.8213568 | 0.009300314 | 0.8213568 | 0.01288913 | 0.8213568 | 0.01367326 | 0.8213568 | 0.01295564
0.8233668 | 0.001611774 | 0.8233668 | 0.002960486 | 0.8233668 | 0.004945798 | 0.8233668 | 0.009336435 | 0.8233668 | 0.01290337 | 0.8233668 | 0.01370604 | 0.8233668 | 0.0130071
0.8253769 | 0.001611446 | 0.8253769 | 0.002970079 | 0.8253769 | 0.004990633 | 0.8253769 | 0.009375543 | 0.8253769 | 0.01291699 | 0.8253769 | 0.01373787 | 0.8253769 | 0.0130539
0.8273869 | 0.001611211 | 0.8273869 | 0.002978698 | 0.8273869 | 0.005036556 | 0.8273869 | 0.009417436 | 0.8273869 | 0.01292709 | 0.8273869 | 0.0137683 | 0.8273869 | 0.01310323
0.829397 | 0.001610829 | 0.829397 | 0.002986432 | 0.829397 | 0.005082869 | 0.829397 | 0.009463516 | 0.829397 | 0.01293632 | 0.829397 | 0.01379578 | 0.829397 | 0.0131499
0.831407 | 0.001610313 | 0.831407 | 0.002993287 | 0.831407 | 0.005128812 | 0.831407 | 0.009513566 | 0.831407 | 0.01294645 | 0.831407 | 0.01381993 | 0.831407 | 0.01319533
0.8334171 | 0.001609751 | 0.8334171 | 0.002999341 | 0.8334171 | 0.005173937 | 0.8334171 | 0.009567122 | 0.8334171 | 0.01295876 | 0.8334171 | 0.01384395 | 0.8334171 | 0.01324126
0.8354271 | 0.001609333 | 0.8354271 | 0.003004689 | 0.8354271 | 0.005218248 | 0.8354271 | 0.009625559 | 0.8354271 | 0.01297365 | 0.8354271 | 0.01386505 | 0.8354271 | 0.01328809
0.8374372 | 0.001608821 | 0.8374372 | 0.003009016 | 0.8374372 | 0.005262279 | 0.8374372 | 0.009693376 | 0.8374372 | 0.01299033 | 0.8374372 | 0.01388487 | 0.8374372 | 0.01333747
0.8394472 | 0.001608511 | 0.8394472 | 0.003012607 | 0.8394472 | 0.005304211 | 0.8394472 | 0.009765041 | 0.8394472 | 0.01301008 | 0.8394472 | 0.01390361 | 0.8394472 | 0.01338395
0.8414573 | 0.001608266 | 0.8414573 | 0.003015484 | 0.8414573 | 0.005344459 | 0.8414573 | 0.009840699 | 0.8414573 | 0.01303073 | 0.8414573 | 0.01392137 | 0.8414573 | 0.01342689
0.8434673 | 0.001607956 | 0.8434673 | 0.003017698 | 0.8434673 | 0.005382982 | 0.8434673 | 0.00992112 | 0.8434673 | 0.01305452 | 0.8434673 | 0.01393806 | 0.8434673 | 0.01346973
0.8454774 | 0.00160751 | 0.8454774 | 0.00301925 | 0.8454774 | 0.005418931 | 0.8454774 | 0.01000741 | 0.8454774 | 0.01308271 | 0.8454774 | 0.01395402 | 0.8454774 | 0.01351086
0.8474874 | 0.001606771 | 0.8474874 | 0.003020101 | 0.8474874 | 0.00545342 | 0.8474874 | 0.01010348 | 0.8474874 | 0.01311768 | 0.8474874 | 0.01396962 | 0.8474874 | 0.01355137
0.8494975 | 0.001606247 | 0.8494975 | 0.003020519 | 0.8494975 | 0.00548559 | 0.8494975 | 0.01020562 | 0.8494975 | 0.01315858 | 0.8494975 | 0.01398497 | 0.8494975 | 0.01359177
0.8515075 | 0.001605811 | 0.8515075 | 0.003020496 | 0.8515075 | 0.00551638 | 0.8515075 | 0.01031447 | 0.8515075 | 0.01320347 | 0.8515075 | 0.01400018 | 0.8515075 | 0.0136268
0.8535176 | 0.001605361 | 0.8535176 | 0.003020095 | 0.8535176 | 0.005547031 | 0.8535176 | 0.01043105 | 0.8535176 | 0.01325286 | 0.8535176 | 0.01401544 | 0.8535176 | 0.01366309
0.8555276 | 0.001604867 | 0.8555276 | 0.003019421 | 0.8555276 | 0.005577785 | 0.8555276 | 0.01055669 | 0.8555276 | 0.01330603 | 0.8555276 | 0.01403154 | 0.8555276 | 0.01369775
0.8575377 | 0.001604684 | 0.8575377 | 0.003018423 | 0.8575377 | 0.00560414 | 0.8575377 | 0.01068951 | 0.8575377 | 0.01336244 | 0.8575377 | 0.01404795 | 0.8575377 | 0.01373042
0.8595477 | 0.001604431 | 0.8595477 | 0.003016935 | 0.8595477 | 0.005625245 | 0.8595477 | 0.01082731 | 0.8595477 | 0.01342553 | 0.8595477 | 0.01406492 | 0.8595477 | 0.01376143
0.8615578 | 0.001604209 | 0.8615578 | 0.003015229 | 0.8615578 | 0.005643384 | 0.8615578 | 0.01096943 | 0.8615578 | 0.01349702 | 0.8615578 | 0.01408279 | 0.8615578 | 0.01379146
0.8635678 | 0.001603959 | 0.8635678 | 0.003013409 | 0.8635678 | 0.00565953 | 0.8635678 | 0.0111162 | 0.8635678 | 0.01357883 | 0.8635678 | 0.01410201 | 0.8635678 | 0.013821
0.8655779 | 0.001603476 | 0.8655779 | 0.003011422 | 0.8655779 | 0.005674454 | 0.8655779 | 0.01126906 | 0.8655779 | 0.01367152 | 0.8655779 | 0.01412377 | 0.8655779 | 0.01384996
0.8675879 | 0.001603234 | 0.8675879 | 0.003009223 | 0.8675879 | 0.005688273 | 0.8675879 | 0.01143002 | 0.8675879 | 0.01377268 | 0.8675879 | 0.01414776 | 0.8675879 | 0.01387873
0.869598 | 0.001603096 | 0.869598 | 0.003007168 | 0.869598 | 0.005700641 | 0.869598 | 0.01159317 | 0.869598 | 0.01388824 | 0.869598 | 0.01417487 | 0.869598 | 0.01390759
0.871608 | 0.001603052 | 0.871608 | 0.003005154 | 0.871608 | 0.005710522 | 0.871608 | 0.01175208 | 0.871608 | 0.01401642 | 0.871608 | 0.01420514 | 0.871608 | 0.0139366
0.8736181 | 0.00160309 | 0.8736181 | 0.00300315 | 0.8736181 | 0.005719065 | 0.8736181 | 0.01190956 | 0.8736181 | 0.01415707 | 0.8736181 | 0.01423754 | 0.8736181 | 0.01396581
0.8756281 | 0.001603202 | 0.8756281 | 0.003001164 | 0.8756281 | 0.005726423 | 0.8756281 | 0.01207526 | 0.8756281 | 0.01431005 | 0.8756281 | 0.01427667 | 0.8756281 | 0.0139954
0.8776382 | 0.001603339 | 0.8776382 | 0.00299901 | 0.8776382 | 0.00573264 | 0.8776382 | 0.01223505 | 0.8776382 | 0.01447916 | 0.8776382 | 0.01432037 | 0.8776382 | 0.01402569
0.8796482 | 0.001603651 | 0.8796482 | 0.002996834 | 0.8796482 | 0.005737677 | 0.8796482 | 0.01239753 | 0.8796482 | 0.01466817 | 0.8796482 | 0.01436929 | 0.8796482 | 0.01405699
0.8816583 | 0.001603738 | 0.8816583 | 0.002994538 | 0.8816583 | 0.005741547 | 0.8816583 | 0.0125652 | 0.8816583 | 0.01487685 | 0.8816583 | 0.01442449 | 0.8816583 | 0.01408944
0.8836683 | 0.001603611 | 0.8836683 | 0.002992259 | 0.8836683 | 0.005744531 | 0.8836683 | 0.01274355 | 0.8836683 | 0.01510358 | 0.8836683 | 0.01448753 | 0.8836683 | 0.01412369
0.8856784 | 0.001603505 | 0.8856784 | 0.002990219 | 0.8856784 | 0.005746917 | 0.8856784 | 0.01292871 | 0.8856784 | 0.01534587 | 0.8856784 | 0.01456032 | 0.8856784 | 0.01415913
0.8876884 | 0.001603373 | 0.8876884 | 0.00298808 | 0.8876884 | 0.005748685 | 0.8876884 | 0.01309622 | 0.8876884 | 0.01560621 | 0.8876884 | 0.0146448 | 0.8876884 | 0.01419648
0.8896985 | 0.00160315 | 0.8896985 | 0.002985902 | 0.8896985 | 0.005749687 | 0.8896985 | 0.01324073 | 0.8896985 | 0.01589155 | 0.8896985 | 0.01474069 | 0.8896985 | 0.01423643
0.8917085 | 0.001602971 | 0.8917085 | 0.002983667 | 0.8917085 | 0.005749804 | 0.8917085 | 0.01338017 | 0.8917085 | 0.01619441 | 0.8917085 | 0.01484919 | 0.8917085 | 0.01427949
0.8937186 | 0.001602815 | 0.8937186 | 0.00298132 | 0.8937186 | 0.005749538 | 0.8937186 | 0.0135207 | 0.8937186 | 0.01651519 | 0.8937186 | 0.01497198 | 0.8937186 | 0.01432524
0.8957286 | 0.001602593 | 0.8957286 | 0.002978835 | 0.8957286 | 0.005748893 | 0.8957286 | 0.01365979 | 0.8957286 | 0.01685365 | 0.8957286 | 0.01511575 | 0.8957286 | 0.01437571
0.8977387 | 0.001602285 | 0.8977387 | 0.002976494 | 0.8977387 | 0.005747979 | 0.8977387 | 0.01379359 | 0.8977387 | 0.01720479 | 0.8977387 | 0.01527478 | 0.8977387 | 0.01443046
0.8997487 | 0.001601872 | 0.8997487 | 0.002973962 | 0.8997487 | 0.005746895 | 0.8997487 | 0.0139189 | 0.8997487 | 0.01757734 | 0.8997487 | 0.01545195 | 0.8997487 | 0.01448983
0.9017588 | 0.001601414 | 0.9017588 | 0.002971426 | 0.9017588 | 0.00574513 | 0.9017588 | 0.01403776 | 0.9017588 | 0.01796597 | 0.9017588 | 0.01565056 | 0.9017588 | 0.01455492
0.9037688 | 0.001600839 | 0.9037688 | 0.002968845 | 0.9037688 | 0.0057433 | 0.9037688 | 0.01415194 | 0.9037688 | 0.0183611 | 0.9037688 | 0.01587332 | 0.9037688 | 0.01462754
0.9057789 | 0.001600135 | 0.9057789 | 0.002966148 | 0.9057789 | 0.005741145 | 0.9057789 | 0.01426018 | 0.9057789 | 0.01875941 | 0.9057789 | 0.01612068 | 0.9057789 | 0.01470609
0.9077889 | 0.001599742 | 0.9077889 | 0.002963451 | 0.9077889 | 0.005738694 | 0.9077889 | 0.01436269 | 0.9077889 | 0.0191716 | 0.9077889 | 0.01639619 | 0.9077889 | 0.0147943
0.909799 | 0.001599322 | 0.909799 | 0.00296072 | 0.909799 | 0.005736052 | 0.909799 | 0.01446008 | 0.909799 | 0.01959449 | 0.909799 | 0.01669889 | 0.909799 | 0.01489327
0.911809 | 0.001598675 | 0.911809 | 0.002957933 | 0.911809 | 0.005733132 | 0.911809 | 0.01455099 | 0.911809 | 0.02002579 | 0.911809 | 0.01702946 | 0.911809 | 0.01500156
0.9138191 | 0.001597936 | 0.9138191 | 0.002954958 | 0.9138191 | 0.005730035 | 0.9138191 | 0.01463699 | 0.9138191 | 0.02045678 | 0.9138191 | 0.01738869 | 0.9138191 | 0.01512336
0.9158291 | 0.001597203 | 0.9158291 | 0.00295169 | 0.9158291 | 0.005726629 | 0.9158291 | 0.01471822 | 0.9158291 | 0.0208831 | 0.9158291 | 0.01778715 | 0.9158291 | 0.01526157
0.9178392 | 0.001596128 | 0.9178392 | 0.002948318 | 0.9178392 | 0.005723091 | 0.9178392 | 0.01479484 | 0.9178392 | 0.02130508 | 0.9178392 | 0.01820104 | 0.9178392 | 0.01541546
0.9198492 | 0.001595117 | 0.9198492 | 0.00294472 | 0.9198492 | 0.005719538 | 0.9198492 | 0.01486698 | 0.9198492 | 0.02172089 | 0.9198492 | 0.01864554 | 0.9198492 | 0.01558681
0.9218593 | 0.001594174 | 0.9218593 | 0.002940923 | 0.9218593 | 0.005715624 | 0.9218593 | 0.01493373 | 0.9218593 | 0.02213369 | 0.9218593 | 0.01912076 | 0.9218593 | 0.01577841
0.9238693 | 0.001593328 | 0.9238693 | 0.002937017 | 0.9238693 | 0.005711489 | 0.9238693 | 0.01499577 | 0.9238693 | 0.02253751 | 0.9238693 | 0.01962374 | 0.9238693 | 0.01599444
0.9258794 | 0.001592531 | 0.9258794 | 0.00293304 | 0.9258794 | 0.005707045 | 0.9258794 | 0.0150555 | 0.9258794 | 0.02293329 | 0.9258794 | 0.02016744 | 0.9258794 | 0.01623594
0.9278894 | 0.001591441 | 0.9278894 | 0.002928793 | 0.9278894 | 0.005702231 | 0.9278894 | 0.01511129 | 0.9278894 | 0.02332345 | 0.9278894 | 0.02073977 | 0.9278894 | 0.01650151
0.9298995 | 0.001590235 | 0.9298995 | 0.002924344 | 0.9298995 | 0.005697031 | 0.9298995 | 0.01516272 | 0.9298995 | 0.02370367 | 0.9298995 | 0.02132302 | 0.9298995 | 0.01679389
0.9319095 | 0.001588777 | 0.9319095 | 0.002919765 | 0.9319095 | 0.005691493 | 0.9319095 | 0.01521392 | 0.9319095 | 0.02407627 | 0.9319095 | 0.0219203 | 0.9319095 | 0.01711674
0.9339196 | 0.001587302 | 0.9339196 | 0.002914899 | 0.9339196 | 0.005685405 | 0.9339196 | 0.01526218 | 0.9339196 | 0.02443985 | 0.9339196 | 0.02253543 | 0.9339196 | 0.01748088
0.9359296 | 0.001585961 | 0.9359296 | 0.002909691 | 0.9359296 | 0.005678962 | 0.9359296 | 0.0153081 | 0.9359296 | 0.02479436 | 0.9359296 | 0.02317073 | 0.9359296 | 0.01787166
0.9379397 | 0.001584615 | 0.9379397 | 0.002904316 | 0.9379397 | 0.005672101 | 0.9379397 | 0.01535175 | 0.9379397 | 0.02514021 | 0.9379397 | 0.02380298 | 0.9379397 | 0.01829607
0.9399497 | 0.001583191 | 0.9399497 | 0.002898936 | 0.9399497 | 0.005664787 | 0.9399497 | 0.01539327 | 0.9399497 | 0.02547619 | 0.9399497 | 0.02445835 | 0.9399497 | 0.01875544
0.9419598 | 0.001581707 | 0.9419598 | 0.002893543 | 0.9419598 | 0.005657002 | 0.9419598 | 0.01543285 | 0.9419598 | 0.02579501 | 0.9419598 | 0.02511384 | 0.9419598 | 0.01925327
0.9439698 | 0.001580247 | 0.9439698 | 0.002888034 | 0.9439698 | 0.005648646 | 0.9439698 | 0.01546992 | 0.9439698 | 0.02611034 | 0.9439698 | 0.02577943 | 0.9439698 | 0.01981534
0.9459799 | 0.001578771 | 0.9459799 | 0.002882308 | 0.9459799 | 0.005639695 | 0.9459799 | 0.0155055 | 0.9459799 |  | 0.9459799 |  | 0.9459799 | 0.02042843
0.9479899 | 0.00157701 | 0.9479899 | 0.002876253 | 0.9479899 |  | 0.9479899 |  | 0.9479899 |  | 0.9479899 |  | 0.9479899
0.95 |  | 0.95 |  | 0.95 |  | 0.95 |  | 0.95 |  | 0.95 |  | 0.95

## 6% Pt_ATO Rep 2
[HClO4] (mM) | PCO (%) | [HClO4] (mM) | PCO (%) | [HClO4] (mM) | PCO (%) | [HClO4] (mM) | PCO (%) | [HClO4] (mM) | PCO (%) | [HClO4] (mM) | PCO (%) | [HClO4] (mM) | PCO (%)
100mM | 0.1 | 100mM | 0.3 | 100mM | 1 | 100mM | 3 | 100mM | 10 | 100mM | 30 | 100mM | 100
E_RHE (V) | j (mA/cm²) | E_RHE (V) | j (mA/cm²) | E_RHE (V) | j (mA/cm²) | E_RHE (V) | j (mA/cm²) | E_RHE (V) | j (mA/cm²) | E_RHE (V) | j (mA/cm²) | E_RHE (V) | j (mA/cm²)
0.55 |  | 0.55 |  | 0.55 |  | 0.55 |  | 0.55 |  | 0.55 |  | 0.55
0.5520101 | 0.0002933683 | 0.5520101 | 0.000457704 | 0.5520101 | 0.0007675711 | 0.5520101 | 0.001052248 | 0.5520101 | 0.001221957 | 0.5520101 | 0.001361026 | 0.5520101 | 0.0015111
0.5540201 | 0.0003021512 | 0.5540201 | 0.0004715055 | 0.5540201 | 0.0007894018 | 0.5540201 | 0.001083479 | 0.5540201 | 0.001255927 | 0.5540201 | 0.001396809 | 0.5540201 | 0.001547998
0.5560302 | 0.0003115672 | 0.5560302 | 0.0004856832 | 0.5560302 | 0.0008128229 | 0.5560302 | 0.001116235 | 0.5560302 | 0.00129177 | 0.5560302 | 0.001433143 | 0.5560302 | 0.001586427
0.5580402 | 0.0003208882 | 0.5580402 | 0.0004998038 | 0.5580402 | 0.0008363806 | 0.5580402 | 0.001149402 | 0.5580402 | 0.001328289 | 0.5580402 | 0.001470633 | 0.5580402 | 0.001624714
0.5600503 | 0.0003304184 | 0.5600503 | 0.0005144644 | 0.5600503 | 0.0008605022 | 0.5600503 | 0.001183572 | 0.5600503 | 0.001365293 | 0.5600503 | 0.001509007 | 0.5600503 | 0.00166436
0.5620603 | 0.0003402586 | 0.5620603 | 0.0005296302 | 0.5620603 | 0.0008852482 | 0.5620603 | 0.001218589 | 0.5620603 | 0.001403152 | 0.5620603 | 0.001548177 | 0.5620603 | 0.001705081
0.5640704 | 0.0003504392 | 0.5640704 | 0.0005451092 | 0.5640704 | 0.000910587 | 0.5640704 | 0.00125439 | 0.5640704 | 0.001442074 | 0.5640704 | 0.001588088 | 0.5640704 | 0.001746252
0.5660804 | 0.0003608834 | 0.5660804 | 0.000560808 | 0.5660804 | 0.0009365193 | 0.5660804 | 0.001292237 | 0.5660804 | 0.001481439 | 0.5660804 | 0.001628868 | 0.5660804 | 0.001787899
0.5680905 | 0.000371425 | 0.5680905 | 0.0005769915 | 0.5680905 | 0.000962858 | 0.5680905 | 0.001330293 | 0.5680905 | 0.001522509 | 0.5680905 | 0.001670352 | 0.5680905 | 0.001830313
0.5701005 | 0.0003822874 | 0.5701005 | 0.0005935083 | 0.5701005 | 0.0009900024 | 0.5701005 | 0.001369464 | 0.5701005 | 0.001564201 | 0.5701005 | 0.001712833 | 0.5701005 | 0.001873596
0.5721106 | 0.0003933701 | 0.5721106 | 0.0006103255 | 0.5721106 | 0.001017832 | 0.5721106 | 0.001409748 | 0.5721106 | 0.001606698 | 0.5721106 | 0.001756224 | 0.5721106 | 0.001917778
0.5741206 | 0.0004045728 | 0.5741206 | 0.0006274219 | 0.5741206 | 0.001046173 | 0.5741206 | 0.001451141 | 0.5741206 | 0.001650402 | 0.5741206 | 0.001800487 | 0.5741206 | 0.001962856
0.5761307 | 0.0004159681 | 0.5761307 | 0.0006448205 | 0.5761307 | 0.001074974 | 0.5761307 | 0.001494175 | 0.5761307 | 0.001696023 | 0.5761307 | 0.001845969 | 0.5761307 | 0.002008898
0.5781407 | 0.0004278147 | 0.5781407 | 0.0006627384 | 0.5781407 | 0.001104712 | 0.5781407 | 0.001538107 | 0.5781407 | 0.001742014 | 0.5781407 | 0.001891523 | 0.5781407 | 0.002055116
0.5801508 | 0.000440021 | 0.5801508 | 0.0006809514 | 0.5801508 | 0.001134958 | 0.5801508 | 0.00158322 | 0.5801508 | 0.001788917 | 0.5801508 | 0.00193832 | 0.5801508 | 0.002102266
0.5821608 | 0.0004524152 | 0.5821608 | 0.0006995037 | 0.5821608 | 0.001165675 | 0.5821608 | 0.001629319 | 0.5821608 | 0.00183709 | 0.5821608 | 0.001986335 | 0.5821608 | 0.002150328
0.5841709 | 0.0004649119 | 0.5841709 | 0.0007184111 | 0.5841709 | 0.001196989 | 0.5841709 | 0.00167642 | 0.5841709 | 0.00188657 | 0.5841709 | 0.002035315 | 0.5841709 | 0.002199225
0.5861809 | 0.0004776227 | 0.5861809 | 0.0007376229 | 0.5861809 | 0.001229306 | 0.5861809 | 0.001725206 | 0.5861809 | 0.001936833 | 0.5861809 | 0.002084854 | 0.5861809 | 0.002248935
0.588191 | 0.0004907978 | 0.588191 | 0.0007574055 | 0.588191 | 0.001262407 | 0.588191 | 0.001776113 | 0.588191 | 0.001988128 | 0.588191 | 0.002136158 | 0.588191 | 0.002299072
0.590201 | 0.0005040205 | 0.590201 | 0.0007775654 | 0.590201 | 0.001296016 | 0.590201 | 0.001828326 | 0.590201 | 0.002040834 | 0.590201 | 0.002188174 | 0.590201 | 0.002351039
0.5922111 | 0.0005175156 | 0.5922111 | 0.0007981483 | 0.5922111 | 0.001330062 | 0.5922111 | 0.001881739 | 0.5922111 | 0.002094847 | 0.5922111 | 0.002240932 | 0.5922111 | 0.002403414
0.5942211 | 0.0005312933 | 0.5942211 | 0.0008191985 | 0.5942211 | 0.001364847 | 0.5942211 | 0.001936426 | 0.5942211 | 0.002150136 | 0.5942211 | 0.002294661 | 0.5942211 | 0.002456046
0.5962312 | 0.0005450266 | 0.5962312 | 0.0008407317 | 0.5962312 | 0.001401254 | 0.5962312 | 0.001992665 | 0.5962312 | 0.002206864 | 0.5962312 | 0.002349845 | 0.5962312 | 0.00251077
0.5982412 | 0.0005592607 | 0.5982412 | 0.0008622327 | 0.5982412 | 0.001437854 | 0.5982412 | 0.002050017 | 0.5982412 | 0.002264938 | 0.5982412 | 0.002405594 | 0.5982412 | 0.002565146
0.6002513 | 0.0005736309 | 0.6002513 | 0.0008842127 | 0.6002513 | 0.001474647 | 0.6002513 | 0.002109082 | 0.6002513 | 0.002323976 | 0.6002513 | 0.002462596 | 0.6002513 | 0.002620996
0.6022613 | 0.0005879771 | 0.6022613 | 0.0009065472 | 0.6022613 | 0.001512497 | 0.6022613 | 0.002170038 | 0.6022613 | 0.002384156 | 0.6022613 | 0.002520791 | 0.6022613 | 0.002677597
0.6042714 | 0.0006023926 | 0.6042714 | 0.0009291271 | 0.6042714 | 0.00155135 | 0.6042714 | 0.002232726 | 0.6042714 | 0.002445757 | 0.6042714 | 0.002580162 | 0.6042714 | 0.002734898
0.6062814 | 0.0006172243 | 0.6062814 | 0.0009518784 | 0.6062814 | 0.001590239 | 0.6062814 | 0.002296597 | 0.6062814 | 0.002509188 | 0.6062814 | 0.002640756 | 0.6062814 | 0.002793565
0.6082915 | 0.00063198 | 0.6082915 | 0.0009755579 | 0.6082915 | 0.001630528 | 0.6082915 | 0.002363756 | 0.6082915 | 0.002573931 | 0.6082915 | 0.002703079 | 0.6082915 | 0.002853565
0.6103015 | 0.0006468445 | 0.6103015 | 0.0009990995 | 0.6103015 | 0.001671877 | 0.6103015 | 0.002431513 | 0.6103015 | 0.002640714 | 0.6103015 | 0.002765876 | 0.6103015 | 0.002913806
0.6123116 | 0.0006619641 | 0.6123116 | 0.001022905 | 0.6123116 | 0.001713381 | 0.6123116 | 0.002501356 | 0.6123116 | 0.002708987 | 0.6123116 | 0.002830089 | 0.6123116 | 0.002975116
0.6143216 | 0.0006772235 | 0.6143216 | 0.001047102 | 0.6143216 | 0.001755211 | 0.6143216 | 0.002573581 | 0.6143216 | 0.002778503 | 0.6143216 | 0.002895747 | 0.6143216 | 0.003037756
0.6163317 | 0.0006923426 | 0.6163317 | 0.0010716 | 0.6163317 | 0.001798206 | 0.6163317 | 0.002647382 | 0.6163317 | 0.002849276 | 0.6163317 | 0.002962161 | 0.6163317 | 0.003101513
0.6183417 | 0.0007076433 | 0.6183417 | 0.001096279 | 0.6183417 | 0.001841473 | 0.6183417 | 0.002722819 | 0.6183417 | 0.00292138 | 0.6183417 | 0.003031347 | 0.6183417 | 0.003166151
0.6203518 | 0.0007228245 | 0.6203518 | 0.00112118 | 0.6203518 | 0.001885648 | 0.6203518 | 0.002801844 | 0.6203518 | 0.002996742 | 0.6203518 | 0.003100849 | 0.6203518 | 0.00323183
0.6223618 | 0.0007379615 | 0.6223618 | 0.001146256 | 0.6223618 | 0.001930335 | 0.6223618 | 0.002882333 | 0.6223618 | 0.003073201 | 0.6223618 | 0.003171693 | 0.6223618 | 0.003298189
0.6243719 | 0.0007531524 | 0.6243719 | 0.001171519 | 0.6243719 | 0.001975089 | 0.6243719 | 0.002963818 | 0.6243719 | 0.003150695 | 0.6243719 | 0.003243886 | 0.6243719 | 0.003365378
0.6263819 | 0.000768482 | 0.6263819 | 0.001196942 | 0.6263819 | 0.002019648 | 0.6263819 | 0.00304686 | 0.6263819 | 0.003230365 | 0.6263819 | 0.003316952 | 0.6263819 | 0.003433841
0.628392 | 0.0007836718 | 0.628392 | 0.001221948 | 0.628392 | 0.00206637 | 0.628392 | 0.003133723 | 0.628392 | 0.003312969 | 0.628392 | 0.00339223 | 0.628392 | 0.003504787
0.630402 | 0.0007989513 | 0.630402 | 0.001247329 | 0.630402 | 0.002112769 | 0.630402 | 0.003222018 | 0.630402 | 0.003396073 | 0.630402 | 0.003469355 | 0.630402 | 0.00357639
0.6324121 | 0.0008143077 | 0.6324121 | 0.001273083 | 0.6324121 | 0.002159351 | 0.6324121 | 0.003312382 | 0.6324121 | 0.003480978 | 0.6324121 | 0.003547551 | 0.6324121 | 0.003648988
0.6344221 | 0.0008296302 | 0.6344221 | 0.001298709 | 0.6344221 | 0.002206305 | 0.6344221 | 0.003404804 | 0.6344221 | 0.003567881 | 0.6344221 | 0.003626819 | 0.6344221 | 0.003722585
0.6364322 | 0.000844784 | 0.6364322 | 0.001323731 | 0.6364322 | 0.002253642 | 0.6364322 | 0.003498966 | 0.6364322 | 0.003656435 | 0.6364322 | 0.00370754 | 0.6364322 | 0.003797061
0.6384422 | 0.0008597487 | 0.6384422 | 0.001349144 | 0.6384422 | 0.002300968 | 0.6384422 | 0.003595379 | 0.6384422 | 0.003746262 | 0.6384422 | 0.003791047 | 0.6384422 | 0.003872853
0.6404523 | 0.000874605 | 0.6404523 | 0.001374412 | 0.6404523 | 0.002348495 | 0.6404523 | 0.003694453 | 0.6404523 | 0.003839027 | 0.6404523 | 0.003875619 | 0.6404523 | 0.003949889
0.6424623 | 0.0008894764 | 0.6424623 | 0.001399506 | 0.6424623 | 0.002395767 | 0.6424623 | 0.003794556 | 0.6424623 | 0.003932975 | 0.6424623 | 0.00396112 | 0.6424623 | 0.004027895
0.6444724 | 0.000904293 | 0.6444724 | 0.001424495 | 0.6444724 | 0.002443084 | 0.6444724 | 0.003896442 | 0.6444724 | 0.00402836 | 0.6444724 | 0.004048004 | 0.6444724 | 0.004106907
0.6464824 | 0.0009189483 | 0.6464824 | 0.001449417 | 0.6464824 | 0.002490778 | 0.6464824 | 0.004001074 | 0.6464824 | 0.004125705 | 0.6464824 | 0.004136863 | 0.6464824 | 0.004187161
0.6484925 | 0.0009334356 | 0.6484925 | 0.001473959 | 0.6484925 | 0.002538261 | 0.6484925 | 0.004106308 | 0.6484925 | 0.004224217 | 0.6484925 | 0.004228321 | 0.6484925 | 0.004270048
0.6505025 | 0.0009477494 | 0.6505025 | 0.001497731 | 0.6505025 | 0.002584793 | 0.6505025 | 0.004214476 | 0.6505025 | 0.004324965 | 0.6505025 | 0.004319932 | 0.6505025 | 0.004352487
0.6525126 | 0.0009617889 | 0.6525126 | 0.00152159 | 0.6525126 | 0.002631803 | 0.6525126 | 0.004323888 | 0.6525126 | 0.004427486 | 0.6525126 | 0.004413778 | 0.6525126 | 0.004436828
0.6545226 | 0.0009756798 | 0.6545226 | 0.001545259 | 0.6545226 | 0.002678489 | 0.6545226 | 0.004434345 | 0.6545226 | 0.004531333 | 0.6545226 | 0.004508995 | 0.6545226 | 0.004522637
0.6565327 | 0.0009894661 | 0.6565327 | 0.001568437 | 0.6565327 | 0.00272423 | 0.6565327 | 0.004546096 | 0.6565327 | 0.00463639 | 0.6565327 | 0.004604634 | 0.6565327 | 0.00460915
0.6585427 | 0.001002728 | 0.6585427 | 0.001591406 | 0.6585427 | 0.002770559 | 0.6585427 | 0.004660156 | 0.6585427 | 0.004744494 | 0.6585427 | 0.004702285 | 0.6585427 | 0.004697633
0.6605528 | 0.001015956 | 0.6605528 | 0.001613582 | 0.6605528 | 0.002815809 | 0.6605528 | 0.004774697 | 0.6605528 | 0.004852961 | 0.6605528 | 0.004801622 | 0.6605528 | 0.004786849
0.6625628 | 0.001028852 | 0.6625628 | 0.001635432 | 0.6625628 | 0.002859901 | 0.6625628 | 0.004890127 | 0.6625628 | 0.004961605 | 0.6625628 | 0.00490161 | 0.6625628 | 0.004877184
0.6645729 | 0.001041531 | 0.6645729 | 0.00165693 | 0.6645729 | 0.002903503 | 0.6645729 | 0.005005837 | 0.6645729 | 0.005071551 | 0.6645729 | 0.005003516 | 0.6645729 | 0.004968352
0.6665829 | 0.001054079 | 0.6665829 | 0.001678047 | 0.6665829 | 0.002947018 | 0.6665829 | 0.005121588 | 0.6665829 | 0.005183647 | 0.6665829 | 0.005108155 | 0.6665829 | 0.005060268
0.668593 | 0.001066314 | 0.668593 | 0.001698814 | 0.668593 | 0.002989989 | 0.668593 | 0.005238772 | 0.668593 | 0.005297332 | 0.668593 | 0.00521349 | 0.668593 | 0.005153955
0.670603 | 0.0010782 | 0.670603 | 0.001719264 | 0.670603 | 0.003032098 | 0.670603 | 0.005356154 | 0.670603 | 0.005412831 | 0.670603 | 0.005318586 | 0.670603 | 0.005250115
0.6726131 | 0.001090019 | 0.6726131 | 0.001739264 | 0.6726131 | 0.003073429 | 0.6726131 | 0.005474915 | 0.6726131 | 0.005527597 | 0.6726131 | 0.005426296 | 0.6726131 | 0.005346596
0.6746231 | 0.001101554 | 0.6746231 | 0.001758583 | 0.6746231 | 0.003113976 | 0.6746231 | 0.005593413 | 0.6746231 | 0.005642861 | 0.6746231 | 0.005536112 | 0.6746231 | 0.005443464
0.6766332 | 0.001112714 | 0.6766332 | 0.0017773 | 0.6766332 | 0.003153793 | 0.6766332 | 0.005710451 | 0.6766332 | 0.005759298 | 0.6766332 | 0.005646712 | 0.6766332 | 0.00554133
0.6786432 | 0.001123718 | 0.6786432 | 0.00179594 | 0.6786432 | 0.003192998 | 0.6786432 | 0.00582637 | 0.6786432 | 0.005875714 | 0.6786432 | 0.005756404 | 0.6786432 | 0.005641602
0.6806533 | 0.001134408 | 0.6806533 | 0.001813734 | 0.6806533 | 0.003231123 | 0.6806533 | 0.005944539 | 0.6806533 | 0.005992547 | 0.6806533 | 0.005867716 | 0.6806533 | 0.005741578
0.6826633 | 0.001144987 | 0.6826633 | 0.001831338 | 0.6826633 | 0.003268616 | 0.6826633 | 0.006061948 | 0.6826633 | 0.006110522 | 0.6826633 | 0.005980933 | 0.6826633 | 0.005843034
0.6846734 | 0.001155426 | 0.6846734 | 0.001848392 | 0.6846734 | 0.003305243 | 0.6846734 | 0.006178289 | 0.6846734 | 0.006229423 | 0.6846734 | 0.006094932 | 0.6846734 | 0.005945184
0.6866834 | 0.001165629 | 0.6866834 | 0.00186485 | 0.6866834 | 0.003340875 | 0.6866834 | 0.006293643 | 0.6866834 | 0.006348638 | 0.6866834 | 0.006209114 | 0.6866834 | 0.006047872
0.6886935 | 0.001175405 | 0.6886935 | 0.001881147 | 0.6886935 | 0.003375515 | 0.6886935 | 0.006408251 | 0.6886935 | 0.006467117 | 0.6886935 | 0.006324011 | 0.6886935 | 0.006152255
0.6907035 | 0.001184985 | 0.6907035 | 0.001896818 | 0.6907035 | 0.00340932 | 0.6907035 | 0.006520853 | 0.6907035 | 0.006583994 | 0.6907035 | 0.006439494 | 0.6907035 | 0.006257067
0.6927136 | 0.001194441 | 0.6927136 | 0.00191196 | 0.6927136 | 0.00344229 | 0.6927136 | 0.006632782 | 0.6927136 | 0.006701041 | 0.6927136 | 0.006555555 | 0.6927136 | 0.006361934
0.6947236 | 0.00120371 | 0.6947236 | 0.001926741 | 0.6947236 | 0.003474404 | 0.6947236 | 0.006743599 | 0.6947236 | 0.00681814 | 0.6947236 | 0.006673108 | 0.6947236 | 0.00646848
0.6967337 | 0.001212773 | 0.6967337 | 0.00194119 | 0.6967337 | 0.003505656 | 0.6967337 | 0.006853312 | 0.6967337 | 0.006935276 | 0.6967337 | 0.006792046 | 0.6967337 | 0.006576554
0.6987437 | 0.001221661 | 0.6987437 | 0.001955153 | 0.6987437 | 0.00353604 | 0.6987437 | 0.006962611 | 0.6987437 | 0.007052653 | 0.6987437 | 0.006910729 | 0.6987437 | 0.006683534
0.7007538 | 0.001230352 | 0.7007538 | 0.001968857 | 0.7007538 | 0.003565178 | 0.7007538 | 0.007068731 | 0.7007538 | 0.007168439 | 0.7007538 | 0.007026987 | 0.7007538 | 0.006790749
0.7027638 | 0.001238806 | 0.7027638 | 0.001981928 | 0.7027638 | 0.003593475 | 0.7027638 | 0.007173372 | 0.7027638 | 0.007282395 | 0.7027638 | 0.00714401 | 0.7027638 | 0.006898627
0.7047739 | 0.001247162 | 0.7047739 | 0.001994541 | 0.7047739 | 0.003620932 | 0.7047739 | 0.007276947 | 0.7047739 | 0.007396175 | 0.7047739 | 0.007261895 | 0.7047739 | 0.007007903
0.7067839 | 0.001255435 | 0.7067839 | 0.002006879 | 0.7067839 | 0.003647556 | 0.7067839 | 0.007379331 | 0.7067839 | 0.007509841 | 0.7067839 | 0.007379878 | 0.7067839 | 0.00711787
0.708794 | 0.001263508 | 0.708794 | 0.002019134 | 0.708794 | 0.003673361 | 0.708794 | 0.007479826 | 0.708794 | 0.007621824 | 0.708794 | 0.007496344 | 0.708794 | 0.007226383
0.710804 | 0.001271474 | 0.710804 | 0.00203078 | 0.710804 | 0.003698349 | 0.710804 | 0.007577834 | 0.710804 | 0.007731855 | 0.710804 | 0.007615529 | 0.710804 | 0.007336984
0.7128141 | 0.001279294 | 0.7128141 | 0.002042233 | 0.7128141 | 0.003722379 | 0.7128141 | 0.007674701 | 0.7128141 | 0.007840542 | 0.7128141 | 0.007733063 | 0.7128141 | 0.007447244
0.7148241 | 0.001286962 | 0.7148241 | 0.002053435 | 0.7148241 | 0.00374549 | 0.7148241 | 0.007769026 | 0.7148241 | 0.007948679 | 0.7148241 | 0.0078499 | 0.7148241 | 0.007557009
0.7168342 | 0.001294523 | 0.7168342 | 0.002064361 | 0.7168342 | 0.003767902 | 0.7168342 | 0.007860951 | 0.7168342 | 0.008056025 | 0.7168342 | 0.007965734 | 0.7168342 | 0.007667072
0.7188442 | 0.001302061 | 0.7188442 | 0.002075022 | 0.7188442 | 0.003789933 | 0.7188442 | 0.00795151 | 0.7188442 | 0.008161578 | 0.7188442 | 0.008079591 | 0.7188442 | 0.007778778
0.7208543 | 0.001309556 | 0.7208543 | 0.00208534 | 0.7208543 | 0.003811183 | 0.7208543 | 0.008038246 | 0.7208543 | 0.008266027 | 0.7208543 | 0.008196153 | 0.7208543 | 0.007888902
0.7228643 | 0.00131694 | 0.7228643 | 0.002095508 | 0.7228643 | 0.003831636 | 0.7228643 | 0.008124294 | 0.7228643 | 0.008368011 | 0.7228643 | 0.008309839 | 0.7228643 | 0.007998238
0.7248744 | 0.001324252 | 0.7248744 | 0.002105499 | 0.7248744 | 0.003851355 | 0.7248744 | 0.008207798 | 0.7248744 | 0.008467979 | 0.7248744 | 0.008423645 | 0.7248744 | 0.008108174
0.7268844 | 0.001331504 | 0.7268844 | 0.002115329 | 0.7268844 | 0.003870426 | 0.7268844 | 0.008288466 | 0.7268844 | 0.008566019 | 0.7268844 | 0.008536957 | 0.7268844 | 0.008218728
0.7288945 | 0.001338692 | 0.7288945 | 0.002125035 | 0.7288945 | 0.003888952 | 0.7288945 | 0.008366861 | 0.7288945 | 0.008662176 | 0.7288945 | 0.008647569 | 0.7288945 | 0.008329038
0.7309045 | 0.001345796 | 0.7309045 | 0.002134482 | 0.7309045 | 0.003906867 | 0.7309045 | 0.008443558 | 0.7309045 | 0.008757475 | 0.7309045 | 0.008756216 | 0.7309045 | 0.008437735
0.7329146 | 0.001352874 | 0.7329146 | 0.002144113 | 0.7329146 | 0.00392414 | 0.7329146 | 0.008519127 | 0.7329146 | 0.008850196 | 0.7329146 | 0.0088644 | 0.7329146 | 0.008547382
0.7349246 | 0.00135994 | 0.7349246 | 0.002153537 | 0.7349246 | 0.003940945 | 0.7349246 | 0.008591956 | 0.7349246 | 0.008941061 | 0.7349246 | 0.008972591 | 0.7349246 | 0.008655639
0.7369347 | 0.001366995 | 0.7369347 | 0.002162813 | 0.7369347 | 0.003957322 | 0.7369347 | 0.008662057 | 0.7369347 | 0.009030263 | 0.7369347 | 0.00907951 | 0.7369347 | 0.008762854
0.7389447 | 0.001374037 | 0.7389447 | 0.002172125 | 0.7389447 | 0.003973282 | 0.7389447 | 0.008730036 | 0.7389447 | 0.009117678 | 0.7389447 | 0.009183783 | 0.7389447 | 0.008870051
0.7409548 | 0.001381124 | 0.7409548 | 0.002181217 | 0.7409548 | 0.003988748 | 0.7409548 | 0.008795789 | 0.7409548 | 0.009201602 | 0.7409548 | 0.009287537 | 0.7409548 | 0.008975617
0.7429648 | 0.001388283 | 0.7429648 | 0.002190594 | 0.7429648 | 0.004003741 | 0.7429648 | 0.008858791 | 0.7429648 | 0.009284322 | 0.7429648 | 0.009387029 | 0.7429648 | 0.009080852
0.7449749 | 0.001395355 | 0.7449749 | 0.002199938 | 0.7449749 | 0.004018417 | 0.7449749 | 0.008920174 | 0.7449749 | 0.009364908 | 0.7449749 | 0.009487032 | 0.7449749 | 0.009185907
0.7469849 | 0.001402337 | 0.7469849 | 0.002209287 | 0.7469849 | 0.004032991 | 0.7469849 | 0.008979576 | 0.7469849 | 0.009443401 | 0.7469849 | 0.009586825 | 0.7469849 | 0.009290436
0.748995 | 0.001409292 | 0.748995 | 0.002218771 | 0.748995 | 0.004047607 | 0.748995 | 0.009036571 | 0.748995 | 0.009520096 | 0.748995 | 0.009684218 | 0.748995 | 0.009394034
0.751005 | 0.001416299 | 0.751005 | 0.0022284 | 0.751005 | 0.004061654 | 0.751005 | 0.009091804 | 0.751005 | 0.009594031 | 0.751005 | 0.009779229 | 0.751005 | 0.009496772
0.7530151 | 0.001423222 | 0.7530151 | 0.002238352 | 0.7530151 | 0.004075812 | 0.7530151 | 0.00914531 | 0.7530151 | 0.009666724 | 0.7530151 | 0.009873238 | 0.7530151 | 0.009597844
0.7550251 | 0.001430171 | 0.7550251 | 0.002248469 | 0.7550251 | 0.004089747 | 0.7550251 | 0.009196529 | 0.7550251 | 0.009736816 | 0.7550251 | 0.009964849 | 0.7550251 | 0.009698987
0.7570352 | 0.00143709 | 0.7570352 | 0.002258776 | 0.7570352 | 0.004103629 | 0.7570352 | 0.0092455 | 0.7570352 | 0.009804599 | 0.7570352 | 0.01005435 | 0.7570352 | 0.009798969
0.7590452 | 0.001443915 | 0.7590452 | 0.002269337 | 0.7590452 | 0.004117661 | 0.7590452 | 0.009292538 | 0.7590452 | 0.009870634 | 0.7590452 | 0.01014236 | 0.7590452 | 0.009896688
0.7610553 | 0.001450746 | 0.7610553 | 0.002280273 | 0.7610553 | 0.004131768 | 0.7610553 | 0.009338005 | 0.7610553 | 0.009934369 | 0.7610553 | 0.01022895 | 0.7610553 | 0.009993481
0.7630653 | 0.001457709 | 0.7630653 | 0.002291357 | 0.7630653 | 0.004145998 | 0.7630653 | 0.009381146 | 0.7630653 | 0.009995629 | 0.7630653 | 0.01031341 | 0.7630653 | 0.01008958
0.7650754 | 0.001464476 | 0.7650754 | 0.002302753 | 0.7650754 | 0.004160539 | 0.7650754 | 0.009422453 | 0.7650754 | 0.01005477 | 0.7650754 | 0.01039459 | 0.7650754 | 0.01018498
0.7670854 | 0.00147111 | 0.7670854 | 0.002314462 | 0.7670854 | 0.004175302 | 0.7670854 | 0.009462365 | 0.7670854 | 0.01011169 | 0.7670854 | 0.01047378 | 0.7670854 | 0.01027897
0.7690955 | 0.001477739 | 0.7690955 | 0.0023265 | 0.7690955 | 0.00419026 | 0.7690955 | 0.009501021 | 0.7690955 | 0.01016651 | 0.7690955 | 0.01055227 | 0.7690955 | 0.01037134
0.7711055 | 0.001484476 | 0.7711055 | 0.002339103 | 0.7711055 | 0.004205734 | 0.7711055 | 0.009537372 | 0.7711055 | 0.01022003 | 0.7711055 | 0.01062985 | 0.7711055 | 0.0104634
0.7731156 | 0.001491144 | 0.7731156 | 0.002351957 | 0.7731156 | 0.004221623 | 0.7731156 | 0.009572155 | 0.7731156 | 0.01027023 | 0.7731156 | 0.01070477 | 0.7731156 | 0.01055465
0.7751256 | 0.001497663 | 0.7751256 | 0.002365145 | 0.7751256 | 0.004238225 | 0.7751256 | 0.009605867 | 0.7751256 | 0.01031864 | 0.7751256 | 0.0107773 | 0.7751256 | 0.01064316
0.7771357 | 0.001504134 | 0.7771357 | 0.002378621 | 0.7771357 | 0.004255536 | 0.7771357 | 0.009638079 | 0.7771357 | 0.01036515 | 0.7771357 | 0.01084709 | 0.7771357 | 0.01073021
0.7791457 | 0.001510547 | 0.7791457 | 0.002392399 | 0.7791457 | 0.00427347 | 0.7791457 | 0.009668577 | 0.7791457 | 0.01040955 | 0.7791457 | 0.01091413 | 0.7791457 | 0.01081658
0.7811558 | 0.001516562 | 0.7811558 | 0.002406661 | 0.7811558 | 0.004292035 | 0.7811558 | 0.009697548 | 0.7811558 | 0.01045145 | 0.7811558 | 0.0109787 | 0.7811558 | 0.0109012
0.7831658 | 0.001522243 | 0.7831658 | 0.002421037 | 0.7831658 | 0.004311702 | 0.7831658 | 0.009724919 | 0.7831658 | 0.01049169 | 0.7831658 | 0.0110392 | 0.7831658 | 0.010978
0.7851759 | 0.001527706 | 0.7851759 | 0.002435917 | 0.7851759 | 0.00433213 | 0.7851759 | 0.009751872 | 0.7851759 | 0.01053067 | 0.7851759 | 0.01109767 | 0.7851759 | 0.01105339
0.7871859 | 0.001532864 | 0.7871859 | 0.002451123 | 0.7871859 | 0.004353612 | 0.7871859 | 0.009777927 | 0.7871859 | 0.01056806 | 0.7871859 | 0.01115449 | 0.7871859 | 0.0111285
0.789196 | 0.001537651 | 0.789196 | 0.002466654 | 0.789196 | 0.004376225 | 0.789196 | 0.009802827 | 0.789196 | 0.01060367 | 0.789196 | 0.01120986 | 0.789196 | 0.0112036
0.791206 | 0.001542074 | 0.791206 | 0.002483054 | 0.791206 | 0.004399541 | 0.791206 | 0.00982686 | 0.791206 | 0.01063747 | 0.791206 | 0.01126342 | 0.791206 | 0.0112782
0.7932161 | 0.001546101 | 0.7932161 | 0.002499359 | 0.7932161 | 0.004424807 | 0.7932161 | 0.009849573 | 0.7932161 | 0.01066955 | 0.7932161 | 0.01131633 | 0.7932161 | 0.0113505
0.7952261 | 0.001549996 | 0.7952261 | 0.002515663 | 0.7952261 | 0.004451338 | 0.7952261 | 0.009872023 | 0.7952261 | 0.01069738 | 0.7952261 | 0.01137325 | 0.7952261 | 0.01142836
0.7972362 | 0.001553455 | 0.7972362 | 0.002531976 | 0.7972362 | 0.004479007 | 0.7972362 | 0.009893868 | 0.7972362 | 0.01072366 | 0.7972362 | 0.01142951 | 0.7972362 | 0.01151406
0.7992462 | 0.001556419 | 0.7992462 | 0.002548259 | 0.7992462 | 0.004507957 | 0.7992462 | 0.009915081 | 0.7992462 | 0.01075107 | 0.7992462 | 0.01148025 | 0.7992462 | 0.01159432
0.8012563 | 0.001559196 | 0.8012563 | 0.002564404 | 0.8012563 | 0.004538698 | 0.8012563 | 0.009936043 | 0.8012563 | 0.01078141 | 0.8012563 | 0.01152598 | 0.8012563 | 0.01166287
0.8032663 | 0.001561499 | 0.8032663 | 0.002579813 | 0.8032663 | 0.004570614 | 0.8032663 | 0.009956675 | 0.8032663 | 0.01080618 | 0.8032663 | 0.01156926 | 0.8032663 | 0.0117258
0.8052764 | 0.001563661 | 0.8052764 | 0.00259472 | 0.8052764 | 0.004604769 | 0.8052764 | 0.009977418 | 0.8052764 | 0.01082975 | 0.8052764 | 0.01161087 | 0.8052764 | 0.01178817
0.8072864 | 0.00156559 | 0.8072864 | 0.002608999 | 0.8072864 | 0.00464048 | 0.8072864 | 0.009998212 | 0.8072864 | 0.01085366 | 0.8072864 | 0.01165025 | 0.8072864 | 0.01185388
0.8092965 | 0.001567289 | 0.8092965 | 0.002622653 | 0.8092965 | 0.004677747 | 0.8092965 | 0.01001919 | 0.8092965 | 0.01088103 | 0.8092965 | 0.01168818 | 0.8092965 | 0.01191972
0.8113065 | 0.001568858 | 0.8113065 | 0.002635768 | 0.8113065 | 0.00471735 | 0.8113065 | 0.01004072 | 0.8113065 | 0.01091102 | 0.8113065 | 0.0117229 | 0.8113065 | 0.0119808
0.8133166 | 0.001570206 | 0.8133166 | 0.002647821 | 0.8133166 | 0.004758618 | 0.8133166 | 0.01006323 | 0.8133166 | 0.01093506 | 0.8133166 | 0.01175597 | 0.8133166 | 0.01203799
0.8153266 | 0.001571481 | 0.8153266 | 0.002659078 | 0.8153266 | 0.004801421 | 0.8153266 | 0.01008684 | 0.8153266 | 0.01095532 | 0.8153266 | 0.01178766 | 0.8153266 | 0.0120934
0.8173367 | 0.001572514 | 0.8173367 | 0.002669253 | 0.8173367 | 0.004845731 | 0.8173367 | 0.01011171 | 0.8173367 | 0.01097603 | 0.8173367 | 0.01181785 | 0.8173367 | 0.01214765
0.8193467 | 0.001573245 | 0.8193467 | 0.002678441 | 0.8193467 | 0.004891377 | 0.8193467 | 0.0101374 | 0.8193467 | 0.01099916 | 0.8193467 | 0.01184634 | 0.8193467 | 0.01219961
0.8213568 | 0.001573719 | 0.8213568 | 0.00268689 | 0.8213568 | 0.004938036 | 0.8213568 | 0.01016298 | 0.8213568 | 0.01102001 | 0.8213568 | 0.01187275 | 0.8213568 | 0.01225009
0.8233668 | 0.00157441 | 0.8233668 | 0.002694688 | 0.8233668 | 0.004986017 | 0.8233668 | 0.01018934 | 0.8233668 | 0.01103653 | 0.8233668 | 0.01189798 | 0.8233668 | 0.01229917
0.8253769 | 0.001574877 | 0.8253769 | 0.002701779 | 0.8253769 | 0.005035305 | 0.8253769 | 0.01021959 | 0.8253769 | 0.01105531 | 0.8253769 | 0.01192205 | 0.8253769 | 0.01234669
0.8273869 | 0.001575097 | 0.8273869 | 0.002708044 | 0.8273869 | 0.005084416 | 0.8273869 | 0.01025249 | 0.8273869 | 0.01107625 | 0.8273869 | 0.01194498 | 0.8273869 | 0.01239191
0.829397 | 0.001575254 | 0.829397 | 0.002713592 | 0.829397 | 0.005133566 | 0.829397 | 0.01028718 | 0.829397 | 0.01109823 | 0.829397 | 0.01196675 | 0.829397 | 0.01243571
0.831407 | 0.001575604 | 0.831407 | 0.002718573 | 0.831407 | 0.005183669 | 0.831407 | 0.01032479 | 0.831407 | 0.01112168 | 0.831407 | 0.01198735 | 0.831407 | 0.01247811
0.8334171 | 0.001575853 | 0.8334171 | 0.002722805 | 0.8334171 | 0.005232745 | 0.8334171 | 0.01037266 | 0.8334171 | 0.01114707 | 0.8334171 | 0.01200699 | 0.8334171 | 0.01251917
0.8354271 | 0.001576029 | 0.8354271 | 0.002726283 | 0.8354271 | 0.005280396 | 0.8354271 | 0.0104266 | 0.8354271 | 0.0111751 | 0.8354271 | 0.01202609 | 0.8354271 | 0.01255875
0.8374372 | 0.001576131 | 0.8374372 | 0.002729292 | 0.8374372 | 0.005326564 | 0.8374372 | 0.01048404 | 0.8374372 | 0.01120567 | 0.8374372 | 0.0120448 | 0.8374372 | 0.01259611
0.8394472 | 0.001576199 | 0.8394472 | 0.002731757 | 0.8394472 | 0.005371228 | 0.8394472 | 0.0105416 | 0.8394472 | 0.01123859 | 0.8394472 | 0.01206259 | 0.8394472 | 0.01263205
0.8414573 | 0.001576298 | 0.8414573 | 0.002733525 | 0.8414573 | 0.005414414 | 0.8414573 | 0.01060532 | 0.8414573 | 0.01127423 | 0.8414573 | 0.01208025 | 0.8414573 | 0.01266707
0.8434673 | 0.001576554 | 0.8434673 | 0.002734773 | 0.8434673 | 0.005455683 | 0.8434673 | 0.01067425 | 0.8434673 | 0.01131416 | 0.8434673 | 0.01209798 | 0.8434673 | 0.01270084
0.8454774 | 0.001576674 | 0.8454774 | 0.002735678 | 0.8454774 | 0.005494005 | 0.8454774 | 0.01074771 | 0.8454774 | 0.01135805 | 0.8454774 | 0.01211586 | 0.8454774 | 0.01273327
0.8474874 | 0.001576711 | 0.8474874 | 0.002735983 | 0.8474874 | 0.005530389 | 0.8474874 | 0.01082816 | 0.8474874 | 0.01140709 | 0.8474874 | 0.01213403 | 0.8474874 | 0.01276471
0.8494975 | 0.001576765 | 0.8494975 | 0.00273579 | 0.8494975 | 0.005564798 | 0.8494975 | 0.01091568 | 0.8494975 | 0.01146231 | 0.8494975 | 0.01215284 | 0.8494975 | 0.01279484
0.8515075 | 0.001576958 | 0.8515075 | 0.002735352 | 0.8515075 | 0.005597016 | 0.8515075 | 0.01100892 | 0.8515075 | 0.0115242 | 0.8515075 | 0.01217256 | 0.8515075 | 0.01282402
0.8535176 | 0.001577332 | 0.8535176 | 0.00273468 | 0.8535176 | 0.005626374 | 0.8535176 | 0.01111158 | 0.8535176 | 0.01159425 | 0.8535176 | 0.01219378 | 0.8535176 | 0.01285274
0.8555276 | 0.001577331 | 0.8555276 | 0.002733851 | 0.8555276 | 0.005653164 | 0.8555276 | 0.0112218 | 0.8555276 | 0.01167196 | 0.8555276 | 0.01221653 | 0.8555276 | 0.0128809
0.8575377 | 0.001577261 | 0.8575377 | 0.002732812 | 0.8575377 | 0.005678503 | 0.8575377 | 0.01133505 | 0.8575377 | 0.01175673 | 0.8575377 | 0.01224086 | 0.8575377 | 0.01290744
0.8595477 | 0.001577247 | 0.8595477 | 0.002731639 | 0.8595477 | 0.005701997 | 0.8595477 | 0.01145944 | 0.8595477 | 0.01184901 | 0.8595477 | 0.01226711 | 0.8595477 | 0.01293322
0.8615578 | 0.001577342 | 0.8615578 | 0.00273038 | 0.8615578 | 0.00572326 | 0.8615578 | 0.01159456 | 0.8615578 | 0.01195314 | 0.8615578 | 0.01229748 | 0.8615578 | 0.01295883
0.8635678 | 0.001577445 | 0.8635678 | 0.00272879 | 0.8635678 | 0.005742423 | 0.8635678 | 0.01173761 | 0.8635678 | 0.01207082 | 0.8635678 | 0.01233441 | 0.8635678 | 0.01298415
0.8655779 | 0.001577833 | 0.8655779 | 0.002727279 | 0.8655779 | 0.005759205 | 0.8655779 | 0.01188825 | 0.8655779 | 0.01219878 | 0.8655779 | 0.01237522 | 0.8655779 | 0.0130093
0.8675879 | 0.001578181 | 0.8675879 | 0.002725759 | 0.8675879 | 0.00577446 | 0.8675879 | 0.01204723 | 0.8675879 | 0.01233935 | 0.8675879 | 0.01241909 | 0.8675879 | 0.01303477
0.869598 | 0.001578463 | 0.869598 | 0.002724163 | 0.869598 | 0.005788252 | 0.869598 | 0.01221645 | 0.869598 | 0.01249409 | 0.869598 | 0.01246795 | 0.869598 | 0.01305974
0.871608 | 0.001578696 | 0.871608 | 0.002722484 | 0.871608 | 0.005800578 | 0.871608 | 0.01239734 | 0.871608 | 0.01266294 | 0.871608 | 0.01252205 | 0.871608 | 0.01308496
0.8736181 | 0.00157886 | 0.8736181 | 0.002720881 | 0.8736181 | 0.005811302 | 0.8736181 | 0.01258553 | 0.8736181 | 0.01285169 | 0.8736181 | 0.01258359 | 0.8736181 | 0.0131107
0.8756281 | 0.00157922 | 0.8756281 | 0.002719108 | 0.8756281 | 0.005820295 | 0.8756281 | 0.01277921 | 0.8756281 | 0.01305372 | 0.8756281 | 0.01265849 | 0.8756281 | 0.01313728
0.8776382 | 0.001579612 | 0.8776382 | 0.002717313 | 0.8776382 | 0.005828217 | 0.8776382 | 0.01297702 | 0.8776382 | 0.01327018 | 0.8776382 | 0.01274902 | 0.8776382 | 0.01316499
0.8796482 | 0.001580026 | 0.8796482 | 0.002715529 | 0.8796482 | 0.00583486 | 0.8796482 | 0.01317788 | 0.8796482 | 0.01350255 | 0.8796482 | 0.01285515 | 0.8796482 | 0.01319277
0.8816583 | 0.001580515 | 0.8816583 | 0.002713774 | 0.8816583 | 0.005840204 | 0.8816583 | 0.01338422 | 0.8816583 | 0.0137525 | 0.8816583 | 0.01296088 | 0.8816583 | 0.01322454
0.8836683 | 0.00158128 | 0.8836683 | 0.002712061 | 0.8836683 | 0.005844745 | 0.8836683 | 0.01358926 | 0.8836683 | 0.01403153 | 0.8836683 | 0.01307732 | 0.8836683 | 0.01325869
0.8856784 | 0.001581637 | 0.8856784 | 0.002710295 | 0.8856784 | 0.005848338 | 0.8856784 | 0.01379476 | 0.8856784 | 0.01432484 | 0.8856784 | 0.01320513 | 0.8856784 | 0.01329447
0.8876884 | 0.001582001 | 0.8876884 | 0.002708558 | 0.8876884 | 0.005851673 | 0.8876884 | 0.01400277 | 0.8876884 | 0.01463247 | 0.8876884 | 0.01334583 | 0.8876884 | 0.01333159
0.8896985 | 0.001582237 | 0.8896985 | 0.002706849 | 0.8896985 | 0.005854489 | 0.8896985 | 0.01420811 | 0.8896985 | 0.01495482 | 0.8896985 | 0.01350219 | 0.8896985 | 0.01337248
0.8917085 | 0.00158231 | 0.8917085 | 0.002705175 | 0.8917085 | 0.005856744 | 0.8917085 | 0.01441649 | 0.8917085 | 0.01529184 | 0.8917085 | 0.01368405 | 0.8917085 | 0.01341709
0.8937186 | 0.001582466 | 0.8937186 | 0.002703562 | 0.8937186 | 0.005858764 | 0.8937186 | 0.01462028 | 0.8937186 | 0.01564367 | 0.8937186 | 0.01388367 | 0.8937186 | 0.0134652
0.8957286 | 0.001582474 | 0.8957286 | 0.002702019 | 0.8957286 | 0.00586007 | 0.8957286 | 0.0148178 | 0.8957286 | 0.01600377 | 0.8957286 | 0.01410497 | 0.8957286 | 0.0135175
0.8977387 | 0.001582585 | 0.8977387 | 0.00270029 | 0.8977387 | 0.005860973 | 0.8977387 | 0.01500928 | 0.8977387 | 0.01637426 | 0.8977387 | 0.01434975 | 0.8977387 | 0.01357539
0.8997487 | 0.001582553 | 0.8997487 | 0.002698473 | 0.8997487 | 0.005861618 | 0.8997487 | 0.01519766 | 0.8997487 | 0.01675817 | 0.8997487 | 0.01461793 | 0.8997487 | 0.01364378
0.9017588 | 0.001582214 | 0.9017588 | 0.002696638 | 0.9017588 | 0.005862054 | 0.9017588 | 0.01537479 | 0.9017588 | 0.01715768 | 0.9017588 | 0.01491196 | 0.9017588 | 0.01371708
0.9037688 | 0.001581643 | 0.9037688 | 0.002694777 | 0.9037688 | 0.005862207 | 0.9037688 | 0.01554689 | 0.9037688 | 0.01755808 | 0.9037688 | 0.01522245 | 0.9037688 | 0.01379766
0.9057789 | 0.001581401 | 0.9057789 | 0.00269265 | 0.9057789 | 0.005862008 | 0.9057789 | 0.01571472 | 0.9057789 | 0.01796539 | 0.9057789 | 0.0155629 | 0.9057789 | 0.01388571
0.9077889 | 0.001580925 | 0.9077889 | 0.002690455 | 0.9077889 | 0.005861336 | 0.9077889 | 0.01587806 | 0.9077889 | 0.01836883 | 0.9077889 | 0.01593593 | 0.9077889 | 0.01398081
0.909799 | 0.00158047 | 0.909799 | 0.002688177 | 0.909799 | 0.005860529 | 0.909799 | 0.016035 | 0.909799 | 0.01877244 | 0.909799 | 0.01633872 | 0.909799 | 0.01409058
0.911809 | 0.001580083 | 0.911809 | 0.00268579 | 0.911809 | 0.005859566 | 0.911809 | 0.01618319 | 0.911809 | 0.01918446 | 0.911809 | 0.01676491 | 0.911809 | 0.01421958
0.9138191 | 0.001579518 | 0.9138191 | 0.002683265 | 0.9138191 | 0.005858067 | 0.9138191 | 0.01632728 | 0.9138191 | 0.01959676 | 0.9138191 | 0.01722121 | 0.9138191 | 0.01436176
0.9158291 | 0.001579016 | 0.9158291 | 0.002680458 | 0.9158291 | 0.005856708 | 0.9158291 | 0.0164653 | 0.9158291 | 0.01999294 | 0.9158291 | 0.01770318 | 0.9158291 | 0.01451864
0.9178392 | 0.001578252 | 0.9178392 | 0.002677559 | 0.9178392 | 0.00585479 | 0.9178392 | 0.01659577 | 0.9178392 | 0.02038571 | 0.9178392 | 0.01820728 | 0.9178392 | 0.01469396
0.9198492 | 0.001577757 | 0.9198492 | 0.002674408 | 0.9198492 | 0.005852736 | 0.9198492 | 0.01671834 | 0.9198492 | 0.02077041 | 0.9198492 | 0.01873499 | 0.9198492 | 0.01489194
0.9218593 | 0.001577498 | 0.9218593 | 0.002671058 | 0.9218593 | 0.005850592 | 0.9218593 | 0.01683452 | 0.9218593 | 0.02114372 | 0.9218593 | 0.01933273 | 0.9218593 | 0.0151111
0.9238693 | 0.001576857 | 0.9238693 | 0.002667705 | 0.9238693 | 0.005848126 | 0.9238693 | 0.01694571 | 0.9238693 | 0.02151209 | 0.9238693 | 0.01994889 | 0.9238693 | 0.01535394
0.9258794 | 0.001575936 | 0.9258794 | 0.002664118 | 0.9258794 | 0.005845401 | 0.9258794 | 0.01705248 | 0.9258794 | 0.02186629 | 0.9258794 | 0.02054417 | 0.9258794 | 0.01562306
0.9278894 | 0.001575061 | 0.9278894 | 0.002660441 | 0.9278894 | 0.005842333 | 0.9278894 | 0.01715556 | 0.9278894 | 0.0222098 | 0.9278894 | 0.02114624 | 0.9278894 | 0.01591757
0.9298995 | 0.001574076 | 0.9298995 | 0.002656819 | 0.9298995 | 0.005839025 | 0.9298995 | 0.01725558 | 0.9298995 | 0.02254134 | 0.9298995 | 0.02176067 | 0.9298995 | 0.01623167
0.9319095 | 0.001572967 | 0.9319095 | 0.002653176 | 0.9319095 | 0.00583536 | 0.9319095 | 0.01735093 | 0.9319095 | 0.02286163 | 0.9319095 | 0.02238398 | 0.9319095 | 0.01658684
0.9339196 | 0.001571837 | 0.9339196 | 0.00264928 | 0.9339196 | 0.005831137 | 0.9339196 | 0.01744311 | 0.9339196 | 0.0231763 | 0.9339196 | 0.02302239 | 0.9339196 | 0.01697133
0.9359296 | 0.00157071 | 0.9359296 | 0.002645028 | 0.9359296 | 0.005826133 | 0.9359296 | 0.01753014 | 0.9359296 | 0.02346544 | 0.9359296 | 0.02366785 | 0.9359296 | 0.01738364
0.9379397 | 0.001569559 | 0.9379397 | 0.002640575 | 0.9379397 | 0.005821106 | 0.9379397 | 0.01761148 | 0.9379397 | 0.02375033 | 0.9379397 | 0.024315 | 0.9379397 | 0.01782529
0.9399497 | 0.00156832 | 0.9399497 | 0.002636054 | 0.9399497 | 0.005815497 | 0.9399497 | 0.01768812 | 0.9399497 | 0.02402821 | 0.9399497 | 0.02496811 | 0.9399497 | 0.01830756
0.9419598 | 0.001566956 | 0.9419598 | 0.002631317 | 0.9419598 | 0.00580922 | 0.9419598 | 0.01775603 | 0.9419598 | 0.02429579 | 0.9419598 | 0.0256306 | 0.9419598 | 0.01889207
0.9439698 | 0.001565409 | 0.9439698 | 0.002626141 | 0.9439698 | 0.005802385 | 0.9439698 | 0.01782515 | 0.9439698 | 0.02455053 | 0.9439698 | 0.02627941 | 0.9439698 | 0.01952918
0.9459799 | 0.001563256 | 0.9459799 | 0.002621142 | 0.9459799 | 0.005794946 | 0.9459799 | 0.0178964 | 0.9459799 | 0.02479641 | 0.9459799 | 0.0269275 | 0.9459799 | 0.02014722
0.9479899 | 0.001561564 | 0.9479899 | 0.002615948 | 0.9479899 | 0.005786986 | 0.9479899 |  | 0.9479899 |  | 0.9479899 |  | 0.9479899
0.95 |  | 0.95 |  | 0.95 |  | 0.95 |  | 0.95 |  | 0.95 |  | 0.95