## Pt66Ru33
[KOH] (M) | P_CO (%) | [KOH] (M) | P_CO (%) | [KOH] (M) | P_CO (%) | [KOH] (M) | P_CO (%) | [KOH] (M) | P_CO (%) | [KOH] (M) | P_CO (%) | [KOH] (M) | P_CO (%) | [KOH] (M) | P_CO (%) | [KOH] (M) | P_CO (%) | [KOH] (M) | P_CO (%) | [KOH] (M) | P_CO (%) | [KOH] (M) | P_CO (%) | [KOH] (M) | P_CO (%) | [KOH] (M) | P_CO (%) | [KOH] (M) | P_CO (%) | [KOH] (M) | P_CO (%)
0.1 | 0.1 | 0.1 | 1 | 0.1 | 10 | 0.1 | 100 | 0.25 | 0.1 | 0.25 | 1 | 0.25 | 10 | 0.25 | 100 | 0.5 | 0.1 | 0.5 | 1 | 0.5 | 10 | 0.5 | 100 | 1 | 0.1 | 1 | 1 | 1 | 10 | 1 | 100
E_RHE (V) | j (mA/cm2) | E_RHE (V) | j (mA/cm2) | E_RHE (V) | j (mA/cm2) | E_RHE (V) | j (mA/cm2) | E_RHE (V) | j (mA/cm2) | E_RHE (V) | j (mA/cm2) | E_RHE (V) | j (mA/cm2) | E_RHE (V) | j (mA/cm2) | E_RHE (V) | j (mA/cm2) | E_RHE (V) | j (mA/cm2) | E_RHE (V) | j (mA/cm2) | E_RHE (V) | j (mA/cm2) | E_RHE (V) | j (mA/cm2) | E_RHE (V) | j (mA/cm2) | E_RHE (V) | j (mA/cm2) | E_RHE (V) | j (mA/cm2)
0.527687 | 0.0109363 | 0.526688 | 0.0156852 | 0.526695 | 0.00786956 | 0.527706 | 0.00743057 | 0.521232 | 0.00976369 | 0.520255 | 0.0149286 | 0.520309 | 0.00689191 | 0.521255 | 0.00694394 | 0.512062 | 0.00598395 | 0.512077 | 0.0125309 | 0.513108 | 0.00611527 | 0.512096 | 0.00609709 | 0.508122 | 0.00793258 | 0.508072 | 0.00910964 | 0.509165 | 0.00527832 | 0.508123 | 0.00573766
0.529636 | 0.0109751 | 0.527688 | 0.0159957 | 0.527693 | 0.0080433 | 0.528704 | 0.00754906 | 0.522293 | 0.0097868 | 0.521257 | 0.0152841 | 0.522309 | 0.00707922 | 0.522292 | 0.007094 | 0.513084 | 0.0059904 | 0.514069 | 0.0129503 | 0.514142 | 0.00628286 | 0.513128 | 0.00621472 | 0.510174 | 0.00796165 | 0.509111 | 0.00935796 | 0.511172 | 0.00543305 | 0.510133 | 0.00588884
0.530696 | 0.011006 | 0.529668 | 0.0162908 | 0.529724 | 0.00821734 | 0.529727 | 0.00767199 | 0.523301 | 0.00980922 | 0.523263 | 0.0156665 | 0.524281 | 0.00728739 | 0.523301 | 0.00724196 | 0.515077 | 0.00599675 | 0.516046 | 0.0133877 | 0.516098 | 0.00646302 | 0.514137 | 0.0063332 | 0.512146 | 0.0079859 | 0.510109 | 0.00957151 | 0.513144 | 0.00559256 | 0.512122 | 0.00604068
0.532666 | 0.0110331 | 0.530682 | 0.0166619 | 0.531658 | 0.00839916 | 0.530736 | 0.00782349 | 0.525288 | 0.00983039 | 0.524319 | 0.0161453 | 0.525314 | 0.00748993 | 0.52529 | 0.00739518 | 0.516096 | 0.00600326 | 0.518035 | 0.0138746 | 0.517138 | 0.00664163 | 0.515144 | 0.00645274 | 0.514133 | 0.00800788 | 0.511118 | 0.00981555 | 0.514165 | 0.00574923 | 0.513134 | 0.00621221
0.534692 | 0.0110564 | 0.531685 | 0.0170422 | 0.532718 | 0.00857875 | 0.532694 | 0.00797253 | 0.526316 | 0.00984691 | 0.526282 | 0.016619 | 0.527319 | 0.00768015 | 0.52629 | 0.00755919 | 0.518086 | 0.00600883 | 0.519072 | 0.0143699 | 0.519133 | 0.00684431 | 0.517063 | 0.00657639 | 0.515156 | 0.00802619 | 0.513097 | 0.0100901 | 0.51612 | 0.0059053 | 0.515124 | 0.00636744
0.535692 | 0.0110786 | 0.533661 | 0.0174752 | 0.533719 | 0.0087661 | 0.533746 | 0.00814433 | 0.528275 | 0.00986304 | 0.527305 | 0.0171879 | 0.529294 | 0.00786456 | 0.528286 | 0.00772534 | 0.520063 | 0.00601324 | 0.521078 | 0.0148602 | 0.521108 | 0.00705258 | 0.51812 | 0.00672943 | 0.51619 | 0.00803789 | 0.514122 | 0.0104019 | 0.517159 | 0.00606294 | 0.51613 | 0.00653331
0.536715 | 0.0111002 | 0.534667 | 0.0178943 | 0.53568 | 0.00893108 | 0.535774 | 0.00833126 | 0.529298 | 0.00987555 | 0.529258 | 0.0177842 | 0.530312 | 0.00803587 | 0.529324 | 0.00790091 | 0.522029 | 0.00601578 | 0.522093 | 0.0153876 | 0.523076 | 0.00726973 | 0.51914 | 0.00691525 | 0.518096 | 0.00804678 | 0.515135 | 0.010729 | 0.519135 | 0.00621087 | 0.518133 | 0.00670602
0.538682 | 0.0111177 | 0.536666 | 0.0183959 | 0.536684 | 0.0091174 | 0.537721 | 0.00853084 | 0.530301 | 0.00988489 | 0.531255 | 0.0184115 | 0.531316 | 0.0082281 | 0.531284 | 0.0080712 | 0.523051 | 0.00601705 | 0.524038 | 0.0160401 | 0.524105 | 0.00748368 | 0.521125 | 0.00710601 | 0.520123 | 0.0080544 | 0.517106 | 0.0110257 | 0.520165 | 0.00637637 | 0.520122 | 0.00687436
0.540674 | 0.0111339 | 0.537668 | 0.0189243 | 0.537726 | 0.00931177 | 0.538741 | 0.0087507 | 0.532229 | 0.00989335 | 0.53227 | 0.0190071 | 0.53232 | 0.00840083 | 0.532287 | 0.00823497 | 0.524094 | 0.00601647 | 0.525052 | 0.0167435 | 0.526074 | 0.00768348 | 0.52312 | 0.00731305 | 0.521141 | 0.00806061 | 0.51811 | 0.0113178 | 0.522148 | 0.00653785 | 0.521134 | 0.00703096
0.542628 | 0.0111505 | 0.539686 | 0.019401 | 0.539721 | 0.00951431 | 0.540739 | 0.00898982 | 0.53332 | 0.00989967 | 0.534247 | 0.019549 | 0.534285 | 0.00859944 | 0.533298 | 0.00838837 | 0.526069 | 0.00601474 | 0.527089 | 0.017525 | 0.527095 | 0.00790551 | 0.52512 | 0.00752717 | 0.522166 | 0.00806366 | 0.519115 | 0.0116719 | 0.523168 | 0.00669397 | 0.523126 | 0.0071983
0.543675 | 0.0111617 | 0.540698 | 0.0199398 | 0.540734 | 0.00974186 | 0.542716 | 0.00921575 | 0.535269 | 0.00990578 | 0.535267 | 0.0200826 | 0.535317 | 0.00881615 | 0.535251 | 0.00857285 | 0.528056 | 0.00601254 | 0.529076 | 0.01833 | 0.529075 | 0.00812805 | 0.527082 | 0.00773749 | 0.524175 | 0.00806329 | 0.520124 | 0.0121291 | 0.524181 | 0.00684139 | 0.524133 | 0.00737778
0.545683 | 0.0111743 | 0.542643 | 0.0204307 | 0.542706 | 0.0100018 | 0.544751 | 0.00943511 | 0.536284 | 0.00991029 | 0.53627 | 0.0205946 | 0.537256 | 0.00904671 | 0.536274 | 0.00876102 | 0.529079 | 0.00600998 | 0.531015 | 0.0191239 | 0.530122 | 0.00836942 | 0.528095 | 0.00793833 | 0.525177 | 0.00805999 | 0.521166 | 0.0126058 | 0.526155 | 0.00702061 | 0.525155 | 0.00757181
0.547671 | 0.0111827 | 0.543694 | 0.0209572 | 0.543707 | 0.0102485 | 0.546689 | 0.00964301 | 0.538274 | 0.00991158 | 0.537297 | 0.0211622 | 0.538356 | 0.00930934 | 0.537305 | 0.00895736 | 0.530114 | 0.00600663 | 0.532097 | 0.0200427 | 0.53211 | 0.00863328 | 0.530081 | 0.00815879 | 0.527143 | 0.00805639 | 0.523138 | 0.0132224 | 0.527168 | 0.0071932 | 0.527157 | 0.00778063
0.549681 | 0.0111892 | 0.544699 | 0.0215407 | 0.54571 | 0.0104965 | 0.547696 | 0.00980323 | 0.539309 | 0.00990946 | 0.538303 | 0.021832 | 0.54032 | 0.00956164 | 0.539311 | 0.00916969 | 0.532034 | 0.00600254 | 0.534042 | 0.0208981 | 0.534079 | 0.00890909 | 0.531111 | 0.00838886 | 0.529122 | 0.00805028 | 0.525147 | 0.0139105 | 0.528172 | 0.0074052 | 0.529168 | 0.00796565
0.550699 | 0.0111939 | 0.546689 | 0.0221591 | 0.547673 | 0.0107624 | 0.548696 | 0.00994554 | 0.540322 | 0.00990508 | 0.540288 | 0.0225921 | 0.54133 | 0.0098535 | 0.541273 | 0.00936647 | 0.533068 | 0.00599817 | 0.535044 | 0.0217636 | 0.535098 | 0.00919806 | 0.533137 | 0.00862264 | 0.531125 | 0.00804399 | 0.527114 | 0.0146207 | 0.530129 | 0.00763023 | 0.5311 | 0.00816983
0.552705 | 0.0111958 | 0.547688 | 0.0228352 | 0.548698 | 0.010994 | 0.549698 | 0.0100913 | 0.542316 | 0.00989991 | 0.541303 | 0.0234284 | 0.543289 | 0.0101257 | 0.5423 | 0.00959445 | 0.535029 | 0.00599406 | 0.537067 | 0.0226913 | 0.537104 | 0.00948982 | 0.535109 | 0.00884457 | 0.53213 | 0.00803631 | 0.528151 | 0.0152591 | 0.532156 | 0.00783692 | 0.532103 | 0.00835662
0.554656 | 0.0111956 | 0.549666 | 0.0235448 | 0.549718 | 0.0112471 | 0.550708 | 0.0102749 | 0.544306 | 0.00989437 | 0.543292 | 0.0243481 | 0.545279 | 0.0104344 | 0.543361 | 0.00980931 | 0.536038 | 0.00598918 | 0.539041 | 0.0237906 | 0.539046 | 0.00978855 | 0.537097 | 0.00904551 | 0.533167 | 0.0080294 | 0.53009 | 0.0158771 | 0.533195 | 0.00805693 | 0.53312 | 0.00852604
0.55568 | 0.0111932 | 0.55167 | 0.0242648 | 0.551684 | 0.0114659 | 0.551723 | 0.0105042 | 0.54622 | 0.00988635 | 0.545285 | 0.0254006 | 0.546315 | 0.010739 | 0.545282 | 0.0100276 | 0.537043 | 0.00598472 | 0.540061 | 0.0249037 | 0.540104 | 0.0100783 | 0.5381 | 0.00927106 | 0.535112 | 0.00802223 | 0.531092 | 0.0164973 | 0.535113 | 0.00828209 | 0.534144 | 0.00870533
0.556688 | 0.0111892 | 0.55269 | 0.0249824 | 0.552693 | 0.0116987 | 0.553701 | 0.0107519 | 0.547292 | 0.00987824 | 0.546283 | 0.026417 | 0.548278 | 0.0110296 | 0.546293 | 0.0102437 | 0.538047 | 0.00597952 | 0.542088 | 0.0259934 | 0.542051 | 0.0104033 | 0.5391 | 0.00946927 | 0.536167 | 0.00801307 | 0.532136 | 0.0170711 | 0.536152 | 0.00852565 | 0.536105 | 0.00892603
0.558685 | 0.0111826 | 0.554644 | 0.025823 | 0.553722 | 0.0119905 | 0.555712 | 0.0109887 | 0.548304 | 0.00987047 | 0.548294 | 0.0274878 | 0.549316 | 0.0112971 | 0.548295 | 0.0104953 | 0.539086 | 0.0059733 | 0.544061 | 0.0269895 | 0.543082 | 0.0107197 | 0.540108 | 0.0096748 | 0.53813 | 0.00800398 | 0.533159 | 0.017691 | 0.537158 | 0.0087741 | 0.537133 | 0.00918566
0.559688 | 0.0111798 | 0.555671 | 0.0266576 | 0.555683 | 0.0122812 | 0.557688 | 0.0112191 | 0.550325 | 0.0098616 | 0.550298 | 0.0285405 | 0.551282 | 0.0116015 | 0.549313 | 0.0107384 | 0.541021 | 0.00596675 | 0.54606 | 0.0280523 | 0.545075 | 0.0110147 | 0.542097 | 0.00990737 | 0.539131 | 0.00799273 | 0.535089 | 0.0183403 | 0.539175 | 0.00906558 | 0.539132 | 0.00943816
0.561673 | 0.0111731 | 0.55769 | 0.0274998 | 0.556695 | 0.0125968 | 0.558701 | 0.0114597 | 0.552303 | 0.00985242 | 0.552276 | 0.0297108 | 0.552317 | 0.0119155 | 0.551286 | 0.0109926 | 0.542034 | 0.00595976 | 0.547064 | 0.0291008 | 0.546141 | 0.0113207 | 0.544094 | 0.0101866 | 0.541153 | 0.00798145 | 0.536097 | 0.0191487 | 0.541142 | 0.00934317 | 0.541148 | 0.0096863
0.562684 | 0.0111671 | 0.559672 | 0.0283501 | 0.558725 | 0.0129263 | 0.559714 | 0.0116743 | 0.553303 | 0.00984006 | 0.553297 | 0.0308931 | 0.553339 | 0.0122525 | 0.552331 | 0.0112512 | 0.54405 | 0.0059516 | 0.548092 | 0.0301139 | 0.548116 | 0.011628 | 0.545119 | 0.0104962 | 0.543121 | 0.00797018 | 0.537128 | 0.0200839 | 0.543122 | 0.00964477 | 0.543098 | 0.0099288
0.56467 | 0.01116 | 0.561629 | 0.0291016 | 0.560692 | 0.0132845 | 0.560752 | 0.0119093 | 0.554336 | 0.00982882 | 0.555299 | 0.032056 | 0.555308 | 0.0126022 | 0.554277 | 0.0115194 | 0.546032 | 0.00594304 | 0.550056 | 0.0310629 | 0.549121 | 0.0120063 | 0.547128 | 0.0108443 | 0.544154 | 0.00795942 | 0.539151 | 0.0211299 | 0.544125 | 0.00997403 | 0.544117 | 0.0102076
0.56569 | 0.0111525 | 0.56264 | 0.0297625 | 0.561735 | 0.0136357 | 0.562735 | 0.0121448 | 0.556269 | 0.00981683 | 0.557272 | 0.0331436 | 0.557286 | 0.0129506 | 0.555316 | 0.0117905 | 0.54705 | 0.00593446 | 0.552027 | 0.0320264 | 0.550139 | 0.0124068 | 0.549134 | 0.0111754 | 0.546095 | 0.00794823 | 0.541129 | 0.0222602 | 0.546112 | 0.0102763 | 0.545115 | 0.0104669
0.567693 | 0.0111445 | 0.563651 | 0.0303077 | 0.563682 | 0.0139917 | 0.564715 | 0.0124093 | 0.557293 | 0.00980475 | 0.559274 | 0.0342736 | 0.558321 | 0.0133711 | 0.557266 | 0.0120527 | 0.549051 | 0.00592576 | 0.553082 | 0.033075 | 0.552125 | 0.0128136 | 0.551122 | 0.0115297 | 0.547139 | 0.00793947 | 0.543132 | 0.0235444 | 0.547149 | 0.010605 | 0.547129 | 0.0107332
0.568705 | 0.0111353 | 0.564654 | 0.0309083 | 0.564694 | 0.0142831 | 0.565734 | 0.0126929 | 0.559286 | 0.00979142 | 0.560278 | 0.0353575 | 0.560286 | 0.0137795 | 0.558306 | 0.0123399 | 0.551057 | 0.00591669 | 0.555031 | 0.0341228 | 0.554118 | 0.0132417 | 0.553095 | 0.0118757 | 0.548168 | 0.00793025 | 0.545122 | 0.0249614 | 0.549166 | 0.0109491 | 0.549171 | 0.0110384
0.570671 | 0.0111235 | 0.56567 | 0.0315263 | 0.566687 | 0.0145691 | 0.567688 | 0.0130084 | 0.560306 | 0.00977979 | 0.562287 | 0.0363771 | 0.561321 | 0.0141763 | 0.560267 | 0.012658 | 0.553066 | 0.0059066 | 0.55607 | 0.0351268 | 0.556095 | 0.0137034 | 0.555095 | 0.0122112 | 0.55014 | 0.00792022 | 0.547105 | 0.0262814 | 0.551145 | 0.0112863 | 0.551117 | 0.0113748
0.5727 | 0.01111 | 0.566675 | 0.0322599 | 0.567697 | 0.0149022 | 0.56872 | 0.0133227 | 0.562263 | 0.0097678 | 0.563302 | 0.0373041 | 0.563331 | 0.0146028 | 0.561307 | 0.0130119 | 0.554064 | 0.00589631 | 0.558085 | 0.0362047 | 0.557094 | 0.0141465 | 0.556115 | 0.012521 | 0.551147 | 0.00791063 | 0.549109 | 0.0275613 | 0.552152 | 0.011629 | 0.552154 | 0.0116815
0.574711 | 0.0110973 | 0.568668 | 0.0331322 | 0.568712 | 0.0152155 | 0.570713 | 0.0136232 | 0.563295 | 0.00975329 | 0.565272 | 0.0382246 | 0.565279 | 0.0150817 | 0.563325 | 0.0133396 | 0.556038 | 0.00588593 | 0.560067 | 0.0373331 | 0.558101 | 0.014538 | 0.558096 | 0.0128413 | 0.552157 | 0.00790176 | 0.551121 | 0.0288854 | 0.554116 | 0.0119644 | 0.554099 | 0.0119594
0.576664 | 0.011084 | 0.570645 | 0.0340739 | 0.56971 | 0.0155909 | 0.572763 | 0.0139318 | 0.5643 | 0.00973946 | 0.566273 | 0.0392153 | 0.566278 | 0.0156178 | 0.565292 | 0.0136799 | 0.558049 | 0.00587683 | 0.56208 | 0.0383371 | 0.560077 | 0.0148716 | 0.559116 | 0.013143 | 0.554104 | 0.0078923 | 0.553104 | 0.030185 | 0.555124 | 0.0123056 | 0.556101 | 0.0122601
0.578663 | 0.0110717 | 0.571682 | 0.034971 | 0.571713 | 0.0159539 | 0.574663 | 0.0142297 | 0.566279 | 0.00972226 | 0.568254 | 0.0401851 | 0.568311 | 0.0161793 | 0.567289 | 0.0140288 | 0.560062 | 0.0058669 | 0.564077 | 0.0392818 | 0.561079 | 0.0152062 | 0.561123 | 0.0134499 | 0.555111 | 0.00788244 | 0.554143 | 0.0314035 | 0.556132 | 0.0126661 | 0.557135 | 0.0125573
0.579703 | 0.0110598 | 0.573692 | 0.0358178 | 0.573692 | 0.0163628 | 0.575695 | 0.0145498 | 0.568258 | 0.00970638 | 0.569259 | 0.0413038 | 0.57027 | 0.0167607 | 0.568295 | 0.0143766 | 0.5611 | 0.00585703 | 0.566015 | 0.0399881 | 0.562089 | 0.0155982 | 0.562134 | 0.0138099 | 0.556123 | 0.00787203 | 0.556109 | 0.0324441 | 0.558094 | 0.013023 | 0.558143 | 0.0128731
0.580708 | 0.0110473 | 0.575644 | 0.0366035 | 0.574708 | 0.0168316 | 0.576711 | 0.0148818 | 0.570273 | 0.00968932 | 0.571266 | 0.042344 | 0.57229 | 0.0173305 | 0.569311 | 0.0147016 | 0.563051 | 0.00584852 | 0.567046 | 0.0406 | 0.563101 | 0.0160471 | 0.564103 | 0.0141702 | 0.557148 | 0.00786018 | 0.558065 | 0.0334053 | 0.559146 | 0.0133698 | 0.560111 | 0.0132087
0.582662 | 0.0110355 | 0.576646 | 0.0374675 | 0.576695 | 0.017314 | 0.578709 | 0.0152172 | 0.571294 | 0.00967229 | 0.573297 | 0.0434627 | 0.574253 | 0.0179153 | 0.571285 | 0.0150631 | 0.564073 | 0.00584064 | 0.568053 | 0.0411298 | 0.564138 | 0.0165594 | 0.565143 | 0.014525 | 0.55913 | 0.00785011 | 0.559072 | 0.0343654 | 0.561116 | 0.0137968 | 0.562095 | 0.0135699
0.583675 | 0.0110236 | 0.577686 | 0.0383477 | 0.577707 | 0.0177644 | 0.58071 | 0.0155902 | 0.573276 | 0.00965502 | 0.575287 | 0.044489 | 0.575322 | 0.0184773 | 0.57323 | 0.0154505 | 0.566046 | 0.00583256 | 0.569051 | 0.0415948 | 0.56611 | 0.0172453 | 0.567074 | 0.0148623 | 0.561074 | 0.00783858 | 0.560089 | 0.0354795 | 0.562113 | 0.0142169 | 0.563129 | 0.0139301
0.585682 | 0.0110092 | 0.579665 | 0.0392129 | 0.579711 | 0.0181771 | 0.582717 | 0.015974 | 0.574324 | 0.00963856 | 0.577252 | 0.0454714 | 0.577279 | 0.0191068 | 0.574265 | 0.0158416 | 0.567055 | 0.00582417 | 0.570062 | 0.0420448 | 0.568127 | 0.0179787 | 0.569059 | 0.0152538 | 0.562135 | 0.00782637 | 0.561107 | 0.0365687 | 0.563126 | 0.0146432 | 0.565174 | 0.0142756
0.587655 | 0.0109951 | 0.581677 | 0.0400577 | 0.58167 | 0.0185922 | 0.584693 | 0.0163707 | 0.576305 | 0.00962062 | 0.57831 | 0.04622 | 0.578293 | 0.019727 | 0.576326 | 0.0162472 | 0.568098 | 0.00581611 | 0.572033 | 0.0424932 | 0.570071 | 0.0188066 | 0.570091 | 0.0156196 | 0.56413 | 0.00781414 | 0.563093 | 0.037689 | 0.56512 | 0.0151694 | 0.567098 | 0.0146259
0.588691 | 0.0109813 | 0.583652 | 0.0409474 | 0.582687 | 0.0190289 | 0.585713 | 0.0167149 | 0.578285 | 0.00960159 | 0.580247 | 0.0468663 | 0.580289 | 0.0204224 | 0.578257 | 0.0166044 | 0.570039 | 0.0058074 | 0.573037 | 0.0429238 | 0.57211 | 0.0196021 | 0.571133 | 0.0160314 | 0.565161 | 0.00780242 | 0.565089 | 0.0388077 | 0.56708 | 0.0156879 | 0.568097 | 0.0149919
0.589703 | 0.0109654 | 0.58468 | 0.041856 | 0.583711 | 0.0195015 | 0.587677 | 0.0170467 | 0.580286 | 0.00958203 | 0.581254 | 0.0474972 | 0.582305 | 0.0211352 | 0.579317 | 0.0169866 | 0.571039 | 0.00579875 | 0.574046 | 0.0433467 | 0.574083 | 0.0204058 | 0.573116 | 0.016405 | 0.567157 | 0.00778983 | 0.567055 | 0.0398835 | 0.568125 | 0.0163011 | 0.569097 | 0.0153454
0.591652 | 0.0109471 | 0.586652 | 0.0426753 | 0.584722 | 0.0199468 | 0.588716 | 0.0174062 | 0.581303 | 0.00956202 | 0.582281 | 0.0481272 | 0.584258 | 0.0218688 | 0.580317 | 0.0173859 | 0.573037 | 0.00578961 | 0.57507 | 0.0437704 | 0.575109 | 0.0211537 | 0.575083 | 0.0167961 | 0.569125 | 0.00777702 | 0.568061 | 0.0409048 | 0.570126 | 0.0169303 | 0.57111 | 0.0156997
0.593682 | 0.0109275 | 0.587665 | 0.0434513 | 0.586676 | 0.0203657 | 0.590665 | 0.0177605 | 0.583302 | 0.00954368 | 0.583279 | 0.0487542 | 0.585277 | 0.0225914 | 0.582278 | 0.0177291 | 0.574044 | 0.00578153 | 0.576099 | 0.0442051 | 0.577055 | 0.0218856 | 0.576088 | 0.0172362 | 0.571133 | 0.0077638 | 0.569072 | 0.0418315 | 0.572095 | 0.0174834 | 0.573047 | 0.0160697
0.595716 | 0.0109083 | 0.589655 | 0.04418 | 0.588656 | 0.0208217 | 0.591703 | 0.0181628 | 0.585236 | 0.00952637 | 0.585254 | 0.0493574 | 0.587306 | 0.0233158 | 0.583288 | 0.0181061 | 0.57601 | 0.00577365 | 0.578046 | 0.0446791 | 0.578127 | 0.022665 | 0.578089 | 0.0177258 | 0.57313 | 0.00774906 | 0.570106 | 0.0428489 | 0.573147 | 0.0180359 | 0.574085 | 0.0164356
0.597676 | 0.0108907 | 0.591623 | 0.0448461 | 0.589667 | 0.0213335 | 0.59371 | 0.0185629 | 0.587285 | 0.00950896 | 0.587238 | 0.0499746 | 0.588307 | 0.024002 | 0.585253 | 0.0184958 | 0.577037 | 0.00576681 | 0.580023 | 0.0451599 | 0.580092 | 0.0236016 | 0.579101 | 0.0182159 | 0.574188 | 0.00773534 | 0.572101 | 0.0438875 | 0.575125 | 0.018682 | 0.575116 | 0.0168132
0.59964 | 0.0108742 | 0.592629 | 0.0454104 | 0.590676 | 0.0218636 | 0.595701 | 0.0189462 | 0.588288 | 0.00949244 | 0.588248 | 0.0505999 | 0.590257 | 0.0247632 | 0.586257 | 0.018913 | 0.578052 | 0.00576077 | 0.582079 | 0.0456086 | 0.581123 | 0.0246052 | 0.581082 | 0.018683 | 0.576145 | 0.00772171 | 0.574118 | 0.0450659 | 0.576128 | 0.0193303 | 0.577107 | 0.0171427
0.600648 | 0.0108559 | 0.593627 | 0.0460225 | 0.591678 | 0.0223683 | 0.596734 | 0.0193009 | 0.590264 | 0.00947572 | 0.589283 | 0.0511781 | 0.591276 | 0.0255367 | 0.587289 | 0.0192907 | 0.579059 | 0.00575308 | 0.584038 | 0.0459952 | 0.583122 | 0.0256331 | 0.583109 | 0.0191995 | 0.578163 | 0.00770853 | 0.576091 | 0.0461793 | 0.577146 | 0.0199503 | 0.578118 | 0.0174859
0.601672 | 0.0108382 | 0.594635 | 0.0465906 | 0.593716 | 0.0228427 | 0.598654 | 0.0196999 | 0.591271 | 0.00945898 | 0.591261 | 0.0516613 | 0.593268 | 0.0262928 | 0.589256 | 0.0197352 | 0.58006 | 0.00574578 | 0.58506 | 0.0462727 | 0.585107 | 0.0267899 | 0.585072 | 0.0196647 | 0.580182 | 0.00769523 | 0.578075 | 0.0472002 | 0.579124 | 0.0206217 | 0.579115 | 0.0179116
0.603659 | 0.0108221 | 0.595694 | 0.047136 | 0.59566 | 0.0233955 | 0.5997 | 0.0200805 | 0.593294 | 0.00944399 | 0.59228 | 0.0521135 | 0.594291 | 0.027149 | 0.590256 | 0.0201542 | 0.581085 | 0.0057377 | 0.587039 | 0.0465055 | 0.587083 | 0.0280132 | 0.58611 | 0.0201372 | 0.582101 | 0.00768214 | 0.579087 | 0.0481096 | 0.581067 | 0.0213235 | 0.58109 | 0.018332
0.60569 | 0.0108044 | 0.597661 | 0.0477458 | 0.596703 | 0.0239267 | 0.600739 | 0.0204449 | 0.594295 | 0.00942724 | 0.594243 | 0.0525328 | 0.596256 | 0.0280576 | 0.592284 | 0.0206135 | 0.583087 | 0.00572898 | 0.588052 | 0.0467006 | 0.588092 | 0.0293997 | 0.587122 | 0.0206145 | 0.583134 | 0.0076701 | 0.581079 | 0.0489178 | 0.582088 | 0.022206 | 0.58211 | 0.0187867
0.607617 | 0.0107856 | 0.599593 | 0.0483816 | 0.597702 | 0.0244847 | 0.602699 | 0.02085 | 0.596286 | 0.00941252 | 0.595256 | 0.0529299 | 0.597267 | 0.0291771 | 0.593316 | 0.0211245 | 0.585002 | 0.00572073 | 0.58905 | 0.0468629 | 0.590083 | 0.0308555 | 0.589093 | 0.0210856 | 0.585133 | 0.00766042 | 0.582082 | 0.0496668 | 0.583127 | 0.0230964 | 0.584107 | 0.0192987
0.608674 | 0.0107685 | 0.600653 | 0.0490713 | 0.598699 | 0.0249851 | 0.604671 | 0.0212226 | 0.597295 | 0.00939768 | 0.596254 | 0.0532717 | 0.599317 | 0.0302914 | 0.595287 | 0.0216104 | 0.586061 | 0.00571243 | 0.590105 | 0.0470363 | 0.592087 | 0.0325621 | 0.590117 | 0.0215884 | 0.587135 | 0.00765116 | 0.584093 | 0.0503927 | 0.585115 | 0.0239995 | 0.586128 | 0.0197758
0.609719 | 0.0107522 | 0.601653 | 0.0497489 | 0.600677 | 0.0255192 | 0.605673 | 0.0216251 | 0.598318 | 0.009381 | 0.59727 | 0.0535975 | 0.601309 | 0.0314997 | 0.596296 | 0.0221336 | 0.587063 | 0.00570376 | 0.592026 | 0.0471778 | 0.594091 | 0.034315 | 0.592116 | 0.0221958 | 0.588133 | 0.00764199 | 0.586076 | 0.0511465 | 0.58709 | 0.0250026 | 0.587159 | 0.0202201
0.61166 | 0.010736 | 0.603645 | 0.0503268 | 0.601698 | 0.026156 | 0.606685 | 0.0220668 | 0.600289 | 0.00936477 | 0.598302 | 0.0538828 | 0.603298 | 0.0328104 | 0.598279 | 0.0226674 | 0.588076 | 0.00569493 | 0.59304 | 0.0473287 | 0.596087 | 0.0362822 | 0.594064 | 0.0228258 | 0.589141 | 0.0076308 | 0.58708 | 0.0518367 | 0.589088 | 0.0261766 | 0.589061 | 0.0207244
0.612674 | 0.01072 | 0.605653 | 0.0509156 | 0.603672 | 0.0268718 | 0.608704 | 0.0224707 | 0.601316 | 0.00934731 | 0.600255 | 0.0542294 | 0.605254 | 0.0341296 | 0.60026 | 0.0232653 | 0.590041 | 0.0056852 | 0.594056 | 0.0474732 | 0.598073 | 0.0382106 | 0.595107 | 0.0233865 | 0.59015 | 0.00762078 | 0.589065 | 0.0525551 | 0.59012 | 0.0274539 | 0.59007 | 0.0212128
0.613672 | 0.0107028 | 0.607642 | 0.0514943 | 0.604681 | 0.0276558 | 0.609711 | 0.0229315 | 0.6033 | 0.00932865 | 0.601257 | 0.0545813 | 0.606275 | 0.0353828 | 0.601274 | 0.0239105 | 0.592038 | 0.00567454 | 0.596036 | 0.0476064 | 0.600067 | 0.0399413 | 0.59714 | 0.0240007 | 0.592139 | 0.0076093 | 0.591098 | 0.0531721 | 0.59211 | 0.0287986 | 0.591097 | 0.0216712
0.615662 | 0.0106885 | 0.608646 | 0.0520482 | 0.606658 | 0.0284843 | 0.611714 | 0.0234388 | 0.605248 | 0.00931057 | 0.602295 | 0.0549046 | 0.608301 | 0.0367566 | 0.603263 | 0.0246156 | 0.594098 | 0.00566372 | 0.597052 | 0.0477235 | 0.601093 | 0.0415841 | 0.599059 | 0.0245394 | 0.594164 | 0.007596 | 0.593118 | 0.0537204 | 0.594103 | 0.0303862 | 0.593101 | 0.0221908
0.616668 | 0.0106741 | 0.609687 | 0.0524967 | 0.608711 | 0.0294214 | 0.613697 | 0.0239033 | 0.606278 | 0.00929098 | 0.604253 | 0.055202 | 0.610274 | 0.0381898 | 0.605316 | 0.0252817 | 0.596022 | 0.00565354 | 0.599063 | 0.0478406 | 0.603064 | 0.0433744 | 0.600061 | 0.025115 | 0.596134 | 0.00758214 | 0.595097 | 0.0542283 | 0.596119 | 0.0320252 | 0.595078 | 0.0227027
0.617674 | 0.0106605 | 0.611626 | 0.0529383 | 0.610684 | 0.0303974 | 0.614711 | 0.0243308 | 0.608245 | 0.00927221 | 0.606237 | 0.0554757 | 0.611285 | 0.0395509 | 0.607285 | 0.0258818 | 0.597021 | 0.00564354 | 0.601021 | 0.0479394 | 0.604094 | 0.0452435 | 0.601102 | 0.0256771 | 0.597154 | 0.00756832 | 0.597055 | 0.0546356 | 0.598116 | 0.0338664 | 0.596079 | 0.0232133
0.618679 | 0.0106476 | 0.612652 | 0.0533852 | 0.612669 | 0.0315086 | 0.616704 | 0.0247835 | 0.609253 | 0.00925326 | 0.607248 | 0.055756 | 0.613279 | 0.0410376 | 0.609228 | 0.0265023 | 0.59805 | 0.00563412 | 0.603043 | 0.0480161 | 0.605095 | 0.0470406 | 0.603066 | 0.0262561 | 0.599159 | 0.00755675 | 0.598053 | 0.0549708 | 0.600099 | 0.0355668 | 0.597078 | 0.0237053
0.619691 | 0.0106297 | 0.614604 | 0.053846 | 0.614746 | 0.0325971 | 0.617726 | 0.0252305 | 0.611259 | 0.00923468 | 0.608251 | 0.0560092 | 0.615264 | 0.042363 | 0.610253 | 0.0270598 | 0.600047 | 0.00562498 | 0.605019 | 0.0480813 | 0.607059 | 0.0491043 | 0.604079 | 0.0268334 | 0.601107 | 0.007548 | 0.599077 | 0.0552516 | 0.602097 | 0.0373557 | 0.599069 | 0.0242166
0.621678 | 0.0106101 | 0.615668 | 0.054243 | 0.616713 | 0.0335915 | 0.618735 | 0.0257546 | 0.613235 | 0.00921535 | 0.610291 | 0.0562242 | 0.616294 | 0.0438078 | 0.611274 | 0.0275364 | 0.601057 | 0.0056163 | 0.606037 | 0.0481227 | 0.609048 | 0.0510262 | 0.606079 | 0.027464 | 0.602125 | 0.00753843 | 0.601054 | 0.0555103 | 0.603115 | 0.0390209 | 0.600072 | 0.0247302
0.622692 | 0.0105894 | 0.617611 | 0.0545999 | 0.618697 | 0.034582 | 0.620715 | 0.026314 | 0.614283 | 0.00919997 | 0.612258 | 0.0564406 | 0.617297 | 0.0452497 | 0.612272 | 0.0279987 | 0.603108 | 0.00560633 | 0.60804 | 0.0481477 | 0.610057 | 0.0531248 | 0.607096 | 0.028172 | 0.603156 | 0.0075285 | 0.603063 | 0.0557521 | 0.605078 | 0.0406784 | 0.601089 | 0.025352
0.624682 | 0.0105661 | 0.618648 | 0.054942 | 0.620649 | 0.0354679 | 0.622722 | 0.0269045 | 0.616275 | 0.00918303 | 0.613324 | 0.05666 | 0.619246 | 0.0466345 | 0.614249 | 0.0285114 | 0.60503 | 0.00559604 | 0.61005 | 0.0481601 | 0.611089 | 0.0554592 | 0.609086 | 0.0288887 | 0.604167 | 0.00751922 | 0.604061 | 0.056 | 0.606123 | 0.042426 | 0.60306 | 0.0259619
0.626628 | 0.0105435 | 0.619679 | 0.0552578 | 0.621662 | 0.0363029 | 0.624699 | 0.0275429 | 0.617295 | 0.00916926 | 0.615264 | 0.0568451 | 0.620256 | 0.0482794 | 0.615264 | 0.0291682 | 0.606031 | 0.00558581 | 0.612008 | 0.0481645 | 0.61309 | 0.0576468 | 0.610114 | 0.0296012 | 0.605172 | 0.00750941 | 0.606061 | 0.0562114 | 0.608073 | 0.0443821 | 0.605046 | 0.0265627
0.627678 | 0.0105226 | 0.620684 | 0.0555768 | 0.622678 | 0.0371473 | 0.626657 | 0.0281504 | 0.618298 | 0.00915457 | 0.61729 | 0.0569859 | 0.622261 | 0.0501738 | 0.616295 | 0.0299002 | 0.608048 | 0.00557272 | 0.613024 | 0.0481621 | 0.614095 | 0.0601323 | 0.612106 | 0.0303183 | 0.607131 | 0.00749745 | 0.608048 | 0.0563657 | 0.609122 | 0.046803 | 0.606106 | 0.0272386
0.629665 | 0.0104989 | 0.622612 | 0.0558887 | 0.624683 | 0.0380517 | 0.627704 | 0.028668 | 0.619306 | 0.00913787 | 0.619234 | 0.0571146 | 0.623278 | 0.0519716 | 0.618272 | 0.0306057 | 0.610004 | 0.00556087 | 0.615017 | 0.0481497 | 0.616096 | 0.0627474 | 0.614061 | 0.0310757 | 0.608137 | 0.00748366 | 0.60908 | 0.0564998 | 0.611079 | 0.0492189 | 0.608102 | 0.0279993
0.631639 | 0.0104786 | 0.623662 | 0.0562107 | 0.625687 | 0.0391414 | 0.629664 | 0.0290965 | 0.621273 | 0.00912259 | 0.620244 | 0.0572327 | 0.62528 | 0.0536964 | 0.620296 | 0.0312815 | 0.612088 | 0.00554828 | 0.616034 | 0.0481264 | 0.618027 | 0.0655393 | 0.615064 | 0.0317751 | 0.6101 | 0.00747066 | 0.611039 | 0.0566176 | 0.61309 | 0.0519963 | 0.609113 | 0.0287197
0.632656 | 0.0104563 | 0.625642 | 0.0565351 | 0.627634 | 0.0403227 | 0.630663 | 0.0295214 | 0.622285 | 0.00910676 | 0.621266 | 0.0573158 | 0.627247 | 0.0555729 | 0.622213 | 0.0320268 | 0.614054 | 0.0055362 | 0.617036 | 0.0480994 | 0.619058 | 0.0680949 | 0.61611 | 0.0324713 | 0.611175 | 0.00745764 | 0.612088 | 0.056702 | 0.615099 | 0.0546116 | 0.611068 | 0.0294692
0.634684 | 0.0104306 | 0.626675 | 0.0568601 | 0.629651 | 0.0415407 | 0.631678 | 0.0299158 | 0.624245 | 0.00909108 | 0.623262 | 0.0573843 | 0.628268 | 0.0576326 | 0.623268 | 0.0328384 | 0.616002 | 0.005524 | 0.619011 | 0.0480656 | 0.621083 | 0.0709099 | 0.61806 | 0.033021 | 0.613179 | 0.00744338 | 0.61309 | 0.0567749 | 0.61706 | 0.0574556 | 0.613052 | 0.0302817
0.636609 | 0.01041 | 0.628654 | 0.0571535 | 0.631696 | 0.0428234 | 0.632722 | 0.03038 | 0.625263 | 0.00907435 | 0.62525 | 0.0574438 | 0.629284 | 0.059899 | 0.624267 | 0.0335895 | 0.617075 | 0.00551213 | 0.621021 | 0.0480252 | 0.622109 | 0.0734126 | 0.61908 | 0.0335638 | 0.615106 | 0.00742671 | 0.615049 | 0.0568458 | 0.618091 | 0.0601484 | 0.61505 | 0.0311565
0.637676 | 0.0103905 | 0.629677 | 0.0574481 | 0.633665 | 0.0441028 | 0.633739 | 0.0308529 | 0.626285 | 0.00905757 | 0.626276 | 0.0575025 | 0.631254 | 0.0619404 | 0.626284 | 0.0343503 | 0.619048 | 0.00549927 | 0.623043 | 0.0479703 | 0.624039 | 0.0761277 | 0.620086 | 0.0342011 | 0.61616 | 0.00741141 | 0.616068 | 0.056897 | 0.620091 | 0.0625386 | 0.616087 | 0.0320511
0.639663 | 0.0103676 | 0.631688 | 0.0576823 | 0.634678 | 0.0453578 | 0.635699 | 0.0313482 | 0.627296 | 0.00903707 | 0.627278 | 0.0575477 | 0.633249 | 0.0641544 | 0.62829 | 0.0352285 | 0.62106 | 0.00548749 | 0.624045 | 0.0479123 | 0.625075 | 0.0790313 | 0.621101 | 0.0349114 | 0.618132 | 0.00739634 | 0.618059 | 0.0569456 | 0.621094 | 0.0650134 | 0.618037 | 0.0329005
0.640682 | 0.0103479 | 0.633648 | 0.0579196 | 0.636658 | 0.0465182 | 0.636723 | 0.0318995 | 0.629287 | 0.00901552 | 0.629277 | 0.0575751 | 0.635238 | 0.0665236 | 0.630265 | 0.0361378 | 0.623067 | 0.00547431 | 0.626057 | 0.0478505 | 0.627043 | 0.081763 | 0.622115 | 0.0356987 | 0.620104 | 0.0073824 | 0.620043 | 0.056981 | 0.623068 | 0.0673681 | 0.620064 | 0.0338164
0.641688 | 0.0103261 | 0.634663 | 0.058113 | 0.638669 | 0.0477308 | 0.638663 | 0.032434 | 0.631259 | 0.0089888 | 0.631189 | 0.057591 | 0.636263 | 0.0687716 | 0.6313 | 0.0370475 | 0.625059 | 0.00546089 | 0.628061 | 0.047778 | 0.628089 | 0.0844951 | 0.624099 | 0.0366709 | 0.621109 | 0.00736626 | 0.622007 | 0.0569981 | 0.624077 | 0.0700602 | 0.622045 | 0.0347691
0.643691 | 0.0103029 | 0.635676 | 0.0583079 | 0.639686 | 0.0489583 | 0.639697 | 0.0329634 | 0.633301 | 0.0089613 | 0.632263 | 0.0575962 | 0.637301 | 0.0707103 | 0.633271 | 0.0379735 | 0.627025 | 0.0054482 | 0.630028 | 0.0477065 | 0.630034 | 0.0867484 | 0.626131 | 0.0378441 | 0.622141 | 0.00734896 | 0.623042 | 0.0570087 | 0.625082 | 0.0727394 | 0.623071 | 0.0357454
0.645653 | 0.0102813 | 0.6367 | 0.0584695 | 0.64166 | 0.0501963 | 0.640697 | 0.0334973 | 0.635305 | 0.00893619 | 0.634262 | 0.0575887 | 0.639211 | 0.0723469 | 0.635262 | 0.0388682 | 0.628096 | 0.00543606 | 0.631041 | 0.0476251 | 0.631033 | 0.089012 | 0.628106 | 0.0390957 | 0.624163 | 0.00733222 | 0.624071 | 0.0570022 | 0.627078 | 0.0755767 | 0.625069 | 0.0365615
0.646668 | 0.0102566 | 0.638634 | 0.05863 | 0.642738 | 0.0512119 | 0.642698 | 0.0341142 | 0.637281 | 0.00891356 | 0.636268 | 0.0575632 | 0.640235 | 0.0739508 | 0.636266 | 0.03978 | 0.63005 | 0.0054251 | 0.633012 | 0.0475505 | 0.632073 | 0.091207 | 0.630088 | 0.040267 | 0.626151 | 0.0073121 | 0.626078 | 0.0569902 | 0.628075 | 0.078046 | 0.627035 | 0.0373135
0.648672 | 0.0102343 | 0.639662 | 0.0587865 | 0.644643 | 0.0522673 | 0.643699 | 0.0347735 | 0.639254 | 0.0088935 | 0.638261 | 0.0575299 | 0.641264 | 0.0759638 | 0.638283 | 0.0408141 | 0.631075 | 0.00541425 | 0.634992 | 0.0474762 | 0.633072 | 0.0939829 | 0.632077 | 0.0413152 | 0.628105 | 0.00729042 | 0.628042 | 0.056969 | 0.630064 | 0.0808602 | 0.628047 | 0.0381406
0.649684 | 0.0102121 | 0.641622 | 0.0589369 | 0.645674 | 0.0533014 | 0.645714 | 0.0355416 | 0.640299 | 0.00887503 | 0.640251 | 0.057485 | 0.642292 | 0.0779652 | 0.640229 | 0.041771 | 0.633045 | 0.00540348 | 0.63602 | 0.0473967 | 0.634103 | 0.096741 | 0.634074 | 0.0423466 | 0.630148 | 0.0072685 | 0.629049 | 0.0569436 | 0.631065 | 0.0836879 | 0.629069 | 0.0389879
0.650703 | 0.0101908 | 0.642628 | 0.0590698 | 0.646671 | 0.0543588 | 0.647718 | 0.0364058 | 0.641304 | 0.00885496 | 0.641276 | 0.0574343 | 0.643289 | 0.0801611 | 0.641249 | 0.0428004 | 0.634066 | 0.00539312 | 0.638011 | 0.0473097 | 0.63607 | 0.0999508 | 0.635089 | 0.043384 | 0.632158 | 0.00724564 | 0.631011 | 0.0569084 | 0.632064 | 0.0861221 | 0.630094 | 0.0398684
0.652649 | 0.0101657 | 0.643642 | 0.0591737 | 0.647675 | 0.0554503 | 0.649736 | 0.0372306 | 0.64326 | 0.00883408 | 0.643203 | 0.0573843 | 0.645268 | 0.082712 | 0.6433 | 0.0438243 | 0.635065 | 0.00538393 | 0.639044 | 0.0472133 | 0.638083 | 0.103643 | 0.636132 | 0.0445524 | 0.634136 | 0.00722456 | 0.63205 | 0.0568715 | 0.633067 | 0.0887245 | 0.632035 | 0.0408141
0.653701 | 0.0101435 | 0.644668 | 0.0592789 | 0.649652 | 0.0566128 | 0.651743 | 0.0380818 | 0.644267 | 0.00881279 | 0.644239 | 0.0573278 | 0.647266 | 0.0851873 | 0.645239 | 0.0448357 | 0.63705 | 0.00537247 | 0.64101 | 0.0471084 | 0.640064 | 0.107311 | 0.638073 | 0.0457197 | 0.635137 | 0.00720311 | 0.634033 | 0.0568276 | 0.635047 | 0.0916227 | 0.634027 | 0.0417831
0.65566 | 0.010119 | 0.646645 | 0.0593717 | 0.650707 | 0.0578601 | 0.653715 | 0.0389268 | 0.646335 | 0.00878884 | 0.646214 | 0.0572658 | 0.648288 | 0.0877997 | 0.646275 | 0.0458105 | 0.638066 | 0.00536054 | 0.643015 | 0.0469975 | 0.6411 | 0.110896 | 0.640065 | 0.046958 | 0.637146 | 0.00718294 | 0.635049 | 0.056777 | 0.636047 | 0.0948171 | 0.635096 | 0.0428296
0.656676 | 0.0100924 | 0.64765 | 0.0594678 | 0.652643 | 0.0592351 | 0.655683 | 0.0397123 | 0.648241 | 0.00876484 | 0.647253 | 0.0572056 | 0.650287 | 0.0903401 | 0.648251 | 0.0468266 | 0.639066 | 0.00534838 | 0.645057 | 0.0469014 | 0.643091 | 0.114289 | 0.642097 | 0.0484139 | 0.639143 | 0.0071631 | 0.637039 | 0.0567302 | 0.63709 | 0.0982274 | 0.637062 | 0.0437918
0.658624 | 0.0100676 | 0.648654 | 0.0595619 | 0.653693 | 0.0606262 | 0.656706 | 0.0405082 | 0.649286 | 0.00874471 | 0.648282 | 0.0571385 | 0.651287 | 0.092446 | 0.649274 | 0.0478829 | 0.641035 | 0.00533698 | 0.646991 | 0.046808 | 0.64505 | 0.117782 | 0.644049 | 0.0498126 | 0.640154 | 0.00714281 | 0.638059 | 0.0566729 | 0.639089 | 0.102088 | 0.638059 | 0.0446901
0.659669 | 0.0100409 | 0.649662 | 0.0596478 | 0.655656 | 0.0618456 | 0.658688 | 0.0412468 | 0.650321 | 0.008725 | 0.650247 | 0.0570691 | 0.652306 | 0.0945144 | 0.651285 | 0.0489329 | 0.64303 | 0.00532396 | 0.648018 | 0.046716 | 0.646096 | 0.121502 | 0.645073 | 0.0511275 | 0.64214 | 0.00712074 | 0.640028 | 0.0566192 | 0.64105 | 0.105818 | 0.639066 | 0.0457194
0.661684 | 0.0100129 | 0.651633 | 0.0597191 | 0.656706 | 0.0630994 | 0.660707 | 0.0419647 | 0.652243 | 0.00870647 | 0.651259 | 0.0569963 | 0.654265 | 0.0968159 | 0.652303 | 0.0500673 | 0.644035 | 0.00531096 | 0.649024 | 0.0466297 | 0.648065 | 0.125782 | 0.647086 | 0.0524484 | 0.643153 | 0.00709808 | 0.641042 | 0.0565544 | 0.642069 | 0.110118 | 0.641053 | 0.0468092
0.663694 | 0.00998372 | 0.652668 | 0.0597887 | 0.658662 | 0.0643146 | 0.661717 | 0.042757 | 0.653269 | 0.00868566 | 0.652274 | 0.0569099 | 0.655262 | 0.099212 | 0.654306 | 0.0512794 | 0.64505 | 0.00529872 | 0.650057 | 0.0465344 | 0.650102 | 0.129765 | 0.649052 | 0.0539348 | 0.645136 | 0.00707425 | 0.64205 | 0.0564873 | 0.644072 | 0.114189 | 0.642059 | 0.047991
0.664697 | 0.00995356 | 0.654639 | 0.0598488 | 0.659678 | 0.0656776 | 0.663638 | 0.0435945 | 0.65431 | 0.00865933 | 0.654251 | 0.0568109 | 0.656297 | 0.102058 | 0.656257 | 0.0525305 | 0.647062 | 0.00528678 | 0.652057 | 0.0464336 | 0.652071 | 0.133769 | 0.650087 | 0.0555023 | 0.647163 | 0.00704736 | 0.644046 | 0.056415 | 0.646047 | 0.118222 | 0.64406 | 0.0492276
0.666688 | 0.00992152 | 0.65564 | 0.0598985 | 0.660691 | 0.0670921 | 0.66471 | 0.0443286 | 0.656307 | 0.00863296 | 0.655261 | 0.0567006 | 0.658275 | 0.105159 | 0.657303 | 0.0537485 | 0.64905 | 0.00527519 | 0.654021 | 0.0463281 | 0.654067 | 0.137934 | 0.652084 | 0.057132 | 0.649105 | 0.00702223 | 0.645046 | 0.0563508 | 0.647051 | 0.122304 | 0.646002 | 0.0505534
0.668619 | 0.00989429 | 0.656663 | 0.0599412 | 0.662667 | 0.0687161 | 0.66672 | 0.0451091 | 0.658299 | 0.00860459 | 0.657266 | 0.0565623 | 0.660279 | 0.108571 | 0.659284 | 0.0551367 | 0.650065 | 0.0052624 | 0.655032 | 0.0462236 | 0.656074 | 0.141869 | 0.654068 | 0.0585125 | 0.651132 | 0.00699543 | 0.647006 | 0.0562769 | 0.649047 | 0.126422 | 0.64706 | 0.0518584
0.669651 | 0.00986967 | 0.657669 | 0.059982 | 0.664667 | 0.0705006 | 0.668671 | 0.0458784 | 0.660325 | 0.00857553 | 0.659272 | 0.056413 | 0.662277 | 0.112326 | 0.661277 | 0.0564989 | 0.651076 | 0.00524777 | 0.657009 | 0.0461188 | 0.657125 | 0.145829 | 0.656034 | 0.0599357 | 0.652158 | 0.00697209 | 0.648035 | 0.0562011 | 0.650098 | 0.129792 | 0.649059 | 0.053095
0.671606 | 0.0098454 | 0.659649 | 0.0600134 | 0.666695 | 0.072381 | 0.669688 | 0.0465962 | 0.662227 | 0.00854518 | 0.661237 | 0.0562744 | 0.664264 | 0.115773 | 0.662281 | 0.0578581 | 0.653044 | 0.00523414 | 0.658043 | 0.0460087 | 0.659107 | 0.149878 | 0.657053 | 0.0612912 | 0.654171 | 0.00694749 | 0.64904 | 0.056135 | 0.652027 | 0.133039 | 0.650076 | 0.0543057
0.672667 | 0.00982342 | 0.66165 | 0.0600441 | 0.668669 | 0.0743009 | 0.670712 | 0.0474201 | 0.663289 | 0.00851777 | 0.66325 | 0.0561348 | 0.66627 | 0.118808 | 0.664266 | 0.0591225 | 0.65407 | 0.00521901 | 0.659041 | 0.0458913 | 0.661078 | 0.15428 | 0.658065 | 0.0626168 | 0.65518 | 0.00692472 | 0.650043 | 0.0560565 | 0.653065 | 0.136819 | 0.652034 | 0.0554635
0.673699 | 0.00979733 | 0.663642 | 0.0600655 | 0.670719 | 0.0759767 | 0.67269 | 0.0482283 | 0.665256 | 0.00849228 | 0.665233 | 0.0560029 | 0.668232 | 0.121692 | 0.666288 | 0.060332 | 0.65605 | 0.00520214 | 0.661035 | 0.0457719 | 0.663098 | 0.158621 | 0.659097 | 0.0638765 | 0.657133 | 0.00690007 | 0.652022 | 0.0559825 | 0.654072 | 0.140332 | 0.65303 | 0.0566874
0.67471 | 0.00976765 | 0.664644 | 0.0600778 | 0.672736 | 0.0776197 | 0.673721 | 0.04901 | 0.666297 | 0.00846977 | 0.666267 | 0.0558594 | 0.66926 | 0.124542 | 0.667285 | 0.0614435 | 0.657998 | 0.00518725 | 0.663072 | 0.0456573 | 0.665074 | 0.163028 | 0.66108 | 0.06523 | 0.65817 | 0.00687583 | 0.65306 | 0.0558912 | 0.655081 | 0.144473 | 0.654075 | 0.0579223
0.676736 | 0.00973953 | 0.666646 | 0.0600806 | 0.673742 | 0.0790872 | 0.675723 | 0.049903 | 0.668274 | 0.00844867 | 0.667294 | 0.0557215 | 0.670264 | 0.127627 | 0.668295 | 0.062594 | 0.659051 | 0.0051729 | 0.665006 | 0.0455313 | 0.667066 | 0.167273 | 0.662109 | 0.0669657 | 0.660109 | 0.00685083 | 0.654064 | 0.0557985 | 0.657071 | 0.148415 | 0.656038 | 0.0594719
0.678702 | 0.00970804 | 0.667664 | 0.0600773 | 0.675658 | 0.0805472 | 0.677697 | 0.0507363 | 0.669277 | 0.00842509 | 0.669266 | 0.0555795 | 0.6723 | 0.130828 | 0.669309 | 0.063738 | 0.661038 | 0.00515851 | 0.666005 | 0.0454028 | 0.669068 | 0.171168 | 0.664077 | 0.0687345 | 0.661147 | 0.00682598 | 0.656035 | 0.0556963 | 0.659041 | 0.153086 | 0.65704 | 0.0610044
0.680689 | 0.0096744 | 0.669658 | 0.0600645 | 0.676663 | 0.0818899 | 0.678711 | 0.0515233 | 0.670276 | 0.00840289 | 0.671254 | 0.055425 | 0.674266 | 0.133921 | 0.671289 | 0.0651495 | 0.662063 | 0.00514575 | 0.667029 | 0.045267 | 0.670088 | 0.174839 | 0.665099 | 0.0706777 | 0.663115 | 0.00680206 | 0.657056 | 0.0555923 | 0.660061 | 0.15764 | 0.659063 | 0.0627342
0.681697 | 0.00964342 | 0.670674 | 0.060045 | 0.678667 | 0.0833194 | 0.679728 | 0.0523775 | 0.671291 | 0.00837941 | 0.673241 | 0.0552401 | 0.676274 | 0.137127 | 0.672295 | 0.0668102 | 0.663071 | 0.00513404 | 0.66906 | 0.0451241 | 0.67208 | 0.178429 | 0.667093 | 0.0724973 | 0.664136 | 0.0067737 | 0.659013 | 0.0554867 | 0.662029 | 0.162349 | 0.661057 | 0.0646594
0.682714 | 0.009613 | 0.671674 | 0.0600222 | 0.679719 | 0.0848337 | 0.681672 | 0.0532298 | 0.673263 | 0.00835216 | 0.674261 | 0.0550596 | 0.678235 | 0.140406 | 0.674228 | 0.0685439 | 0.665073 | 0.00512156 | 0.671041 | 0.0449778 | 0.674056 | 0.182086 | 0.669046 | 0.0744331 | 0.666121 | 0.00674729 | 0.660025 | 0.0553849 | 0.663057 | 0.166747 | 0.663046 | 0.0664842
0.684701 | 0.00958413 | 0.673693 | 0.0599911 | 0.681669 | 0.0862335 | 0.682727 | 0.054242 | 0.675229 | 0.00832279 | 0.676277 | 0.0548785 | 0.679255 | 0.143248 | 0.676261 | 0.0702146 | 0.666073 | 0.00510816 | 0.673044 | 0.0448357 | 0.675074 | 0.186116 | 0.670063 | 0.0763749 | 0.667145 | 0.00671663 | 0.661999 | 0.0552746 | 0.665037 | 0.170824 | 0.66406 | 0.0683901
0.686676 | 0.00955227 | 0.675632 | 0.0599544 | 0.682701 | 0.0875431 | 0.684698 | 0.055337 | 0.676274 | 0.00829198 | 0.678254 | 0.0547082 | 0.680276 | 0.146133 | 0.678249 | 0.0716113 | 0.667072 | 0.00509264 | 0.674989 | 0.0446977 | 0.677063 | 0.190387 | 0.672035 | 0.0786599 | 0.669138 | 0.00668841 | 0.663042 | 0.0551602 | 0.666075 | 0.174991 | 0.666072 | 0.0702341
0.687715 | 0.00951714 | 0.67667 | 0.0599175 | 0.68464 | 0.0887981 | 0.686702 | 0.0565019 | 0.678274 | 0.00826008 | 0.680253 | 0.0545273 | 0.682252 | 0.148845 | 0.679265 | 0.0729656 | 0.668118 | 0.00507786 | 0.676014 | 0.0445724 | 0.679038 | 0.194109 | 0.67311 | 0.0809654 | 0.671131 | 0.00665859 | 0.664074 | 0.0550365 | 0.668017 | 0.179276 | 0.668046 | 0.0721778
0.689661 | 0.00948569 | 0.677684 | 0.0598748 | 0.685669 | 0.0901035 | 0.688692 | 0.0575771 | 0.680273 | 0.00822797 | 0.681264 | 0.0543514 | 0.684259 | 0.151774 | 0.680266 | 0.0742983 | 0.67006 | 0.00506232 | 0.677038 | 0.0444585 | 0.681095 | 0.197669 | 0.675055 | 0.0833157 | 0.672146 | 0.00662721 | 0.666061 | 0.054909 | 0.669036 | 0.183661 | 0.669066 | 0.0744381
0.690682 | 0.00945572 | 0.67959 | 0.0598292 | 0.686682 | 0.0912928 | 0.690693 | 0.0587193 | 0.681275 | 0.00819362 | 0.68323 | 0.0541919 | 0.685314 | 0.154754 | 0.681269 | 0.0756971 | 0.672056 | 0.00504643 | 0.678064 | 0.0443522 | 0.683021 | 0.201424 | 0.677072 | 0.085566 | 0.674131 | 0.00659601 | 0.668026 | 0.0547727 | 0.670054 | 0.188164 | 0.671043 | 0.076788
0.692661 | 0.00942595 | 0.680639 | 0.0597848 | 0.687709 | 0.0924196 | 0.691725 | 0.0597104 | 0.683268 | 0.00815481 | 0.684235 | 0.0540282 | 0.687243 | 0.157631 | 0.682267 | 0.0771922 | 0.673068 | 0.00502964 | 0.680004 | 0.0442479 | 0.684059 | 0.204794 | 0.679037 | 0.0877584 | 0.675154 | 0.00656658 | 0.669041 | 0.0546331 | 0.672054 | 0.193036 | 0.673065 | 0.079207
0.693673 | 0.00939768 | 0.681666 | 0.0597301 | 0.689669 | 0.0934627 | 0.693693 | 0.0607157 | 0.685252 | 0.00811789 | 0.686227 | 0.0538505 | 0.688278 | 0.160517 | 0.684258 | 0.0787225 | 0.674078 | 0.00501292 | 0.681011 | 0.0441473 | 0.685086 | 0.207735 | 0.680043 | 0.089854 | 0.67716 | 0.006533 | 0.671031 | 0.054494 | 0.674066 | 0.197384 | 0.675055 | 0.0817114
0.694706 | 0.00936877 | 0.683647 | 0.0596757 | 0.690666 | 0.0947668 | 0.694738 | 0.0617142 | 0.687266 | 0.00808176 | 0.687277 | 0.0536473 | 0.690232 | 0.163343 | 0.686246 | 0.0802859 | 0.676079 | 0.00499717 | 0.682038 | 0.0440393 | 0.687057 | 0.210695 | 0.681058 | 0.0917581 | 0.679122 | 0.00649776 | 0.672046 | 0.0543582 | 0.675078 | 0.20219 | 0.677048 | 0.0842146
0.696673 | 0.00934053 | 0.684662 | 0.0596137 | 0.691679 | 0.096158 | 0.696722 | 0.0626363 | 0.68926 | 0.00804081 | 0.689283 | 0.0534219 | 0.691232 | 0.166518 | 0.687272 | 0.0819383 | 0.677091 | 0.00498266 | 0.683045 | 0.0439304 | 0.689037 | 0.213517 | 0.682055 | 0.0939446 | 0.680125 | 0.00646187 | 0.674041 | 0.0542008 | 0.677004 | 0.206551 | 0.678056 | 0.086272
0.697672 | 0.00931057 | 0.685675 | 0.0595476 | 0.692713 | 0.0974661 | 0.697743 | 0.0635885 | 0.691282 | 0.00800577 | 0.691304 | 0.0531869 | 0.693222 | 0.169585 | 0.688314 | 0.0837937 | 0.679036 | 0.00496648 | 0.684046 | 0.0438249 | 0.690041 | 0.216501 | 0.684038 | 0.096385 | 0.682149 | 0.00642601 | 0.675055 | 0.0540334 | 0.67804 | 0.210477 | 0.68003 | 0.0881517
0.698721 | 0.00927901 | 0.687655 | 0.0594711 | 0.69469 | 0.0987997 | 0.699655 | 0.0645812 | 0.692317 | 0.00796953 | 0.693304 | 0.052958 | 0.695265 | 0.172523 | 0.689327 | 0.0855487 | 0.680048 | 0.00495052 | 0.685051 | 0.0437173 | 0.691066 | 0.219444 | 0.685085 | 0.0989509 | 0.684128 | 0.00639342 | 0.677033 | 0.0538562 | 0.67906 | 0.214547 | 0.681034 | 0.0902054
0.700698 | 0.00924437 | 0.688667 | 0.0593982 | 0.69663 | 0.100274 | 0.700712 | 0.0656015 | 0.694267 | 0.00793087 | 0.695284 | 0.0527049 | 0.696269 | 0.175336 | 0.691316 | 0.0875758 | 0.68106 | 0.00493584 | 0.687049 | 0.0435928 | 0.693015 | 0.222419 | 0.687069 | 0.101756 | 0.685148 | 0.00636003 | 0.679078 | 0.0536757 | 0.681036 | 0.219394 | 0.682035 | 0.0924212
0.701703 | 0.00921234 | 0.690663 | 0.0593172 | 0.697683 | 0.101715 | 0.701719 | 0.0666693 | 0.696302 | 0.0078946 | 0.697314 | 0.0524667 | 0.698226 | 0.178023 | 0.693313 | 0.0897349 | 0.682068 | 0.00492153 | 0.688051 | 0.0434717 | 0.694046 | 0.225403 | 0.689066 | 0.104587 | 0.687117 | 0.00632319 | 0.681096 | 0.0535025 | 0.682044 | 0.224054 | 0.683075 | 0.0946644
0.703672 | 0.00917789 | 0.691707 | 0.0592197 | 0.698694 | 0.103035 | 0.703716 | 0.0677649 | 0.697329 | 0.00785783 | 0.698318 | 0.0522551 | 0.69925 | 0.180583 | 0.695297 | 0.0919507 | 0.68406 | 0.00490805 | 0.689056 | 0.0433446 | 0.696088 | 0.228638 | 0.690077 | 0.107045 | 0.688156 | 0.00628485 | 0.682127 | 0.0533078 | 0.684033 | 0.229373 | 0.68504 | 0.0970659
0.704702 | 0.00913966 | 0.693625 | 0.059125 | 0.70065 | 0.104064 | 0.705698 | 0.0689069 | 0.699289 | 0.00781684 | 0.70029 | 0.0520441 | 0.700255 | 0.183173 | 0.696308 | 0.094322 | 0.685063 | 0.00489119 | 0.690063 | 0.0431977 | 0.698062 | 0.231872 | 0.691077 | 0.10955 | 0.690144 | 0.00624382 | 0.684013 | 0.0531201 | 0.686038 | 0.234636 | 0.687053 | 0.0995938
0.706654 | 0.00910127 | 0.694675 | 0.0590145 | 0.701663 | 0.105063 | 0.706716 | 0.0700765 | 0.701216 | 0.00777988 | 0.702242 | 0.0518383 | 0.702256 | 0.185866 | 0.69824 | 0.0964564 | 0.686073 | 0.00487378 | 0.692026 | 0.0430557 | 0.700037 | 0.235087 | 0.693053 | 0.1122 | 0.692169 | 0.0062001 | 0.685019 | 0.0529471 | 0.688039 | 0.239146 | 0.688061 | 0.102211
0.707667 | 0.00906343 | 0.696641 | 0.0589098 | 0.702665 | 0.106205 | 0.708691 | 0.0712918 | 0.702312 | 0.00774042 | 0.703264 | 0.0516387 | 0.703281 | 0.188159 | 0.699287 | 0.098734 | 0.687073 | 0.00485401 | 0.693025 | 0.0428829 | 0.70108 | 0.238385 | 0.694053 | 0.1149 | 0.694104 | 0.0061627 | 0.687048 | 0.0527753 | 0.689045 | 0.24352 | 0.689063 | 0.105142
0.70973 | 0.0090285 | 0.698658 | 0.0587911 | 0.703699 | 0.107518 | 0.709733 | 0.0724307 | 0.704295 | 0.00770198 | 0.704271 | 0.0514563 | 0.705199 | 0.190722 | 0.701317 | 0.100953 | 0.689088 | 0.00483357 | 0.695013 | 0.0427106 | 0.703035 | 0.241146 | 0.695066 | 0.117967 | 0.696107 | 0.00612367 | 0.689027 | 0.0525885 | 0.690995 | 0.247367 | 0.691035 | 0.107885
0.711636 | 0.00899061 | 0.699676 | 0.0586751 | 0.70474 | 0.108807 | 0.711722 | 0.0734793 | 0.706251 | 0.0076672 | 0.706258 | 0.0512943 | 0.706235 | 0.193069 | 0.703276 | 0.103294 | 0.691088 | 0.0048128 | 0.697026 | 0.0425383 | 0.70511 | 0.24369 | 0.69707 | 0.121479 | 0.697134 | 0.00609152 | 0.690047 | 0.0523981 | 0.692041 | 0.251408 | 0.692056 | 0.111051
0.712662 | 0.00894982 | 0.701667 | 0.0585568 | 0.706696 | 0.110377 | 0.712731 | 0.07463 | 0.707341 | 0.00762874 | 0.707262 | 0.0511074 | 0.707283 | 0.19525 | 0.704321 | 0.105606 | 0.692086 | 0.00479304 | 0.698036 | 0.0423589 | 0.706999 | 0.246282 | 0.699093 | 0.124893 | 0.69814 | 0.00606118 | 0.691046 | 0.0521708 | 0.693058 | 0.255573 | 0.694031 | 0.11438
0.713723 | 0.00890769 | 0.702666 | 0.0584608 | 0.708714 | 0.111949 | 0.71469 | 0.075657 | 0.709261 | 0.00758503 | 0.708278 | 0.0509067 | 0.708294 | 0.197707 | 0.706199 | 0.108155 | 0.69401 | 0.00477303 | 0.700017 | 0.0421771 | 0.70806 | 0.248885 | 0.700092 | 0.128632 | 0.699149 | 0.00602742 | 0.693057 | 0.05194 | 0.695049 | 0.259711 | 0.696005 | 0.117768
0.715699 | 0.00886709 | 0.70463 | 0.0583575 | 0.710669 | 0.113521 | 0.715724 | 0.0768133 | 0.710304 | 0.00754484 | 0.7093 | 0.0506986 | 0.710229 | 0.200425 | 0.707287 | 0.110745 | 0.695055 | 0.00475199 | 0.701075 | 0.042005 | 0.709086 | 0.251092 | 0.702078 | 0.132503 | 0.701129 | 0.00599236 | 0.695023 | 0.051715 | 0.697052 | 0.263716 | 0.697069 | 0.121184
0.717711 | 0.00882095 | 0.705628 | 0.0582447 | 0.7117 | 0.115138 | 0.716736 | 0.0779373 | 0.712286 | 0.00749973 | 0.711278 | 0.0504814 | 0.711258 | 0.203572 | 0.709269 | 0.113743 | 0.696058 | 0.00473103 | 0.703063 | 0.0418124 | 0.711082 | 0.25299 | 0.704085 | 0.13638 | 0.702135 | 0.00595028 | 0.697025 | 0.0514645 | 0.69903 | 0.26768 | 0.699026 | 0.12501
0.7197 | 0.00877008 | 0.706655 | 0.0581391 | 0.713662 | 0.116552 | 0.718674 | 0.0791133 | 0.714318 | 0.00745428 | 0.713287 | 0.0502224 | 0.713273 | 0.206738 | 0.711292 | 0.116877 | 0.698048 | 0.00470622 | 0.705016 | 0.0416148 | 0.712997 | 0.254887 | 0.705091 | 0.140596 | 0.704134 | 0.00590796 | 0.699026 | 0.0512358 | 0.700035 | 0.271314 | 0.70007 | 0.128972
0.720714 | 0.0087242 | 0.707653 | 0.0580387 | 0.714718 | 0.118006 | 0.719718 | 0.0801294 | 0.716286 | 0.00741163 | 0.714295 | 0.0499241 | 0.715247 | 0.209725 | 0.713281 | 0.119931 | 0.700044 | 0.00468313 | 0.706039 | 0.0414248 | 0.714066 | 0.256852 | 0.707097 | 0.145547 | 0.706114 | 0.00586318 | 0.700039 | 0.0510309 | 0.701066 | 0.274676 | 0.702026 | 0.133656
0.722707 | 0.00868537 | 0.709646 | 0.0579431 | 0.716688 | 0.119475 | 0.721705 | 0.0811957 | 0.717294 | 0.00736597 | 0.716276 | 0.0496316 | 0.717235 | 0.212148 | 0.715298 | 0.123137 | 0.702063 | 0.00465646 | 0.708079 | 0.0412205 | 0.715068 | 0.258625 | 0.709058 | 0.150505 | 0.707124 | 0.00582355 | 0.701054 | 0.0508101 | 0.702985 | 0.277812 | 0.704098 | 0.138611
0.72465 | 0.00864065 | 0.710645 | 0.0578204 | 0.718703 | 0.120888 | 0.722704 | 0.0822751 | 0.719277 | 0.00732292 | 0.718264 | 0.0493532 | 0.718236 | 0.214451 | 0.717266 | 0.126221 | 0.703112 | 0.0046318 | 0.71003 | 0.0410055 | 0.71607 | 0.259999 | 0.711085 | 0.15521 | 0.70911 | 0.00578042 | 0.703043 | 0.0505936 | 0.704031 | 0.28113 | 0.706029 | 0.143819
0.725683 | 0.00859732 | 0.711659 | 0.0576856 | 0.719714 | 0.12223 | 0.723705 | 0.0834504 | 0.720309 | 0.00727439 | 0.720261 | 0.0490484 | 0.719263 | 0.216617 | 0.718294 | 0.129375 | 0.705088 | 0.00460794 | 0.711056 | 0.0407791 | 0.718028 | 0.261432 | 0.713081 | 0.160155 | 0.71013 | 0.00573996 | 0.70404 | 0.0503473 | 0.706055 | 0.284525 | 0.708025 | 0.14898
0.726708 | 0.00854919 | 0.71269 | 0.0575568 | 0.721627 | 0.123512 | 0.724737 | 0.0847913 | 0.722244 | 0.00722552 | 0.722233 | 0.0487313 | 0.720275 | 0.218672 | 0.720263 | 0.132817 | 0.70609 | 0.00458629 | 0.713068 | 0.0405587 | 0.719041 | 0.263004 | 0.715062 | 0.16464 | 0.712132 | 0.00570235 | 0.706044 | 0.0500884 | 0.708055 | 0.287748 | 0.710043 | 0.154057
0.728717 | 0.00850717 | 0.714695 | 0.0574317 | 0.722682 | 0.12465 | 0.726742 | 0.086116 | 0.72426 | 0.00717401 | 0.723249 | 0.0484454 | 0.721279 | 0.220879 | 0.722285 | 0.13619 | 0.708062 | 0.00456501 | 0.71503 | 0.0403443 | 0.720043 | 0.264446 | 0.71606 | 0.168753 | 0.713149 | 0.00566138 | 0.707995 | 0.0498127 | 0.70908 | 0.29082 | 0.711092 | 0.15904
0.730691 | 0.00846421 | 0.716621 | 0.0572837 | 0.723723 | 0.125837 | 0.728711 | 0.0875218 | 0.726295 | 0.00712015 | 0.725256 | 0.048199 | 0.723288 | 0.223638 | 0.724305 | 0.139616 | 0.709079 | 0.00454146 | 0.717037 | 0.0401318 | 0.72105 | 0.26588 | 0.717105 | 0.172208 | 0.715144 | 0.00562471 | 0.709037 | 0.0495598 | 0.711028 | 0.293923 | 0.713021 | 0.163776
0.731743 | 0.00841331 | 0.717666 | 0.057113 | 0.725666 | 0.127255 | 0.730696 | 0.0887785 | 0.728248 | 0.00706637 | 0.727263 | 0.0479545 | 0.725227 | 0.226588 | 0.726312 | 0.143381 | 0.71106 | 0.00451744 | 0.718047 | 0.0399213 | 0.723028 | 0.26714 | 0.719078 | 0.175453 | 0.716147 | 0.00558281 | 0.710993 | 0.0492976 | 0.712077 | 0.29647 | 0.714069 | 0.167919
0.733667 | 0.00836528 | 0.718674 | 0.0569443 | 0.726733 | 0.128618 | 0.731702 | 0.0899183 | 0.729285 | 0.00701735 | 0.728265 | 0.0477083 | 0.726246 | 0.229363 | 0.728272 | 0.146735 | 0.712099 | 0.00448903 | 0.719063 | 0.0397537 | 0.724045 | 0.268583 | 0.720085 | 0.179227 | 0.717159 | 0.00554185 | 0.712029 | 0.0490439 | 0.714052 | 0.298956 | 0.716014 | 0.172279
0.734718 | 0.00832089 | 0.720687 | 0.056781 | 0.728703 | 0.130108 | 0.732707 | 0.0909397 | 0.731304 | 0.0069648 | 0.729296 | 0.0474617 | 0.728256 | 0.232111 | 0.729307 | 0.149947 | 0.714096 | 0.00445829 | 0.721006 | 0.0395839 | 0.725096 | 0.270034 | 0.721103 | 0.183596 | 0.719152 | 0.00550186 | 0.714058 | 0.0487492 | 0.716017 | 0.301344 | 0.717022 | 0.176567
0.736729 | 0.00827439 | 0.722726 | 0.0565916 | 0.730671 | 0.131695 | 0.733715 | 0.0920224 | 0.733297 | 0.00691465 | 0.730294 | 0.0472627 | 0.73025 | 0.234557 | 0.731285 | 0.153132 | 0.716108 | 0.00442448 | 0.722037 | 0.0394083 | 0.727036 | 0.271319 | 0.722105 | 0.187761 | 0.720184 | 0.00546148 | 0.715068 | 0.0484216 | 0.717049 | 0.303498 | 0.718063 | 0.180698
0.738676 | 0.00821804 | 0.724651 | 0.0563936 | 0.732682 | 0.133144 | 0.734755 | 0.0932788 | 0.73431 | 0.00686111 | 0.732258 | 0.0470453 | 0.73126 | 0.236735 | 0.73328 | 0.156428 | 0.718057 | 0.00439354 | 0.72307 | 0.0392321 | 0.728041 | 0.272526 | 0.724069 | 0.192125 | 0.722125 | 0.00542058 | 0.717087 | 0.0481223 | 0.718058 | 0.30555 | 0.719065 | 0.185864
0.739735 | 0.00816224 | 0.725721 | 0.0561858 | 0.733694 | 0.134599 | 0.736678 | 0.0948202 | 0.736303 | 0.00680525 | 0.733264 | 0.0468171 | 0.732267 | 0.23889 | 0.734291 | 0.16014 | 0.720066 | 0.00436115 | 0.724068 | 0.0390571 | 0.730066 | 0.273749 | 0.726015 | 0.196689 | 0.723145 | 0.00537709 | 0.719104 | 0.0478128 | 0.720035 | 0.307369 | 0.72103 | 0.191352
0.741701 | 0.00809713 | 0.727672 | 0.0559915 | 0.735678 | 0.136013 | 0.738696 | 0.0966295 | 0.738269 | 0.00675515 | 0.734281 | 0.0465792 | 0.734231 | 0.240875 | 0.736263 | 0.16413 | 0.72204 | 0.00433235 | 0.726027 | 0.0388649 | 0.731066 | 0.274925 | 0.727044 | 0.201632 | 0.724149 | 0.00533536 | 0.721018 | 0.0475118 | 0.721058 | 0.309087 | 0.722047 | 0.197129
0.743668 | 0.00803673 | 0.729641 | 0.0558173 | 0.737652 | 0.137405 | 0.74071 | 0.098532 | 0.739333 | 0.00670785 | 0.73529 | 0.0463239 | 0.735239 | 0.243024 | 0.738258 | 0.167844 | 0.723045 | 0.0043082 | 0.727028 | 0.0386531 | 0.732073 | 0.275937 | 0.728069 | 0.206543 | 0.726122 | 0.00529208 | 0.722023 | 0.0471663 | 0.723022 | 0.310886 | 0.724059 | 0.203446
0.7457 | 0.00797595 | 0.730702 | 0.0556358 | 0.738671 | 0.138755 | 0.742693 | 0.100279 | 0.741251 | 0.00666244 | 0.73728 | 0.0460319 | 0.736277 | 0.245657 | 0.740268 | 0.171376 | 0.724087 | 0.00428622 | 0.728027 | 0.038414 | 0.734029 | 0.276962 | 0.730069 | 0.210729 | 0.727186 | 0.00525192 | 0.723029 | 0.0468474 | 0.724058 | 0.312666 | 0.72603 | 0.209433
0.747688 | 0.00791289 | 0.732626 | 0.0554493 | 0.740685 | 0.139997 | 0.744701 | 0.101814 | 0.742271 | 0.00662771 | 0.738289 | 0.0457075 | 0.738284 | 0.248405 | 0.742235 | 0.174525 | 0.72603 | 0.00426195 | 0.730067 | 0.0381785 | 0.735053 | 0.277928 | 0.731074 | 0.214962 | 0.729133 | 0.00521331 | 0.725079 | 0.0465215 | 0.726053 | 0.314204 | 0.727055 | 0.215133
0.749662 | 0.00784923 | 0.733648 | 0.0552906 | 0.742663 | 0.141054 | 0.746681 | 0.103275 | 0.743282 | 0.00659128 | 0.740307 | 0.0453429 | 0.740272 | 0.2509 | 0.743246 | 0.177313 | 0.72704 | 0.00423728 | 0.732014 | 0.0379317 | 0.73708 | 0.279006 | 0.733012 | 0.220053 | 0.730147 | 0.00517468 | 0.727062 | 0.0461692 | 0.727104 | 0.315793 | 0.72806 | 0.221761
0.750691 | 0.00778235 | 0.734698 | 0.0551331 | 0.74366 | 0.142162 | 0.747702 | 0.104798 | 0.744319 | 0.00655071 | 0.742285 | 0.0449932 | 0.742259 | 0.253594 | 0.744251 | 0.179718 | 0.728081 | 0.00421006 | 0.733017 | 0.0376766 | 0.738083 | 0.280009 | 0.734067 | 0.225304 | 0.731152 | 0.00514117 | 0.729046 | 0.0457494 | 0.729051 | 0.317131 | 0.730007 | 0.22833
0.752707 | 0.00771823 | 0.736656 | 0.0549432 | 0.744678 | 0.143267 | 0.748731 | 0.106325 | 0.745321 | 0.00651515 | 0.744273 | 0.0446613 | 0.744238 | 0.256003 | 0.745252 | 0.182059 | 0.730087 | 0.00417946 | 0.734984 | 0.0374254 | 0.740046 | 0.280884 | 0.735108 | 0.22998 | 0.732158 | 0.00510177 | 0.730051 | 0.0453428 | 0.731 | 0.318446 | 0.731062 | 0.234684
0.754721 | 0.00765156 | 0.737658 | 0.0547497 | 0.74569 | 0.144353 | 0.750713 | 0.107741 | 0.746324 | 0.00647573 | 0.745296 | 0.0443123 | 0.745235 | 0.258055 | 0.746261 | 0.184696 | 0.732058 | 0.00414829 | 0.736012 | 0.0371666 | 0.742077 | 0.281777 | 0.737066 | 0.235215 | 0.733172 | 0.00506531 | 0.732063 | 0.0449368 | 0.73206 | 0.319616 | 0.733038 | 0.241979
0.756666 | 0.00758851 | 0.738709 | 0.0545513 | 0.747669 | 0.14549 | 0.752701 | 0.109241 | 0.748296 | 0.00642904 | 0.747226 | 0.0439539 | 0.746293 | 0.260121 | 0.748239 | 0.187948 | 0.733071 | 0.00411511 | 0.738003 | 0.0368936 | 0.744066 | 0.282562 | 0.739047 | 0.239971 | 0.73512 | 0.00501973 | 0.73405 | 0.0445533 | 0.734039 | 0.320705 | 0.73498 | 0.248868
0.758709 | 0.00752458 | 0.740652 | 0.0543419 | 0.749665 | 0.146721 | 0.754657 | 0.110744 | 0.749298 | 0.00638222 | 0.748283 | 0.0435845 | 0.748265 | 0.262066 | 0.749287 | 0.191836 | 0.735066 | 0.00408338 | 0.739051 | 0.036626 | 0.74508 | 0.283319 | 0.740068 | 0.245408 | 0.736123 | 0.00497113 | 0.736032 | 0.0441473 | 0.735076 | 0.321614 | 0.736 | 0.255358
0.759707 | 0.0074665 | 0.742647 | 0.0541378 | 0.750695 | 0.147896 | 0.755673 | 0.112247 | 0.750301 | 0.00632858 | 0.750277 | 0.0432318 | 0.749263 | 0.26417 | 0.751284 | 0.195815 | 0.737026 | 0.00405818 | 0.741083 | 0.0363575 | 0.747059 | 0.283952 | 0.741066 | 0.250799 | 0.738125 | 0.00492179 | 0.737085 | 0.0437518 | 0.737045 | 0.322419 | 0.737084 | 0.262386
0.761705 | 0.0074053 | 0.743673 | 0.053938 | 0.752674 | 0.148879 | 0.756737 | 0.113521 | 0.752308 | 0.0062771 | 0.75229 | 0.0428676 | 0.751302 | 0.266448 | 0.753266 | 0.200007 | 0.738035 | 0.00403464 | 0.74305 | 0.0360937 | 0.749051 | 0.284489 | 0.74302 | 0.255371 | 0.739181 | 0.00487795 | 0.738994 | 0.0433899 | 0.739003 | 0.323204 | 0.738986 | 0.269504
0.762715 | 0.00734517 | 0.744673 | 0.0537486 | 0.75367 | 0.149693 | 0.758694 | 0.114766 | 0.754283 | 0.00622256 | 0.754256 | 0.0425167 | 0.75323 | 0.268506 | 0.755268 | 0.204002 | 0.739055 | 0.00400959 | 0.744061 | 0.0358281 | 0.751122 | 0.284968 | 0.744048 | 0.260288 | 0.74112 | 0.00483974 | 0.740061 | 0.0430177 | 0.740024 | 0.323809 | 0.740008 | 0.278001
0.764718 | 0.00727663 | 0.746657 | 0.053561 | 0.754685 | 0.150514 | 0.759742 | 0.116187 | 0.755331 | 0.00616547 | 0.755309 | 0.0421172 | 0.754264 | 0.270328 | 0.757262 | 0.207736 | 0.740067 | 0.00398274 | 0.745068 | 0.0355662 | 0.753106 | 0.285393 | 0.746029 | 0.265325 | 0.742142 | 0.00479593 | 0.742059 | 0.0425891 | 0.742026 | 0.324354 | 0.742031 | 0.287212
0.766734 | 0.00720537 | 0.747658 | 0.0533384 | 0.755692 | 0.151511 | 0.761633 | 0.117695 | 0.757272 | 0.00610832 | 0.756337 | 0.0417538 | 0.756251 | 0.272207 | 0.758309 | 0.211124 | 0.741121 | 0.00395282 | 0.747083 | 0.0353194 | 0.755039 | 0.285683 | 0.747047 | 0.270607 | 0.743144 | 0.00474886 | 0.743062 | 0.0421151 | 0.743044 | 0.324726 | 0.744028 | 0.29658
0.768698 | 0.00714339 | 0.74869 | 0.053095 | 0.756694 | 0.15254 | 0.762709 | 0.119295 | 0.758309 | 0.00605323 | 0.758271 | 0.0413612 | 0.757266 | 0.273971 | 0.760267 | 0.214285 | 0.74311 | 0.00392114 | 0.748085 | 0.0350317 | 0.756059 | 0.285874 | 0.748101 | 0.275366 | 0.744169 | 0.00469574 | 0.745053 | 0.0416828 | 0.745026 | 0.325032 | 0.746027 | 0.30633
0.769697 | 0.00707787 | 0.750677 | 0.0528411 | 0.758673 | 0.153632 | 0.764711 | 0.120755 | 0.760295 | 0.0059914 | 0.760256 | 0.040974 | 0.75828 | 0.27584 | 0.761277 | 0.217235 | 0.7451 | 0.0038866 | 0.750027 | 0.0347032 | 0.758079 | 0.285999 | 0.750035 | 0.280467 | 0.746161 | 0.00464733 | 0.747014 | 0.0412362 | 0.746063 | 0.325275 | 0.748042 | 0.316007
0.771642 | 0.00702277 | 0.752694 | 0.0525657 | 0.760659 | 0.15474 | 0.766698 | 0.12227 | 0.761294 | 0.00592346 | 0.762271 | 0.0405592 | 0.760229 | 0.277935 | 0.762289 | 0.219838 | 0.747028 | 0.00385135 | 0.751059 | 0.0343934 | 0.76009 | 0.286043 | 0.751065 | 0.285628 | 0.748147 | 0.0045917 | 0.749014 | 0.0407771 | 0.748044 | 0.325391 | 0.749042 | 0.324883
0.772673 | 0.00696929 | 0.754683 | 0.0522781 | 0.762626 | 0.155923 | 0.767701 | 0.123816 | 0.763303 | 0.00585934 | 0.763286 | 0.0401182 | 0.762283 | 0.280059 | 0.764224 | 0.222522 | 0.748081 | 0.00382021 | 0.753079 | 0.0341031 | 0.762061 | 0.286036 | 0.753071 | 0.291602 | 0.750107 | 0.0045392 | 0.750022 | 0.0403217 | 0.749078 | 0.32547 | 0.751062 | 0.333705
0.773682 | 0.00690983 | 0.755683 | 0.05198 | 0.76364 | 0.157071 | 0.769693 | 0.125444 | 0.765306 | 0.00579401 | 0.765242 | 0.0396972 | 0.764264 | 0.282487 | 0.765244 | 0.225342 | 0.749103 | 0.00379356 | 0.755036 | 0.0337893 | 0.764044 | 0.28598 | 0.754069 | 0.297971 | 0.751134 | 0.00448651 | 0.751035 | 0.0398985 | 0.751034 | 0.32543 | 0.753041 | 0.342842
0.775703 | 0.00684567 | 0.757671 | 0.0516974 | 0.764665 | 0.158023 | 0.770713 | 0.126921 | 0.767268 | 0.0057379 | 0.766307 | 0.0393085 | 0.766276 | 0.284757 | 0.766245 | 0.22856 | 0.751074 | 0.00376453 | 0.756039 | 0.033475 | 0.765046 | 0.285825 | 0.756077 | 0.304514 | 0.752148 | 0.00444219 | 0.753065 | 0.0394296 | 0.753029 | 0.325322 | 0.754038 | 0.353135
0.776708 | 0.00678145 | 0.75964 | 0.0514439 | 0.766653 | 0.158977 | 0.772728 | 0.128252 | 0.768267 | 0.00568481 | 0.768306 | 0.0389247 | 0.768283 | 0.286835 | 0.767275 | 0.231784 | 0.752076 | 0.00373296 | 0.757076 | 0.0331006 | 0.76708 | 0.28563 | 0.758053 | 0.312088 | 0.754131 | 0.00439947 | 0.755039 | 0.0389565 | 0.754055 | 0.325167 | 0.756035 | 0.363659
0.778714 | 0.0067065 | 0.760712 | 0.051178 | 0.768637 | 0.159933 | 0.774648 | 0.129662 | 0.769267 | 0.00564207 | 0.770277 | 0.0384868 | 0.770282 | 0.288668 | 0.769247 | 0.234604 | 0.753079 | 0.00369784 | 0.759059 | 0.0327259 | 0.768092 | 0.285356 | 0.760079 | 0.319574 | 0.755183 | 0.00434736 | 0.756053 | 0.0384125 | 0.755064 | 0.324922 | 0.75807 | 0.374168
0.780664 | 0.00662641 | 0.762661 | 0.050923 | 0.769636 | 0.160913 | 0.775659 | 0.130867 | 0.770296 | 0.00560812 | 0.771279 | 0.0380844 | 0.772269 | 0.290327 | 0.771243 | 0.237815 | 0.755026 | 0.00366444 | 0.761048 | 0.0323624 | 0.770096 | 0.285022 | 0.762048 | 0.326724 | 0.757157 | 0.00429321 | 0.758074 | 0.0378698 | 0.757025 | 0.32464 | 0.760065 | 0.38418
0.781719 | 0.00655799 | 0.763663 | 0.0506717 | 0.770658 | 0.161801 | 0.776682 | 0.132102 | 0.771296 | 0.00557008 | 0.772305 | 0.0376598 | 0.773274 | 0.291939 | 0.772251 | 0.240842 | 0.757042 | 0.00363661 | 0.763075 | 0.0319824 | 0.772076 | 0.284646 | 0.764067 | 0.333303 | 0.758157 | 0.00423803 | 0.760036 | 0.0373773 | 0.758055 | 0.324243 | 0.761993 | 0.39478
0.783695 | 0.00649123 | 0.764708 | 0.0504299 | 0.772608 | 0.162487 | 0.777706 | 0.133275 | 0.772313 | 0.00552469 | 0.77428 | 0.037244 | 0.775258 | 0.293457 | 0.773265 | 0.243929 | 0.758064 | 0.00360564 | 0.765037 | 0.0315851 | 0.773092 | 0.284291 | 0.766019 | 0.339063 | 0.760201 | 0.00418005 | 0.761041 | 0.0369402 | 0.759056 | 0.323734 | 0.76303 | 0.403868
0.78566 | 0.00642588 | 0.766672 | 0.0501514 | 0.77364 | 0.163151 | 0.779653 | 0.13467 | 0.773356 | 0.00548004 | 0.776282 | 0.0367585 | 0.776269 | 0.29487 | 0.77428 | 0.246609 | 0.759083 | 0.003576 | 0.766071 | 0.0312153 | 0.775068 | 0.28391 | 0.767064 | 0.344367 | 0.762129 | 0.00411802 | 0.763007 | 0.036506 | 0.761061 | 0.323154 | 0.765016 | 0.412471
0.786659 | 0.00635996 | 0.767684 | 0.0498914 | 0.774654 | 0.163908 | 0.780712 | 0.136211 | 0.774355 | 0.00543238 | 0.777307 | 0.0362421 | 0.778243 | 0.296124 | 0.776246 | 0.249609 | 0.760081 | 0.00355157 | 0.767101 | 0.0308859 | 0.776069 | 0.28345 | 0.768076 | 0.349531 | 0.763145 | 0.00405993 | 0.764019 | 0.0361025 | 0.762066 | 0.322589 | 0.766048 | 0.421147
0.787664 | 0.00629646 | 0.769646 | 0.0496056 | 0.775651 | 0.164714 | 0.7827 | 0.137891 | 0.776283 | 0.00537879 | 0.779298 | 0.0357227 | 0.780221 | 0.297427 | 0.777244 | 0.252804 | 0.76108 | 0.0035245 | 0.769043 | 0.0305453 | 0.777092 | 0.282966 | 0.770049 | 0.354937 | 0.76516 | 0.00400638 | 0.76505 | 0.0356635 | 0.764022 | 0.321909 | 0.768013 | 0.430455
0.789684 | 0.00623677 | 0.770682 | 0.0493027 | 0.776687 | 0.165562 | 0.78472 | 0.139487 | 0.777282 | 0.00531897 | 0.781304 | 0.0352198 | 0.781249 | 0.298559 | 0.779249 | 0.256058 | 0.763068 | 0.00349549 | 0.771054 | 0.030192 | 0.778091 | 0.28235 | 0.771075 | 0.361256 | 0.767149 | 0.00395653 | 0.766099 | 0.0351172 | 0.765039 | 0.321247 | 0.769012 | 0.441477
0.791714 | 0.00616976 | 0.772651 | 0.0489703 | 0.778671 | 0.166627 | 0.786658 | 0.141048 | 0.778348 | 0.00524732 | 0.783261 | 0.0346662 | 0.782257 | 0.299606 | 0.780253 | 0.259374 | 0.764087 | 0.00346415 | 0.772063 | 0.0298441 | 0.780099 | 0.281722 | 0.773085 | 0.368023 | 0.768161 | 0.00391147 | 0.768073 | 0.0345749 | 0.766047 | 0.32049 | 0.771063 | 0.452585
0.792728 | 0.00609459 | 0.773661 | 0.0486219 | 0.780689 | 0.16777 | 0.787669 | 0.142552 | 0.780261 | 0.00517511 | 0.784299 | 0.0340796 | 0.783269 | 0.300545 | 0.782246 | 0.262855 | 0.765095 | 0.00342835 | 0.77307 | 0.0295158 | 0.782031 | 0.280998 | 0.775052 | 0.374805 | 0.769175 | 0.00386119 | 0.770097 | 0.0339336 | 0.767049 | 0.319698 | 0.773028 | 0.463531
0.793736 | 0.00602237 | 0.775668 | 0.0482579 | 0.782667 | 0.168844 | 0.78969 | 0.14396 | 0.782349 | 0.00509985 | 0.786266 | 0.0335708 | 0.785187 | 0.301449 | 0.783254 | 0.266461 | 0.767059 | 0.00339123 | 0.77505 | 0.0291812 | 0.78309 | 0.280109 | 0.777068 | 0.381376 | 0.770214 | 0.00381518 | 0.772074 | 0.0332769 | 0.769053 | 0.318765 | 0.775002 | 0.474165
0.795726 | 0.00595848 | 0.777673 | 0.0478909 | 0.784661 | 0.169835 | 0.790728 | 0.145328 | 0.784308 | 0.0050229 | 0.788307 | 0.0330867 | 0.786198 | 0.30251 | 0.785242 | 0.270129 | 0.768099 | 0.00335715 | 0.776056 | 0.0288217 | 0.785072 | 0.279211 | 0.779064 | 0.388584 | 0.772114 | 0.0037708 | 0.774049 | 0.0326913 | 0.770073 | 0.317644 | 0.777019 | 0.484819
0.797712 | 0.00588975 | 0.779613 | 0.0475217 | 0.786636 | 0.170708 | 0.79269 | 0.146576 | 0.786264 | 0.00494953 | 0.790265 | 0.0325706 | 0.787262 | 0.303529 | 0.78724 | 0.273803 | 0.770081 | 0.00331813 | 0.777059 | 0.0284297 | 0.786084 | 0.278235 | 0.780064 | 0.394994 | 0.773177 | 0.00372234 | 0.77506 | 0.0321856 | 0.772049 | 0.316527 | 0.778021 | 0.49345
0.79871 | 0.00580778 | 0.780677 | 0.0471613 | 0.787666 | 0.171545 | 0.793691 | 0.147846 | 0.787284 | 0.00487776 | 0.79127 | 0.0320603 | 0.789239 | 0.304578 | 0.789221 | 0.27721 | 0.772057 | 0.00327928 | 0.779051 | 0.0280736 | 0.788058 | 0.277182 | 0.782119 | 0.401446 | 0.775125 | 0.00366884 | 0.777029 | 0.0316655 | 0.773048 | 0.315265 | 0.77903 | 0.501874
0.799709 | 0.00572978 | 0.78264 | 0.0468111 | 0.788682 | 0.172414 | 0.795695 | 0.149053 | 0.789242 | 0.00481157 | 0.792287 | 0.0315643 | 0.790262 | 0.305562 | 0.79026 | 0.280912 | 0.773077 | 0.00324399 | 0.781042 | 0.027719 | 0.790035 | 0.276147 | 0.784078 | 0.407407 | 0.776124 | 0.00361352 | 0.778039 | 0.0311458 | 0.775008 | 0.314072 | 0.780997 | 0.50954
0.801717 | 0.00566454 | 0.783641 | 0.0464625 | 0.790706 | 0.173286 | 0.796694 | 0.150389 | 0.790276 | 0.00474244 | 0.794265 | 0.0310946 | 0.792258 | 0.306532 | 0.792264 | 0.284152 | 0.774077 | 0.00321189 | 0.782055 | 0.0273634 | 0.791055 | 0.275156 | 0.786046 | 0.413566 | 0.777186 | 0.00356177 | 0.779115 | 0.0306585 | 0.776023 | 0.312655 | 0.782006 | 0.517412
0.803663 | 0.00560212 | 0.785655 | 0.0461395 | 0.792659 | 0.174115 | 0.797707 | 0.151821 | 0.792294 | 0.00467228 | 0.796238 | 0.030612 | 0.793276 | 0.307471 | 0.793282 | 0.287294 | 0.776047 | 0.00318196 | 0.783053 | 0.0270179 | 0.793034 | 0.273983 | 0.787091 | 0.419477 | 0.779141 | 0.00351185 | 0.781065 | 0.0301146 | 0.777037 | 0.311299 | 0.783058 | 0.527029
0.804661 | 0.00553493 | 0.786663 | 0.0457809 | 0.794638 | 0.174964 | 0.799686 | 0.153405 | 0.794267 | 0.00460409 | 0.797282 | 0.0300777 | 0.795215 | 0.308265 | 0.795258 | 0.290713 | 0.777049 | 0.00315119 | 0.784061 | 0.0266621 | 0.794036 | 0.272884 | 0.788997 | 0.425002 | 0.781113 | 0.00346581 | 0.783042 | 0.0296236 | 0.779033 | 0.309786 | 0.785032 | 0.537075
0.805686 | 0.00546223 | 0.788667 | 0.0454641 | 0.796628 | 0.175775 | 0.801675 | 0.154849 | 0.795286 | 0.00453891 | 0.799244 | 0.0294991 | 0.796258 | 0.309095 | 0.797263 | 0.294184 | 0.778065 | 0.00311844 | 0.786057 | 0.0262975 | 0.795039 | 0.271605 | 0.790064 | 0.430352 | 0.782137 | 0.00341419 | 0.784063 | 0.029066 | 0.780056 | 0.308156 | 0.786047 | 0.546746
0.806709 | 0.00539618 | 0.789668 | 0.0451231 | 0.797637 | 0.176539 | 0.803683 | 0.156415 | 0.797244 | 0.00447588 | 0.800258 | 0.0289674 | 0.797257 | 0.309815 | 0.798278 | 0.297444 | 0.779089 | 0.00308691 | 0.787057 | 0.0258572 | 0.797041 | 0.270265 | 0.792033 | 0.435558 | 0.783147 | 0.00335883 | 0.785081 | 0.02855 | 0.782036 | 0.306042 | 0.78799 | 0.55627
0.808714 | 0.00532615 | 0.790679 | 0.0447823 | 0.798669 | 0.177293 | 0.805653 | 0.15782 | 0.798278 | 0.00441607 | 0.802264 | 0.0283951 | 0.79925 | 0.310549 | 0.800238 | 0.301063 | 0.781046 | 0.00305806 | 0.78905 | 0.0253958 | 0.799041 | 0.268907 | 0.793074 | 0.440426 | 0.78419 | 0.00330413 | 0.787056 | 0.0280462 | 0.783062 | 0.303865 | 0.789938 | 0.565831
0.810677 | 0.00524603 | 0.792641 | 0.0443887 | 0.800651 | 0.177982 | 0.806657 | 0.159026 | 0.799301 | 0.00435363 | 0.804273 | 0.0277926 | 0.800278 | 0.311241 | 0.802221 | 0.304298 | 0.782051 | 0.0030299 | 0.791037 | 0.0249732 | 0.800062 | 0.267244 | 0.795042 | 0.444726 | 0.786144 | 0.00325171 | 0.788065 | 0.0275236 | 0.78503 | 0.301626 | 0.790997 | 0.574041
0.812658 | 0.00515176 | 0.793688 | 0.0439672 | 0.802684 | 0.178697 | 0.807672 | 0.160258 | 0.801271 | 0.00429338 | 0.806273 | 0.0272394 | 0.802242 | 0.31201 | 0.803259 | 0.307677 | 0.783058 | 0.0030024 | 0.792045 | 0.0245896 | 0.802028 | 0.265594 | 0.796044 | 0.449328 | 0.788173 | 0.00319477 | 0.790053 | 0.0270009 | 0.78708 | 0.299114 | 0.792008 | 0.583018
0.813692 | 0.00506368 | 0.795635 | 0.0434753 | 0.804636 | 0.179426 | 0.809656 | 0.161502 | 0.802288 | 0.00423757 | 0.807271 | 0.0267395 | 0.803262 | 0.312778 | 0.80526 | 0.310979 | 0.784067 | 0.00297369 | 0.794004 | 0.0241625 | 0.803038 | 0.263856 | 0.797054 | 0.453916 | 0.79014 | 0.00313619 | 0.791069 | 0.0264654 | 0.78905 | 0.296305 | 0.793035 | 0.59086
0.815704 | 0.00498234 | 0.79768 | 0.0429447 | 0.805639 | 0.180057 | 0.810673 | 0.162699 | 0.804242 | 0.00417516 | 0.809276 | 0.0262867 | 0.805244 | 0.313456 | 0.807246 | 0.314142 | 0.78508 | 0.00294086 | 0.795056 | 0.0237607 | 0.805041 | 0.262136 | 0.798054 | 0.459243 | 0.791153 | 0.00307504 | 0.793027 | 0.0259662 | 0.79006 | 0.293412 | 0.795001 | 0.599101
0.817725 | 0.00489824 | 0.799685 | 0.042375 | 0.806642 | 0.180601 | 0.812669 | 0.164043 | 0.805244 | 0.00410641 | 0.81028 | 0.0258554 | 0.807231 | 0.314154 | 0.808268 | 0.317104 | 0.786109 | 0.00290339 | 0.796056 | 0.0233853 | 0.807025 | 0.260159 | 0.800072 | 0.465158 | 0.792179 | 0.00302063 | 0.794024 | 0.0254908 | 0.792012 | 0.290405 | 0.796023 | 0.609307
0.819653 | 0.00481736 | 0.801667 | 0.0418005 | 0.808639 | 0.181084 | 0.814626 | 0.165288 | 0.806264 | 0.00404153 | 0.811293 | 0.0254395 | 0.809234 | 0.314733 | 0.810216 | 0.320291 | 0.788086 | 0.00285966 | 0.798044 | 0.0229917 | 0.808065 | 0.258187 | 0.802102 | 0.471872 | 0.794127 | 0.00296325 | 0.79505 | 0.0250627 | 0.794065 | 0.287501 | 0.798025 | 0.619555
0.820702 | 0.00473172 | 0.803666 | 0.0412386 | 0.809651 | 0.181591 | 0.815664 | 0.166498 | 0.808283 | 0.00397166 | 0.812291 | 0.0250458 | 0.811246 | 0.315274 | 0.811271 | 0.32305 | 0.790084 | 0.00281542 | 0.800021 | 0.0226053 | 0.810044 | 0.256154 | 0.804073 | 0.478267 | 0.796141 | 0.00290368 | 0.797017 | 0.0245613 | 0.796019 | 0.284559 | 0.799036 | 0.629823
0.822678 | 0.00465453 | 0.805667 | 0.0407173 | 0.810683 | 0.182117 | 0.816669 | 0.167686 | 0.810286 | 0.00389839 | 0.814233 | 0.0246537 | 0.812245 | 0.315707 | 0.813221 | 0.325802 | 0.792033 | 0.00276824 | 0.801039 | 0.0221661 | 0.811051 | 0.254457 | 0.806098 | 0.48422 | 0.798165 | 0.00284606 | 0.798047 | 0.0240935 | 0.797032 | 0.28118 | 0.801043 | 0.639942
0.824673 | 0.00458667 | 0.807652 | 0.0402 | 0.812631 | 0.18265 | 0.818646 | 0.168764 | 0.812247 | 0.0038229 | 0.815273 | 0.0242127 | 0.814247 | 0.316056 | 0.814261 | 0.328791 | 0.793103 | 0.0027252 | 0.802049 | 0.0217067 | 0.813018 | 0.252788 | 0.808059 | 0.489809 | 0.799177 | 0.0027898 | 0.799044 | 0.0235423 | 0.799057 | 0.278074 | 0.803004 | 0.651033
0.825684 | 0.00452231 | 0.80866 | 0.0397049 | 0.81365 | 0.183128 | 0.819667 | 0.169965 | 0.813267 | 0.00374859 | 0.8163 | 0.0237759 | 0.81529 | 0.316354 | 0.816228 | 0.331751 | 0.795066 | 0.00268464 | 0.804063 | 0.0212248 | 0.814074 | 0.250937 | 0.80906 | 0.495103 | 0.801122 | 0.00274387 | 0.801071 | 0.0230131 | 0.800087 | 0.274886 | 0.804028 | 0.662137
0.827664 | 0.00445583 | 0.810643 | 0.0392719 | 0.815655 | 0.183663 | 0.821688 | 0.171225 | 0.815341 | 0.00367801 | 0.817309 | 0.0233905 | 0.817282 | 0.316603 | 0.817233 | 0.335196 | 0.796094 | 0.00264755 | 0.806068 | 0.0207341 | 0.815073 | 0.248795 | 0.810071 | 0.499751 | 0.802138 | 0.00270043 | 0.803053 | 0.0224783 | 0.802039 | 0.271192 | 0.806006 | 0.674231
0.828663 | 0.00439287 | 0.811672 | 0.0388606 | 0.816671 | 0.184148 | 0.822698 | 0.172484 | 0.817277 | 0.00360843 | 0.819261 | 0.0230357 | 0.819217 | 0.316814 | 0.819228 | 0.338431 | 0.798072 | 0.00260991 | 0.808057 | 0.0202112 | 0.816086 | 0.246471 | 0.812051 | 0.504175 | 0.803136 | 0.00265194 | 0.804057 | 0.0219337 | 0.804033 | 0.267341 | 0.80803 | 0.686664
0.829688 | 0.00432204 | 0.813644 | 0.0384031 | 0.81864 | 0.184588 | 0.824679 | 0.173794 | 0.818314 | 0.00354489 | 0.820266 | 0.0226185 | 0.820266 | 0.316942 | 0.82121 | 0.341968 | 0.799131 | 0.00256768 | 0.810016 | 0.0196987 | 0.81805 | 0.243859 | 0.814032 | 0.508778 | 0.805146 | 0.00259893 | 0.806077 | 0.0213869 | 0.805059 | 0.263535 | 0.810028 | 0.69941
0.831708 | 0.00424459 | 0.814672 | 0.0379051 | 0.819672 | 0.185066 | 0.826684 | 0.17513 | 0.820319 | 0.00348144 | 0.821272 | 0.0221677 | 0.822232 | 0.31703 | 0.823299 | 0.345119 | 0.801056 | 0.00252897 | 0.812037 | 0.0192223 | 0.820067 | 0.24088 | 0.815044 | 0.514227 | 0.806152 | 0.00254812 | 0.80708 | 0.0209175 | 0.80704 | 0.259383 | 0.812042 | 0.711548
0.833695 | 0.00417438 | 0.815674 | 0.037463 | 0.821628 | 0.185512 | 0.827702 | 0.176473 | 0.822273 | 0.00342063 | 0.822298 | 0.0216567 | 0.824263 | 0.317037 | 0.825216 | 0.348406 | 0.802081 | 0.00248548 | 0.813035 | 0.0187484 | 0.822031 | 0.237869 | 0.816063 | 0.51971 | 0.808132 | 0.00249846 | 0.809062 | 0.0204264 | 0.809013 | 0.255163 | 0.814007 | 0.722094
0.8357 | 0.00409879 | 0.817637 | 0.0369942 | 0.82266 | 0.185931 | 0.829689 | 0.177802 | 0.82328 | 0.00336304 | 0.8243 | 0.0211594 | 0.826257 | 0.316959 | 0.826236 | 0.351164 | 0.804074 | 0.00244529 | 0.815055 | 0.0182721 | 0.823064 | 0.235028 | 0.818053 | 0.524499 | 0.810148 | 0.00245218 | 0.810074 | 0.019935 | 0.810051 | 0.250557 | 0.816016 | 0.732487
0.837686 | 0.00402817 | 0.819628 | 0.036528 | 0.824678 | 0.186309 | 0.831661 | 0.179009 | 0.82434 | 0.00330078 | 0.826242 | 0.0206059 | 0.828255 | 0.316838 | 0.828247 | 0.353879 | 0.806068 | 0.00240136 | 0.817073 | 0.0177649 | 0.825026 | 0.232782 | 0.820083 | 0.529507 | 0.811154 | 0.00240711 | 0.812062 | 0.0194538 | 0.812067 | 0.245089 | 0.817021 | 0.742389
0.838692 | 0.00397268 | 0.820667 | 0.0359667 | 0.826637 | 0.186696 | 0.83267 | 0.180229 | 0.826307 | 0.0032469 | 0.828283 | 0.0200378 | 0.829258 | 0.316611 | 0.829263 | 0.356348 | 0.807095 | 0.00236256 | 0.819077 | 0.0172503 | 0.826038 | 0.230508 | 0.82205 | 0.5345 | 0.812155 | 0.0023629 | 0.813075 | 0.0189761 | 0.814073 | 0.239869 | 0.81804 | 0.751116
0.83971 | 0.00392337 | 0.821668 | 0.0354202 | 0.827638 | 0.187057 | 0.834645 | 0.181515 | 0.828277 | 0.00318962 | 0.830242 | 0.0194537 | 0.831257 | 0.316311 | 0.831259 | 0.358949 | 0.809038 | 0.00232335 | 0.821064 | 0.0167634 | 0.827047 | 0.228372 | 0.823052 | 0.539382 | 0.813188 | 0.00232256 | 0.815042 | 0.0185103 | 0.816042 | 0.234486 | 0.820012 | 0.759931
0.841672 | 0.0038724 | 0.823631 | 0.0348638 | 0.828666 | 0.187442 | 0.835662 | 0.18281 | 0.829288 | 0.00312883 | 0.831283 | 0.0189412 | 0.83323 | 0.315997 | 0.832261 | 0.361696 | 0.810062 | 0.00228661 | 0.823027 | 0.0163234 | 0.828049 | 0.225769 | 0.824064 | 0.54346 | 0.815147 | 0.00227969 | 0.816048 | 0.0180484 | 0.818056 | 0.228771 | 0.821997 | 0.768826
0.842702 | 0.00381995 | 0.82565 | 0.034313 | 0.830672 | 0.187824 | 0.837674 | 0.184128 | 0.831285 | 0.00307529 | 0.833302 | 0.0184325 | 0.834293 | 0.315639 | 0.834225 | 0.364057 | 0.81205 | 0.00224811 | 0.825016 | 0.0159238 | 0.829053 | 0.223282 | 0.826033 | 0.547396 | 0.817141 | 0.00222973 | 0.818063 | 0.0176214 | 0.820026 | 0.223181 | 0.822993 | 0.777495
0.843728 | 0.00376329 | 0.827643 | 0.033699 | 0.832637 | 0.188211 | 0.839679 | 0.185405 | 0.8323 | 0.00302972 | 0.835257 | 0.0179675 | 0.836255 | 0.315212 | 0.835244 | 0.36661 | 0.813054 | 0.00220394 | 0.82603 | 0.0155895 | 0.831021 | 0.220339 | 0.827093 | 0.551825 | 0.818158 | 0.00217476 | 0.819093 | 0.0171627 | 0.821057 | 0.217101 | 0.82404 | 0.785571
0.845734 | 0.00370545 | 0.828646 | 0.0331343 | 0.834642 | 0.188588 | 0.841678 | 0.186598 | 0.834259 | 0.00298139 | 0.837274 | 0.0175009 | 0.837271 | 0.314637 | 0.837234 | 0.368843 | 0.815085 | 0.00216045 | 0.827079 | 0.0152705 | 0.832106 | 0.217008 | 0.829013 | 0.556504 | 0.820137 | 0.00212049 | 0.821019 | 0.0167115 | 0.823055 | 0.211185 | 0.825991 | 0.79352
0.84768 | 0.00364534 | 0.830645 | 0.0326283 | 0.83664 | 0.188921 | 0.843635 | 0.187723 | 0.835274 | 0.00293243 | 0.838276 | 0.0170572 | 0.838291 | 0.31395 | 0.838251 | 0.371332 | 0.817045 | 0.00211618 | 0.829025 | 0.0149823 | 0.834043 | 0.213047 | 0.830035 | 0.561382 | 0.822142 | 0.00207399 | 0.822066 | 0.0162149 | 0.82504 | 0.205252 | 0.826988 | 0.80142
0.848716 | 0.00358282 | 0.83168 | 0.0321213 | 0.838611 | 0.189196 | 0.844666 | 0.188735 | 0.836291 | 0.00288681 | 0.840269 | 0.0166567 | 0.840272 | 0.313228 | 0.839256 | 0.373557 | 0.8191 | 0.00207662 | 0.830041 | 0.0146738 | 0.835058 | 0.209037 | 0.832075 | 0.565788 | 0.824148 | 0.00202826 | 0.824056 | 0.0156998 | 0.827035 | 0.19878 | 0.828038 | 0.8102
0.850696 | 0.0035231 | 0.833652 | 0.0315804 | 0.839647 | 0.189438 | 0.845674 | 0.189636 | 0.838272 | 0.00283434 | 0.841276 | 0.0162777 | 0.842236 | 0.312402 | 0.841236 | 0.376076 | 0.821058 | 0.00204167 | 0.831069 | 0.0143554 | 0.837053 | 0.204789 | 0.834064 | 0.570558 | 0.826103 | 0.00198541 | 0.826026 | 0.0151564 | 0.829018 | 0.192358 | 0.829992 | 0.819773
0.852704 | 0.00346555 | 0.834671 | 0.030944 | 0.840653 | 0.189633 | 0.847599 | 0.190514 | 0.840258 | 0.00278398 | 0.843268 | 0.0159364 | 0.844225 | 0.311467 | 0.842238 | 0.378384 | 0.822064 | 0.00201362 | 0.833021 | 0.0140261 | 0.839082 | 0.200477 | 0.835068 | 0.574963 | 0.827121 | 0.00194802 | 0.828036 | 0.0146819 | 0.83007 | 0.186473 | 0.832007 | 0.828766
0.854686 | 0.00341169 | 0.836653 | 0.0303079 | 0.842624 | 0.189818 | 0.848666 | 0.191437 | 0.841273 | 0.0027338 | 0.844299 | 0.0155745 | 0.845238 | 0.310522 | 0.84423 | 0.380917 | 0.823073 | 0.00198592 | 0.834035 | 0.0137304 | 0.841018 | 0.19606 | 0.837036 | 0.579053 | 0.828158 | 0.00191494 | 0.830083 | 0.0142045 | 0.832035 | 0.180624 | 0.833021 | 0.838384
0.855725 | 0.00335732 | 0.838666 | 0.0296792 | 0.844621 | 0.19001 | 0.850654 | 0.192548 | 0.843295 | 0.00268473 | 0.846258 | 0.015266 | 0.846244 | 0.309719 | 0.845237 | 0.383626 | 0.824073 | 0.00196073 | 0.836057 | 0.0133957 | 0.842063 | 0.191724 | 0.838057 | 0.582805 | 0.830091 | 0.00188189 | 0.832051 | 0.0138179 | 0.834057 | 0.174284 | 0.834999 | 0.848307
0.85771 | 0.00330436 | 0.840639 | 0.0291029 | 0.84564 | 0.190202 | 0.851655 | 0.193665 | 0.845296 | 0.00264171 | 0.847258 | 0.01493 | 0.848208 | 0.308837 | 0.847199 | 0.386138 | 0.825115 | 0.00193224 | 0.83706 | 0.0130854 | 0.844026 | 0.187724 | 0.840037 | 0.586478 | 0.831162 | 0.00185018 | 0.833074 | 0.0134539 | 0.835071 | 0.168018 | 0.837007 | 0.857087
0.85966 | 0.00325628 | 0.842643 | 0.02852 | 0.846663 | 0.190373 | 0.853606 | 0.194695 | 0.846298 | 0.0026037 | 0.848324 | 0.0146381 | 0.849225 | 0.307969 | 0.848253 | 0.388905 | 0.827079 | 0.00189925 | 0.839018 | 0.0127866 | 0.845077 | 0.18361 | 0.84104 | 0.589984 | 0.83311 | 0.00181605 | 0.834093 | 0.013135 | 0.837031 | 0.161172 | 0.838003 | 0.86619
0.860705 | 0.00320898 | 0.843645 | 0.0279835 | 0.848598 | 0.190526 | 0.855656 | 0.195709 | 0.847302 | 0.00256443 | 0.850253 | 0.0143146 | 0.850231 | 0.306961 | 0.850241 | 0.3914 | 0.8291 | 0.00186806 | 0.840051 | 0.0124902 | 0.847031 | 0.178838 | 0.84208 | 0.593129 | 0.834202 | 0.00178053 | 0.836035 | 0.0128141 | 0.839057 | 0.155074 | 0.840003 | 0.87504
0.862681 | 0.00315794 | 0.844668 | 0.0274144 | 0.84963 | 0.190671 | 0.857625 | 0.196538 | 0.849231 | 0.00253186 | 0.851271 | 0.0140251 | 0.851261 | 0.305818 | 0.852206 | 0.394047 | 0.830102 | 0.00183652 | 0.84203 | 0.0122192 | 0.848052 | 0.173841 | 0.844018 | 0.596573 | 0.836196 | 0.00174895 | 0.837052 | 0.0124912 | 0.841066 | 0.148801 | 0.841992 | 0.882934
0.864693 | 0.0031111 | 0.846676 | 0.0268586 | 0.850666 | 0.190824 | 0.858652 | 0.197322 | 0.850286 | 0.00249947 | 0.853274 | 0.0137163 | 0.853228 | 0.30439 | 0.853267 | 0.396356 | 0.832033 | 0.00180864 | 0.843051 | 0.0119333 | 0.850075 | 0.168597 | 0.845033 | 0.60024 | 0.837208 | 0.00171472 | 0.839064 | 0.0121714 | 0.842073 | 0.142764 | 0.843026 | 0.890846
0.865692 | 0.00306856 | 0.848622 | 0.0262856 | 0.852619 | 0.190962 | 0.859697 | 0.198035 | 0.851306 | 0.00246304 | 0.854295 | 0.0133964 | 0.854242 | 0.302778 | 0.855207 | 0.398755 | 0.833048 | 0.00178417 | 0.84504 | 0.0116457 | 0.852076 | 0.163315 | 0.846043 | 0.604181 | 0.839156 | 0.00168318 | 0.840062 | 0.0118744 | 0.844008 | 0.137158 | 0.845022 | 0.899615
0.867687 | 0.003024 | 0.850658 | 0.0256689 | 0.854641 | 0.191076 | 0.860758 | 0.198686 | 0.853288 | 0.00242296 | 0.856279 | 0.0131102 | 0.856251 | 0.300995 | 0.856246 | 0.400761 | 0.834059 | 0.00175891 | 0.846059 | 0.0113407 | 0.854054 | 0.158 | 0.848097 | 0.608309 | 0.841132 | 0.00165223 | 0.842013 | 0.0116021 | 0.845072 | 0.131771 | 0.846019 | 0.9074
0.869653 | 0.00298705 | 0.852668 | 0.025032 | 0.855645 | 0.191195 | 0.86178 | 0.199398 | 0.854327 | 0.00238561 | 0.857279 | 0.0128123 | 0.858243 | 0.299061 | 0.858197 | 0.402709 | 0.836053 | 0.00172944 | 0.848046 | 0.011075 | 0.855087 | 0.152834 | 0.850076 | 0.612081 | 0.842143 | 0.001627 | 0.843028 | 0.0113079 | 0.846984 | 0.126599 | 0.848026 | 0.915166
0.870657 | 0.00295139 | 0.853666 | 0.0244736 | 0.857609 | 0.191313 | 0.863788 | 0.200163 | 0.856311 | 0.00234388 | 0.859276 | 0.0125181 | 0.860235 | 0.296999 | 0.859214 | 0.404876 | 0.837077 | 0.00170079 | 0.850075 | 0.0107972 | 0.857026 | 0.148145 | 0.851992 | 0.616196 | 0.844132 | 0.0016015 | 0.844056 | 0.0110077 | 0.848084 | 0.121518 | 0.850036 | 0.923679
0.871717 | 0.00291082 | 0.855651 | 0.02392 | 0.858636 | 0.191416 | 0.865744 | 0.200966 | 0.858307 | 0.00230055 | 0.861289 | 0.0122223 | 0.861247 | 0.294655 | 0.861212 | 0.406819 | 0.839073 | 0.00167112 | 0.852013 | 0.0105494 | 0.858064 | 0.143119 | 0.853062 | 0.62006 | 0.845147 | 0.00158137 | 0.846064 | 0.0106961 | 0.850004 | 0.117455 | 0.852012 | 0.931333
0.873703 | 0.00287706 | 0.857699 | 0.0233904 | 0.85967 | 0.191514 | 0.866759 | 0.201719 | 0.860315 | 0.00226029 | 0.862296 | 0.0119415 | 0.863266 | 0.292182 | 0.862223 | 0.408958 | 0.841103 | 0.00164316 | 0.853032 | 0.010324 | 0.860038 | 0.138173 | 0.855005 | 0.623142 | 0.84617 | 0.00155977 | 0.848053 | 0.0104008 | 0.851015 | 0.113424 | 0.853047 | 0.938963
0.874711 | 0.00284028 | 0.85963 | 0.0229141 | 0.86074 | 0.191608 | 0.868722 | 0.202474 | 0.861319 | 0.00222287 | 0.86429 | 0.0116591 | 0.865255 | 0.28945 | 0.86423 | 0.410942 | 0.843078 | 0.00161679 | 0.854055 | 0.010139 | 0.861057 | 0.132901 | 0.856101 | 0.625952 | 0.847171 | 0.00153786 | 0.850036 | 0.0100737 | 0.852014 | 0.109703 | 0.855007 | 0.94605
0.876669 | 0.00280058 | 0.860686 | 0.0224552 | 0.862749 | 0.191681 | 0.869785 | 0.203154 | 0.863304 | 0.00219198 | 0.866246 | 0.0114292 | 0.86725 | 0.286199 | 0.866271 | 0.412837 | 0.844093 | 0.00159134 | 0.855981 | 0.0099503 | 0.863052 | 0.127469 | 0.858042 | 0.628901 | 0.849136 | 0.00151764 | 0.852049 | 0.00977655 | 0.853045 | 0.105467 | 0.85702 | 0.95258
0.878644 | 0.00276422 | 0.862602 | 0.0220508 | 0.863755 | 0.191741 | 0.871762 | 0.203823 | 0.865268 | 0.00216275 | 0.867272 | 0.0112154 | 0.869265 | 0.282625 | 0.867286 | 0.414603 | 0.845091 | 0.00156965 | 0.857005 | 0.00976535 | 0.865014 | 0.121961 | 0.859055 | 0.631867 | 0.850196 | 0.00149239 | 0.853054 | 0.00951054 | 0.854048 | 0.100885 | 0.858033 | 0.959148
0.879818 | 0.00273032 | 0.86362 | 0.0216251 | 0.865711 | 0.191783 | 0.872768 | 0.204446 | 0.866295 | 0.002132 | 0.869245 | 0.0109862 | 0.871275 | 0.279377 | 0.869207 | 0.416291 | 0.847065 | 0.00154764 | 0.858093 | 0.00956332 | 0.866083 | 0.116597 | 0.860069 | 0.634757 | 0.852155 | 0.00146772 | 0.855055 | 0.00926675 | 0.856042 | 0.0956286 | 0.860031 | 0.965722
0.881795 | 0.00269857 | 0.864659 | 0.0212078 | 0.866756 | 0.191797 | 0.874754 | 0.20499 | 0.867295 | 0.00209913 | 0.870261 | 0.0107908 | 0.873235 | 0.276234 | 0.87023 | 0.417788 | 0.849038 | 0.00152367 | 0.860052 | 0.00935048 | 0.868064 | 0.111416 | 0.862041 | 0.6378 | 0.853183 | 0.00144261 | 0.856996 | 0.00905631 | 0.858045 | 0.0905555 | 0.861972 | 0.971267
0.882797 | 0.0026665 | 0.866666 | 0.0207386 | 0.867776 | 0.191781 | 0.875753 | 0.205575 | 0.86932 | 0.00207172 | 0.871261 | 0.0105859 | 0.875222 | 0.272856 | 0.871251 | 0.419435 | 0.850075 | 0.00149806 | 0.862038 | 0.00915528 | 0.870046 | 0.106642 | 0.864021 | 0.640588 | 0.855176 | 0.00142043 | 0.858056 | 0.00885129 | 0.860057 | 0.0855743 | 0.863026 | 0.976016
0.883795 | 0.00263549 | 0.868666 | 0.0203093 | 0.869702 | 0.191742 | 0.876774 | 0.206202 | 0.87132 | 0.00204196 | 0.873275 | 0.0103707 | 0.876226 | 0.269416 | 0.873283 | 0.421148 | 0.852095 | 0.00147249 | 0.863067 | 0.00893969 | 0.871049 | 0.10204 | 0.86507 | 0.643379 | 0.857124 | 0.00139776 | 0.860034 | 0.00864934 | 0.862017 | 0.0812766 | 0.864978 | 0.98053
0.885771 | 0.00260038 | 0.870635 | 0.0198398 | 0.870757 | 0.191627 | 0.877775 | 0.206863 | 0.873259 | 0.00201256 | 0.875266 | 0.0101759 | 0.877246 | 0.26625 | 0.874368 | 0.422794 | 0.854049 | 0.00144963 | 0.865077 | 0.0087349 | 0.873007 | 0.0975897 | 0.867017 | 0.64569 | 0.858145 | 0.00137754 | 0.861056 | 0.00848031 | 0.863067 | 0.0778059 | 0.86601 | 0.98452
0.886805 | 0.00256988 | 0.871667 | 0.0193994 | 0.872729 | 0.191452 | 0.87976 | 0.207565 | 0.874287 | 0.00198437 | 0.87628 | 0.00999046 | 0.879282 | 0.263082 | 0.876358 | 0.424729 | 0.856052 | 0.00142892 | 0.867048 | 0.00856809 | 0.874024 | 0.0941188 | 0.868018 | 0.647543 | 0.860136 | 0.00135475 | 0.862071 | 0.00833215 | 0.864079 | 0.0746076 | 0.867016 | 0.988227
0.888759 | 0.0025376 | 0.873645 | 0.0190232 | 0.87479 | 0.191227 | 0.881757 | 0.20836 | 0.875326 | 0.0019608 | 0.878227 | 0.00981613 | 0.881263 | 0.259345 | 0.878311 | 0.426662 | 0.857088 | 0.00140924 | 0.86806 | 0.00841261 | 0.87599 | 0.0907272 | 0.869024 | 0.649387 | 0.861172 | 0.00133487 | 0.864007 | 0.00817638 | 0.866041 | 0.0713698 | 0.868013 | 0.9922
0.88981 | 0.00250833 | 0.874672 | 0.0186898 | 0.876755 | 0.191 | 0.88372 | 0.209108 | 0.877277 | 0.00193881 | 0.879245 | 0.00966745 | 0.882327 | 0.25508 | 0.879342 | 0.428442 | 0.859045 | 0.00139204 | 0.870043 | 0.00824563 | 0.87701 | 0.0874932 | 0.870033 | 0.651596 | 0.863182 | 0.00131465 | 0.865034 | 0.00803715 | 0.867068 | 0.0682044 | 0.870014 | 0.995695
0.891752 | 0.00248581 | 0.876672 | 0.0183865 | 0.878735 | 0.190743 | 0.884783 | 0.209815 | 0.878296 | 0.00191407 | 0.880256 | 0.00953616 | 0.883369 | 0.251072 | 0.881328 | 0.430087 | 0.860067 | 0.00137525 | 0.871045 | 0.00810382 | 0.878046 | 0.0844789 | 0.871061 | 0.653798 | 0.865164 | 0.00129355 | 0.866037 | 0.0079 | 0.869043 | 0.0647648 | 0.871974 | 0.99944
0.892763 | 0.00246431 | 0.87767 | 0.0181135 | 0.879737 | 0.190418 | 0.886742 | 0.210503 | 0.880269 | 0.00188833 | 0.881276 | 0.00939852 | 0.885353 | 0.247264 | 0.883308 | 0.431646 | 0.861075 | 0.00135661 | 0.872062 | 0.00796311 | 0.87907 | 0.081312 | 0.873052 | 0.656211 | 0.867125 | 0.00127598 | 0.867055 | 0.00776226 | 0.871048 | 0.0616644 | 0.873022 | 1.00292
0.893786 | 0.00244449 | 0.878684 | 0.0178641 | 0.88075 | 0.190043 | 0.887749 | 0.211165 | 0.881287 | 0.00186181 | 0.88325 | 0.00926451 | 0.887345 | 0.242865 | 0.884331 | 0.433111 | 0.863073 | 0.00133622 | 0.874036 | 0.00780236 | 0.881037 | 0.0786219 | 0.875034 | 0.658474 | 0.868129 | 0.00125759 | 0.869037 | 0.00764174 | 0.873058 | 0.0589359 | 0.874941 | 1.00574
0.894797 | 0.00241782 | 0.879751 | 0.0176168 | 0.88177 | 0.189668 | 0.88876 | 0.211886 | 0.88329 | 0.00183812 | 0.884266 | 0.00910577 | 0.888348 | 0.238221 | 0.885353 | 0.434733 | 0.865072 | 0.00131782 | 0.876021 | 0.00765541 | 0.882076 | 0.0755746 | 0.877026 | 0.660684 | 0.870124 | 0.00124277 | 0.870046 | 0.00750574 | 0.874074 | 0.056453 | 0.876019 | 1.00781
0.895833 | 0.00239238 | 0.880761 | 0.0173807 | 0.883772 | 0.189262 | 0.890768 | 0.212614 | 0.885282 | 0.00181373 | 0.885294 | 0.00892582 | 0.889367 | 0.233514 | 0.886353 | 0.436201 | 0.867056 | 0.0012981 | 0.877077 | 0.00750081 | 0.884025 | 0.0727384 | 0.878025 | 0.662601 | 0.871127 | 0.0012281 | 0.871054 | 0.00735545 | 0.876019 | 0.0544835 | 0.877978 | 1.00955
0.897803 | 0.00236185 | 0.881762 | 0.0170753 | 0.885714 | 0.188771 | 0.892726 | 0.213338 | 0.886292 | 0.00179007 | 0.887304 | 0.00874937 | 0.891359 | 0.228503 | 0.888333 | 0.437856 | 0.869013 | 0.00128118 | 0.879034 | 0.00735157 | 0.885029 | 0.0700837 | 0.879069 | 0.664173 | 0.872152 | 0.00121403 | 0.873059 | 0.00720201 | 0.877047 | 0.052661 | 0.878981 | 1.01104
0.899816 | 0.0023302 | 0.883764 | 0.0167459 | 0.886724 | 0.188162 | 0.89378 | 0.214053 | 0.888251 | 0.00176579 | 0.889278 | 0.00858161 | 0.89336 | 0.223129 | 0.889338 | 0.439706 | 0.870062 | 0.00126564 | 0.881044 | 0.00720772 | 0.886072 | 0.0676457 | 0.880163 | 0.665734 | 0.874131 | 0.00120011 | 0.874076 | 0.0070657 | 0.879053 | 0.0508499 | 0.879998 | 1.01192
0.901789 | 0.00229982 | 0.884823 | 0.0164072 | 0.887755 | 0.187499 | 0.895748 | 0.214763 | 0.889284 | 0.00174357 | 0.891297 | 0.0083946 | 0.894362 | 0.217734 | 0.891337 | 0.441447 | 0.871087 | 0.0012523 | 0.88205 | 0.00707021 | 0.88808 | 0.0648863 | 0.882105 | 0.66731 | 0.87518 | 0.00118674 | 0.876064 | 0.00692405 | 0.880091 | 0.0488679 | 0.882036 | 1.01265
0.902813 | 0.00227388 | 0.886746 | 0.0160993 | 0.889733 | 0.186884 | 0.896824 | 0.215349 | 0.891286 | 0.00172502 | 0.893258 | 0.00822421 | 0.896356 | 0.212541 | 0.892339 | 0.443163 | 0.873064 | 0.00123887 | 0.884021 | 0.00692396 | 0.889078 | 0.0623874 | 0.883149 | 0.668993 | 0.877141 | 0.00117374 | 0.878036 | 0.00678661 | 0.882062 | 0.0471136 | 0.883989 | 1.01271
0.904753 | 0.00225179 | 0.888732 | 0.0158158 | 0.891744 | 0.186194 | 0.898722 | 0.215943 | 0.893251 | 0.00170559 | 0.89429 | 0.00807629 | 0.898356 | 0.207641 | 0.894283 | 0.444653 | 0.874078 | 0.00122648 | 0.886062 | 0.00679912 | 0.891058 | 0.0596326 | 0.885165 | 0.670524 | 0.878141 | 0.00116032 | 0.879077 | 0.00665687 | 0.884049 | 0.0452767 | 0.885003 | 1.01243
0.905789 | 0.0022325 | 0.889743 | 0.0155445 | 0.893716 | 0.185493 | 0.899792 | 0.216549 | 0.894249 | 0.00168971 | 0.89642 | 0.00793529 | 0.899363 | 0.202483 | 0.895314 | 0.446169 | 0.876033 | 0.00121197 | 0.88799 | 0.00667831 | 0.893067 | 0.057052 | 0.887165 | 0.671762 | 0.879139 | 0.00114942 | 0.880081 | 0.00651149 | 0.886043 | 0.0436536 | 0.886023 | 1.01193
0.906787 | 0.00221297 | 0.890751 | 0.0152759 | 0.894732 | 0.184753 | 0.901739 | 0.217074 | 0.895311 | 0.00167237 | 0.89836 | 0.0077961 | 0.900363 | 0.196791 | 0.896362 | 0.44759 | 0.877081 | 0.00119773 | 0.889052 | 0.00654875 | 0.895047 | 0.0549637 | 0.888162 | 0.672785 | 0.881146 | 0.00113703 | 0.882061 | 0.00637546 | 0.888042 | 0.0421319 | 0.887032 | 1.0107
0.9078 | 0.00219199 | 0.891756 | 0.0150343 | 0.895799 | 0.184097 | 0.902752 | 0.217644 | 0.896415 | 0.00165719 | 0.899375 | 0.00764633 | 0.902365 | 0.191057 | 0.898326 | 0.449147 | 0.879054 | 0.00118502 | 0.891031 | 0.00643907 | 0.896077 | 0.0529278 | 0.889168 | 0.673713 | 0.882165 | 0.00112406 | 0.884069 | 0.00624616 | 0.889057 | 0.041011 | 0.889033 | 1.00925
0.90981 | 0.00217039 | 0.89377 | 0.0147611 | 0.897731 | 0.183387 | 0.904723 | 0.218178 | 0.898346 | 0.00164153 | 0.901406 | 0.0074954 | 0.904344 | 0.184541 | 0.899351 | 0.450816 | 0.880107 | 0.00117242 | 0.89203 | 0.00633518 | 0.898039 | 0.0513729 | 0.890166 | 0.674458 | 0.884157 | 0.00110993 | 0.886089 | 0.00610767 | 0.891031 | 0.0400183 | 0.890072 | 1.00727
0.910814 | 0.00214477 | 0.895742 | 0.0144527 | 0.898747 | 0.182682 | 0.905742 | 0.218694 | 0.899401 | 0.00162344 | 0.903372 | 0.00735927 | 0.906382 | 0.177475 | 0.901325 | 0.452656 | 0.882016 | 0.00116217 | 0.894046 | 0.00622429 | 0.899053 | 0.0498942 | 0.891176 | 0.675178 | 0.885168 | 0.00109655 | 0.888046 | 0.00598843 | 0.892043 | 0.039175 | 0.891116 | 1.00451
0.912821 | 0.00211675 | 0.896807 | 0.0141652 | 0.900755 | 0.181893 | 0.906758 | 0.219187 | 0.901371 | 0.0016027 | 0.905352 | 0.00721832 | 0.908346 | 0.17106 | 0.903378 | 0.454369 | 0.883037 | 0.00115221 | 0.895981 | 0.00611296 | 0.900129 | 0.0485346 | 0.893142 | 0.675922 | 0.887141 | 0.00108553 | 0.889046 | 0.00588893 | 0.893055 | 0.038329 | 0.89307 | 1.00075
0.914803 | 0.00208741 | 0.898757 | 0.0138872 | 0.90178 | 0.181055 | 0.908729 | 0.219676 | 0.902383 | 0.0015813 | 0.907365 | 0.00708205 | 0.910366 | 0.165302 | 0.905323 | 0.45598 | 0.884065 | 0.00114364 | 0.897037 | 0.00601013 | 0.902031 | 0.0471205 | 0.894147 | 0.676552 | 0.889132 | 0.00107449 | 0.89005 | 0.00579463 | 0.894073 | 0.0374808 | 0.894134 | 0.995236
0.916829 | 0.00205982 | 0.900741 | 0.0136549 | 0.903741 | 0.180161 | 0.909735 | 0.220129 | 0.904392 | 0.00156331 | 0.908379 | 0.00696347 | 0.912335 | 0.160343 | 0.9073 | 0.457486 | 0.885068 | 0.00113541 | 0.899038 | 0.00590377 | 0.903093 | 0.0457224 | 0.896167 | 0.67703 | 0.890159 | 0.00106499 | 0.892044 | 0.00569414 | 0.896031 | 0.0366499 | 0.896118 | 0.988199
0.91881 | 0.00203231 | 0.901771 | 0.0134332 | 0.904774 | 0.179112 | 0.910777 | 0.220642 | 0.90639 | 0.00154517 | 0.910406 | 0.00684339 | 0.91334 | 0.155643 | 0.908325 | 0.458758 | 0.886066 | 0.00112752 | 0.90103 | 0.00580522 | 0.905169 | 0.044256 | 0.898149 | 0.67734 | 0.891159 | 0.0010541 | 0.89307 | 0.00559291 | 0.897029 | 0.0357686 | 0.898118 | 0.980966
0.920813 | 0.00200684 | 0.902771 | 0.0131899 | 0.906743 | 0.177981 | 0.91274 | 0.221149 | 0.908377 | 0.00152745 | 0.912402 | 0.00672862 | 0.914382 | 0.151275 | 0.909369 | 0.459895 | 0.887074 | 0.0011172 | 0.902083 | 0.00570307 | 0.906184 | 0.042849 | 0.899158 | 0.677336 | 0.892177 | 0.00104517 | 0.895061 | 0.0054788 | 0.899048 | 0.0348939 | 0.900094 | 0.97337
0.922802 | 0.00198341 | 0.904723 | 0.0129648 | 0.908788 | 0.176678 | 0.913767 | 0.221587 | 0.909394 | 0.00151038 | 0.913407 | 0.00662537 | 0.916321 | 0.147447 | 0.911311 | 0.460926 | 0.889016 | 0.00110661 | 0.904029 | 0.00558975 | 0.908183 | 0.0415489 | 0.901114 | 0.67722 | 0.894133 | 0.00103499 | 0.897024 | 0.00537336 | 0.900045 | 0.0340395 | 0.902086 | 0.963902
0.923831 | 0.00196136 | 0.905736 | 0.0127516 | 0.910753 | 0.175209 | 0.915773 | 0.222059 | 0.910416 | 0.00149558 | 0.915374 | 0.00651978 | 0.917361 | 0.143681 | 0.91237 | 0.461882 | 0.89004 | 0.00109387 | 0.906123 | 0.00548332 | 0.910138 | 0.0401826 | 0.902126 | 0.676885 | 0.896208 | 0.00102356 | 0.899045 | 0.00527347 | 0.902024 | 0.0332381 | 0.903116 | 0.954588
0.92581 | 0.00194145 | 0.907751 | 0.0125168 | 0.912788 | 0.173696 | 0.917743 | 0.222491 | 0.912401 | 0.0014801 | 0.917363 | 0.00643269 | 0.919323 | 0.139304 | 0.914384 | 0.462799 | 0.892076 | 0.00108012 | 0.908148 | 0.00538553 | 0.911161 | 0.0388603 | 0.903145 | 0.676223 | 0.898135 | 0.00101163 | 0.900064 | 0.00517773 | 0.90307 | 0.0323744 | 0.904127 | 0.94458
0.927771 | 0.0019218 | 0.909756 | 0.0123035 | 0.914776 | 0.172141 | 0.918749 | 0.222862 | 0.914378 | 0.00146452 | 0.918361 | 0.0063447 | 0.920326 | 0.13518 | 0.91635 | 0.463505 | 0.89408 | 0.00106655 | 0.910124 | 0.00528659 | 0.913159 | 0.0375192 | 0.905127 | 0.67541 | 0.899162 | 0.000999968 | 0.902032 | 0.00509291 | 0.905062 | 0.0315449 | 0.906097 | 0.932215
0.928809 | 0.00190329 | 0.910765 | 0.0121025 | 0.916775 | 0.170672 | 0.919785 | 0.223272 | 0.91541 | 0.00144818 | 0.919389 | 0.00625366 | 0.921346 | 0.131162 | 0.918305 | 0.463972 | 0.896065 | 0.00105375 | 0.912112 | 0.00520244 | 0.915187 | 0.0364141 | 0.906124 | 0.674363 | 0.901133 | 0.00098913 | 0.90303 | 0.00501158 | 0.907065 | 0.0306291 | 0.908119 | 0.919091
0.930811 | 0.00188387 | 0.91179 | 0.0118971 | 0.918734 | 0.169231 | 0.921722 | 0.223623 | 0.917375 | 0.00143209 | 0.921369 | 0.00617927 | 0.92337 | 0.127152 | 0.920293 | 0.464334 | 0.898079 | 0.00104051 | 0.913119 | 0.00512858 | 0.917199 | 0.0353553 | 0.90815 | 0.672904 | 0.903162 | 0.000978105 | 0.905047 | 0.00493989 | 0.909048 | 0.029776 | 0.909125 | 0.902949
0.931818 | 0.00186688 | 0.91376 | 0.0117277 | 0.919777 | 0.16766 | 0.922811 | 0.223985 | 0.919365 | 0.00141738 | 0.922399 | 0.0060994 | 0.925361 | 0.123266 | 0.921311 | 0.46447 | 0.900047 | 0.00102983 | 0.914121 | 0.00506903 | 0.919179 | 0.034384 | 0.910148 | 0.671326 | 0.905168 | 0.000967994 | 0.906074 | 0.0048674 | 0.911035 | 0.0289785 | 0.911153 | 0.886849
0.933801 | 0.00185012 | 0.914761 | 0.0115497 | 0.921758 | 0.166047 | 0.92477 | 0.224405 | 0.920422 | 0.00140235 | 0.924367 | 0.00601679 | 0.926368 | 0.119183 | 0.922368 | 0.464491 | 0.901065 | 0.00102027 | 0.916124 | 0.0050113 | 0.920209 | 0.0335964 | 0.911155 | 0.669406 | 0.90713 | 0.000957915 | 0.908029 | 0.00479936 | 0.913059 | 0.0282882 | 0.913113 | 0.869389
0.934831 | 0.00183174 | 0.9167 | 0.0113589 | 0.922786 | 0.16455 | 0.926764 | 0.224809 | 0.922393 | 0.00138517 | 0.925374 | 0.00593834 | 0.928385 | 0.11563 | 0.924298 | 0.464421 | 0.903044 | 0.00101261 | 0.917122 | 0.00495313 | 0.921221 | 0.0328278 | 0.91314 | 0.667411 | 0.909136 | 0.000948481 | 0.909036 | 0.00472171 | 0.915009 | 0.0276737 | 0.914135 | 0.850757
0.936777 | 0.00181338 | 0.917767 | 0.0111899 | 0.924759 | 0.163044 | 0.927768 | 0.225173 | 0.924395 | 0.0013694 | 0.926404 | 0.00585928 | 0.929388 | 0.112643 | 0.925368 | 0.464297 | 0.905093 | 0.00100635 | 0.918153 | 0.00489503 | 0.923169 | 0.032082 | 0.915145 | 0.665128 | 0.911151 | 0.000939836 | 0.910073 | 0.00464644 | 0.916018 | 0.0271681 | 0.916089 | 0.831274
0.937831 | 0.00179641 | 0.918768 | 0.0110304 | 0.926729 | 0.161403 | 0.929755 | 0.225528 | 0.926408 | 0.00135412 | 0.928385 | 0.00577757 | 0.931356 | 0.109683 | 0.927382 | 0.464123 | 0.906121 | 0.000998701 | 0.919168 | 0.0048354 | 0.924193 | 0.0313862 | 0.916151 | 0.662835 | 0.912178 | 0.000931328 | 0.912065 | 0.00457169 | 0.917053 | 0.0266966 | 0.917098 | 0.813142
0.939755 | 0.0017799 | 0.920737 | 0.0108638 | 0.927772 | 0.159618 | 0.931745 | 0.22585 | 0.928401 | 0.0013399 | 0.929395 | 0.00569445 | 0.932358 | 0.106467 | 0.929339 | 0.463933 | 0.907166 | 0.000990904 | 0.921143 | 0.00478227 | 0.92615 | 0.0306319 | 0.918144 | 0.660047 | 0.914156 | 0.000923443 | 0.914042 | 0.00450295 | 0.919078 | 0.0262798 | 0.919082 | 0.796986
0.941799 | 0.0017642 | 0.921767 | 0.0107225 | 0.928773 | 0.15777 | 0.932763 | 0.226149 | 0.930353 | 0.0013282 | 0.931387 | 0.00560842 | 0.933363 | 0.10332 | 0.930382 | 0.463805 | 0.908165 | 0.000983535 | 0.922158 | 0.0047227 | 0.928143 | 0.0299265 | 0.919163 | 0.657091 | 0.916133 | 0.000917056 | 0.916031 | 0.00442598 | 0.92014 | 0.0258642 | 0.920086 | 0.78033
0.942802 | 0.00175014 | 0.922769 | 0.0105618 | 0.930831 | 0.155854 | 0.934722 | 0.226434 | 0.931376 | 0.00131714 | 0.933334 | 0.00552492 | 0.93539 | 0.0996794 | 0.932321 | 0.463823 | 0.910164 | 0.000974993 | 0.923188 | 0.00466057 | 0.92917 | 0.0293572 | 0.92113 | 0.65421 | 0.917166 | 0.000911254 | 0.917037 | 0.00435601 | 0.921149 | 0.0253969 | 0.921095 | 0.761722
0.943815 | 0.00173435 | 0.924749 | 0.0104051 | 0.932765 | 0.153834 | 0.935758 | 0.226644 | 0.932397 | 0.00130607 | 0.934408 | 0.00544248 | 0.937369 | 0.0962643 | 0.933353 | 0.463996 | 0.912152 | 0.000964894 | 0.925165 | 0.00459229 | 0.930233 | 0.0288043 | 0.922175 | 0.651083 | 0.919155 | 0.000904363 | 0.918069 | 0.0042957 | 0.923151 | 0.0249152 | 0.922096 | 0.741701
0.945738 | 0.00172069 | 0.925778 | 0.0102634 | 0.934763 | 0.151841 | 0.937744 | 0.226828 | 0.93341 | 0.00129679 | 0.936378 | 0.00536073 | 0.939381 | 0.0925278 | 0.93535 | 0.464298 | 0.913209 | 0.000956368 | 0.926165 | 0.00452743 | 0.932157 | 0.02829 | 0.924136 | 0.647414 | 0.920235 | 0.00090028 | 0.92013 | 0.00423147 | 0.924181 | 0.0244314 | 0.923115 | 0.720552
0.946835 | 0.00170534 | 0.926795 | 0.0101242 | 0.935762 | 0.14996 | 0.938754 | 0.227005 | 0.935392 | 0.0012865 | 0.937387 | 0.00528285 | 0.94134 | 0.0891434 | 0.937346 | 0.464563 | 0.915168 | 0.000948717 | 0.928144 | 0.004454 | 0.933169 | 0.0277867 | 0.925142 | 0.643143 | 0.921264 | 0.000895797 | 0.922154 | 0.00416772 | 0.926154 | 0.0238641 | 0.925101 | 0.694753
0.948845 | 0.00168884 | 0.928751 | 0.00999509 | 0.937775 | 0.148092 | 0.939766 | 0.227126 | 0.937399 | 0.00127603 | 0.939399 | 0.00520551 | 0.943376 | 0.0862657 | 0.93933 | 0.4648 | 0.917122 | 0.000942244 | 0.930128 | 0.00438536 | 0.934184 | 0.0272083 | 0.926173 | 0.639124 | 0.923281 | 0.000888675 | 0.923178 | 0.00409723 | 0.92814 | 0.0233175 | 0.927059 | 0.665346
0.950815 | 0.00167322 | 0.929755 | 0.00986407 | 0.938781 | 0.146314 | 0.940787 | 0.227239 | 0.938412 | 0.00126554 | 0.941358 | 0.00513185 | 0.944376 | 0.0834984 | 0.94033 | 0.46471 | 0.918158 | 0.000936155 | 0.932151 | 0.00431986 | 0.936205 | 0.026638 | 0.928163 | 0.634369 | 0.925272 | 0.000884963 | 0.925176 | 0.00403215 | 0.930174 | 0.0228121 | 0.9281 | 0.631307
0.951817 | 0.00165919 | 0.930754 | 0.00972595 | 0.939778 | 0.144458 | 0.942724 | 0.227342 | 0.939416 | 0.00125501 | 0.942365 | 0.00506303 | 0.946325 | 0.0809177 | 0.94236 | 0.464377 | 0.919167 | 0.000930265 | 0.933153 | 0.00425746 | 0.938131 | 0.0261209 | 0.930105 | 0.629826 | 0.927219 | 0.000878987 | 0.927138 | 0.00397521 | 0.932143 | 0.0222829 | 0.930097 | 0.59616
0.953781 | 0.00164478 | 0.931761 | 0.00957697 | 0.94177 | 0.142369 | 0.943741 | 0.227455 | 0.941408 | 0.00124574 | 0.944351 | 0.00499759 | 0.947374 | 0.0786678 | 0.944325 | 0.463687 | 0.920197 | 0.00092547 | 0.935156 | 0.00420049 | 0.939177 | 0.0256296 | 0.931147 | 0.624768 | 0.928281 | 0.000871249 | 0.928144 | 0.00391869 | 0.934138 | 0.021836 | 0.93208 | 0.564901
0.954801 | 0.00163264 | 0.933781 | 0.0094328 | 0.943715 | 0.140068 | 0.944768 | 0.22756 | 0.942421 | 0.00123754 | 0.945388 | 0.00493664 | 0.949361 | 0.0764277 | 0.945365 | 0.462493 | 0.922166 | 0.000920396 | 0.936156 | 0.00414896 | 0.941147 | 0.0251684 | 0.932183 | 0.618826 | 0.930248 | 0.000867619 | 0.930143 | 0.00385583 | 0.935183 | 0.0214262 | 0.934108 | 0.534829
0.955825 | 0.00162189 | 0.935779 | 0.009284 | 0.944795 | 0.137632 | 0.94677 | 0.227648 | 0.944353 | 0.00122826 | 0.946396 | 0.00487938 | 0.951334 | 0.0742753 | 0.947332 | 0.461081 | 0.923172 | 0.000913935 | 0.938152 | 0.00409574 | 0.942153 | 0.0248022 | 0.934136 | 0.61306 | 0.932253 | 0.000861794 | 0.931149 | 0.0037997 | 0.937118 | 0.0210354 | 0.936106 | 0.504596
0.957784 | 0.00161155 | 0.936778 | 0.00913361 | 0.946767 | 0.135213 | 0.948777 | 0.227715 | 0.945379 | 0.00121981 | 0.948391 | 0.00481509 | 0.95235 | 0.0722851 | 0.948374 | 0.459403 | 0.924191 | 0.000907195 | 0.939157 | 0.00404188 | 0.94316 | 0.0244466 | 0.935141 | 0.6067 | 0.934221 | 0.000859166 | 0.933161 | 0.00374376 | 0.93914 | 0.0206288 | 0.937104 | 0.476077
0.958786 | 0.00160131 | 0.938706 | 0.008992 | 0.948717 | 0.132901 | 0.949821 | 0.227771 | 0.946391 | 0.00121265 | 0.949416 | 0.00475397 | 0.953357 | 0.0702594 | 0.950346 | 0.457238 | 0.926195 | 0.000900704 | 0.941151 | 0.00398933 | 0.944182 | 0.0240327 | 0.937148 | 0.598589 | 0.935243 | 0.000856246 | 0.93515 | 0.00368138 | 0.940179 | 0.0202184 | 0.938139 | 0.449953
0.959803 | 0.00158929 | 0.939747 | 0.00887123 | 0.950714 | 0.130514 | 0.951734 | 0.227795 | 0.947413 | 0.00120425 | 0.951352 | 0.00469207 | 0.955358 | 0.0686222 | 0.952332 | 0.454901 | 0.928158 | 0.000894034 | 0.94217 | 0.00393779 | 0.946154 | 0.0236259 | 0.939159 | 0.589713 | 0.936266 | 0.000853345 | 0.937153 | 0.00362321 | 0.94213 | 0.0198099 | 0.940133 | 0.424917
0.960826 | 0.00157829 | 0.940745 | 0.00876583 | 0.951755 | 0.127859 | 0.952756 | 0.227765 | 0.949396 | 0.00119543 | 0.952388 | 0.00463354 | 0.956362 | 0.067031 | 0.953356 | 0.452406 | 0.930135 | 0.00088779 | 0.944162 | 0.00388775 | 0.947202 | 0.023205 | 0.940173 | 0.581436 | 0.93727 | 0.000846786 | 0.938151 | 0.00356883 | 0.944166 | 0.0194789 | 0.942132 | 0.399562
0.962816 | 0.00156659 | 0.942744 | 0.00865242 | 0.953736 | 0.125363 | 0.953761 | 0.227713 | 0.950422 | 0.00118609 | 0.954358 | 0.00457857 | 0.95836 | 0.0651956 | 0.955356 | 0.449318 | 0.931174 | 0.000881658 | 0.945159 | 0.00383849 | 0.949177 | 0.0227695 | 0.94218 | 0.572117 | 0.939281 | 0.000846319 | 0.940175 | 0.00351987 | 0.946101 | 0.0191578 | 0.944058 | 0.371727
0.964788 | 0.00155398 | 0.943744 | 0.00854716 | 0.955779 | 0.12298 | 0.955737 | 0.227627 | 0.952413 | 0.00117528 | 0.955358 | 0.00451891 | 0.959369 | 0.063477 | 0.957361 | 0.44605 | 0.933148 | 0.000876643 | 0.947143 | 0.00379058 | 0.951086 | 0.0223534 | 0.944111 | 0.562946 | 0.941224 | 0.000839531 | 0.942135 | 0.00347675 | 0.947135 | 0.0188619 | 0.945091 | 0.346593
0.965788 | 0.00154265 | 0.944743 | 0.00844108 | 0.95776 | 0.120867 | 0.957779 | 0.227525 | 0.954399 | 0.00116505 | 0.956392 | 0.00445606 | 0.960395 | 0.0618049 | 0.958379 | 0.442634 | 0.934173 | 0.000872264 | 0.94818 | 0.00374342 | 0.952177 | 0.0219878 | 0.945141 | 0.554408 | 0.943215 | 0.000833673 | 0.943145 | 0.00343544 | 0.948142 | 0.0186136 | 0.947106 | 0.324727
0.966796 | 0.00153164 | 0.945742 | 0.00833786 | 0.959732 | 0.11875 | 0.959745 | 0.227392 | 0.956408 | 0.00115635 | 0.958386 | 0.00438746 | 0.962393 | 0.0601108 | 0.960364 | 0.439174 | 0.935221 | 0.000867804 | 0.950132 | 0.00369786 | 0.953181 | 0.021654 | 0.946175 | 0.544842 | 0.94427 | 0.000834201 | 0.944171 | 0.00338966 | 0.949153 | 0.0183655 | 0.949157 | 0.305591
0.968766 | 0.00152241 | 0.947743 | 0.00823588 | 0.960754 | 0.11696 | 0.960785 | 0.227242 | 0.957406 | 0.00114771 | 0.960406 | 0.00432574 | 0.964395 | 0.05853 | 0.962332 | 0.436249 | 0.937158 | 0.00086277 | 0.951182 | 0.00365025 | 0.955155 | 0.0213543 | 0.94812 | 0.536201 | 0.946259 | 0.000829655 | 0.946121 | 0.00334956 | 0.951164 | 0.0180762 | 0.951093 | 0.288054
0.969782 | 0.00151331 | 0.948747 | 0.00811589 | 0.961779 | 0.115467 | 0.962744 | 0.227063 | 0.959333 | 0.00114082 | 0.962399 | 0.00426238 | 0.965429 | 0.0568108 | 0.963348 | 0.433422 | 0.938188 | 0.000857571 | 0.953131 | 0.00360655 | 0.956186 | 0.0210742 | 0.949123 | 0.527017 | 0.948227 | 0.000829973 | 0.947153 | 0.00330789 | 0.952164 | 0.017758 | 0.952126 | 0.270422
0.970784 | 0.00150321 | 0.949808 | 0.00798558 | 0.962785 | 0.11407 | 0.963758 | 0.22689 | 0.960369 | 0.0011343 | 0.964357 | 0.00419925 | 0.967352 | 0.0551006 | 0.964345 | 0.430347 | 0.940186 | 0.000852129 | 0.954176 | 0.0035635 | 0.95719 | 0.0207688 | 0.950171 | 0.51546 | 0.949257 | 0.000825761 | 0.949159 | 0.0032596 | 0.954171 | 0.0174321 | 0.954101 | 0.255836
0.97277 | 0.0014926 | 0.951745 | 0.00784221 | 0.964734 | 0.112475 | 0.965707 | 0.226694 | 0.961417 | 0.00112798 | 0.965398 | 0.00414511 | 0.968385 | 0.0534259 | 0.965348 | 0.427202 | 0.94216 | 0.000846392 | 0.956114 | 0.00352681 | 0.958193 | 0.0204384 | 0.952159 | 0.503757 | 0.951272 | 0.000822056 | 0.951151 | 0.00321382 | 0.956158 | 0.0171065 | 0.955117 | 0.243402
0.973803 | 0.00148236 | 0.953783 | 0.0077008 | 0.965746 | 0.110733 | 0.966763 | 0.226438 | 0.963409 | 0.00112091 | 0.966437 | 0.00409419 | 0.970406 | 0.0517929 | 0.966357 | 0.423381 | 0.944168 | 0.000841538 | 0.957126 | 0.00349386 | 0.960127 | 0.0201114 | 0.953161 | 0.49187 | 0.953276 | 0.000815512 | 0.952196 | 0.00317112 | 0.958146 | 0.0167792 | 0.957124 | 0.231501
0.975788 | 0.00147109 | 0.955773 | 0.00756114 | 0.966761 | 0.108836 | 0.968776 | 0.226177 | 0.96441 | 0.00111487 | 0.968394 | 0.00404313 | 0.97239 | 0.0500412 | 0.968353 | 0.418911 | 0.946158 | 0.000836198 | 0.958152 | 0.0034634 | 0.961209 | 0.0197565 | 0.955206 | 0.477572 | 0.955253 | 0.000811114 | 0.954151 | 0.00312471 | 0.959193 | 0.016457 | 0.959095 | 0.21985
0.97679 | 0.00146093 | 0.95776 | 0.00742734 | 0.968752 | 0.106931 | 0.969811 | 0.22588 | 0.966358 | 0.00110735 | 0.970397 | 0.00398642 | 0.974389 | 0.0485064 | 0.970375 | 0.414309 | 0.947178 | 0.000831595 | 0.959155 | 0.00343322 | 0.96318 | 0.0194342 | 0.957167 | 0.463523 | 0.956262 | 0.000804893 | 0.956132 | 0.00308429 | 0.961138 | 0.0161565 | 0.96012 | 0.210777
0.978768 | 0.00145316 | 0.959757 | 0.0073184 | 0.970766 | 0.105262 | 0.971781 | 0.225555 | 0.967443 | 0.00110089 | 0.971408 | 0.00392693 | 0.976337 | 0.0469526 | 0.972365 | 0.410143 | 0.949209 | 0.000827566 | 0.960156 | 0.00340222 | 0.965164 | 0.019121 | 0.958187 | 0.449961 | 0.957273 | 0.000801099 | 0.95715 | 0.00304496 | 0.963198 | 0.0158825 | 0.961132 | 0.201823
0.979775 | 0.00144457 | 0.960755 | 0.00721234 | 0.971774 | 0.103537 | 0.973738 | 0.22513 | 0.969408 | 0.00109426 | 0.973396 | 0.00386681 | 0.977367 | 0.0456288 | 0.974269 | 0.406085 | 0.951205 | 0.00082403 | 0.96117 | 0.00336607 | 0.966164 | 0.0188595 | 0.960147 | 0.434816 | 0.959307 | 0.000802311 | 0.959151 | 0.00300352 | 0.96514 | 0.0156188 | 0.963112 | 0.194958
0.980777 | 0.00143697 | 0.961754 | 0.00711319 | 0.973736 | 0.101792 | 0.974802 | 0.224658 | 0.97041 | 0.00108764 | 0.975422 | 0.00381454 | 0.97935 | 0.0445191 | 0.975311 | 0.402788 | 0.953132 | 0.00082099 | 0.963104 | 0.00332832 | 0.967209 | 0.0185798 | 0.962173 | 0.421059 | 0.961226 | 0.000800137 | 0.961118 | 0.00296336 | 0.966146 | 0.0153371 | 0.964113 | 0.188017
0.981783 | 0.00143004 | 0.963748 | 0.00702641 | 0.974756 | 0.100286 | 0.976769 | 0.224179 | 0.972396 | 0.00108161 | 0.977404 | 0.00376165 | 0.980391 | 0.0434622 | 0.976345 | 0.399233 | 0.954144 | 0.000818003 | 0.964149 | 0.00329329 | 0.968207 | 0.018344 | 0.963183 | 0.40666 | 0.962249 | 0.000800297 | 0.962165 | 0.00292215 | 0.968125 | 0.0150826 | 0.965119 | 0.180935
0.98284 | 0.00142315 | 0.964774 | 0.00693498 | 0.9758 | 0.0987707 | 0.978779 | 0.223717 | 0.973433 | 0.00107601 | 0.978427 | 0.00371083 | 0.982385 | 0.042442 | 0.977371 | 0.395388 | 0.955159 | 0.00081549 | 0.966106 | 0.00325681 | 0.970175 | 0.018085 | 0.965138 | 0.392591 | 0.964269 | 0.000797152 | 0.964198 | 0.0028832 | 0.969166 | 0.0148554 | 0.967095 | 0.17393
0.984737 | 0.00141484 | 0.966727 | 0.00684181 | 0.977786 | 0.0971105 | 0.980737 | 0.223189 | 0.97536 | 0.00107077 | 0.98039 | 0.00366711 | 0.983384 | 0.0414824 | 0.979311 | 0.391542 | 0.95616 | 0.00081303 | 0.967132 | 0.00322189 | 0.971218 | 0.017795 | 0.967136 | 0.379361 | 0.966231 | 0.000796514 | 0.96614 | 0.00284877 | 0.971156 | 0.0146364 | 0.968134 | 0.167857
0.985769 | 0.00140654 | 0.967775 | 0.00675181 | 0.979716 | 0.0954554 | 0.981751 | 0.222657 | 0.976396 | 0.00106583 | 0.981415 | 0.00362166 | 0.984391 | 0.0405932 | 0.980335 | 0.387128 | 0.957206 | 0.000810755 | 0.968139 | 0.00319307 | 0.973191 | 0.0175238 | 0.968159 | 0.367118 | 0.967242 | 0.000795452 | 0.968125 | 0.00281497 | 0.973175 | 0.0144058 | 0.970115 | 0.161371
0.986812 | 0.00139751 | 0.968795 | 0.00666458 | 0.980781 | 0.0936021 | 0.982777 | 0.222112 | 0.977405 | 0.00106115 | 0.983353 | 0.00357778 | 0.986374 | 0.0397159 | 0.98233 | 0.382194 | 0.959233 | 0.00080807 | 0.969151 | 0.00316065 | 0.974206 | 0.0172685 | 0.970129 | 0.354363 | 0.969281 | 0.000793446 | 0.969153 | 0.00277971 | 0.974178 | 0.0141739 | 0.971115 | 0.154869
0.988818 | 0.00138934 | 0.970762 | 0.00656825 | 0.982785 | 0.0916438 | 0.984765 | 0.221573 | 0.978413 | 0.00105645 | 0.984373 | 0.00353176 | 0.987378 | 0.0389086 | 0.983351 | 0.376371 | 0.961159 | 0.000806046 | 0.971113 | 0.00313221 | 0.976171 | 0.0170317 | 0.971164 | 0.343645 | 0.971234 | 0.000792336 | 0.97016 | 0.00274548 | 0.975188 | 0.0139403 | 0.973111 | 0.1492
0.990802 | 0.00138172 | 0.971767 | 0.0064708 | 0.98476 | 0.0898729 | 0.986709 | 0.221011 | 0.98039 | 0.0010523 | 0.986404 | 0.00348502 | 0.988415 | 0.0379993 | 0.984349 | 0.370612 | 0.96216 | 0.000803945 | 0.972147 | 0.0031003 | 0.977193 | 0.0167707 | 0.973172 | 0.333255 | 0.972247 | 0.000789358 | 0.972168 | 0.00271288 | 0.977166 | 0.0137137 | 0.974133 | 0.143412
0.991819 | 0.00137221 | 0.973819 | 0.00635578 | 0.986762 | 0.0881254 | 0.987748 | 0.220325 | 0.981404 | 0.00104757 | 0.988363 | 0.00343568 | 0.990395 | 0.0370614 | 0.986325 | 0.364312 | 0.963197 | 0.000802046 | 0.973164 | 0.00306668 | 0.978195 | 0.0165091 | 0.974175 | 0.322273 | 0.973254 | 0.000789539 | 0.974174 | 0.00267954 | 0.97913 | 0.0134836 | 0.976098 | 0.137934
0.993801 | 0.00136347 | 0.975777 | 0.00624108 | 0.988752 | 0.0863425 | 0.989729 | 0.219656 | 0.983384 | 0.00104333 | 0.989423 | 0.0033931 | 0.991402 | 0.0361265 | 0.988358 | 0.357847 | 0.964197 | 0.000800642 | 0.975133 | 0.00302945 | 0.980193 | 0.0162019 | 0.976126 | 0.311316 | 0.97524 | 0.000787667 | 0.976165 | 0.00264445 | 0.981125 | 0.0132487 | 0.978094 | 0.132583
0.994806 | 0.0013561 | 0.977774 | 0.00613796 | 0.990748 | 0.0846419 | 0.990761 | 0.218949 | 0.984398 | 0.00103869 | 0.991389 | 0.00335119 | 0.993354 | 0.0350399 | 0.990316 | 0.350625 | 0.965202 | 0.000798689 | 0.97616 | 0.00299247 | 0.982215 | 0.0159081 | 0.977162 | 0.300203 | 0.977244 | 0.000785668 | 0.978159 | 0.00260826 | 0.982173 | 0.0130489 | 0.979143 | 0.127722
0.996813 | 0.00134892 | 0.979801 | 0.0060333 | 0.991762 | 0.0830775 | 0.992785 | 0.218251 | 0.986402 | 0.00103395 | 0.993337 | 0.00331116 | 0.99536 | 0.0340019 | 0.991366 | 0.342858 | 0.967155 | 0.000796993 | 0.978179 | 0.00295473 | 0.984183 | 0.0155854 | 0.979118 | 0.289564 | 0.979263 | 0.000782941 | 0.979168 | 0.00257713 | 0.984121 | 0.0128856 | 0.981139 | 0.122932
0.998774 | 0.00134149 | 0.981747 | 0.00594785 | 0.993789 | 0.0815305 | 0.994684 | 0.217501 | 0.987403 | 0.0010294 | 0.994392 | 0.0032739 | 0.997357 | 0.0330146 | 0.993336 | 0.335779 | 0.968164 | 0.00079454 | 0.980184 | 0.00291912 | 0.986199 | 0.0152915 | 0.98117 | 0.279202 | 0.981236 | 0.000783549 | 0.98116 | 0.00254647 | 0.985149 | 0.0127295 | 0.983119 | 0.119008
0.999787 | 0.00133407 | 0.982772 | 0.00586603 | 0.995749 | 0.0800533 | 0.99575 | 0.21674 | 0.989455 | 0.00102514 | 0.995395 | 0.00323537 |  |  | 0.995346 | 0.328812 | 0.969165 | 0.000792536 | 0.982157 | 0.00288465 | 0.98815 | 0.0150258 | 0.983113 | 0.270092 | 0.983173 | 0.000783603 | 0.983174 | 0.0025174 | 0.986149 | 0.0125557 | 0.984117 | 0.115675
1.0008 | 0.00132691 | 0.983776 | 0.00578938 | 0.997727 | 0.0786642 | 0.997716 | 0.215829 | 0.99137 | 0.00102126 | 0.997397 | 0.00319722 |  |  | 0.997362 | 0.321719 | 0.971154 | 0.000790324 | 0.983172 | 0.00285084 | 0.989216 | 0.014795 | 0.984129 | 0.26102 | 0.984242 | 0.00078402 | 0.98512 | 0.00248964 |  |  | 0.986104 | 0.11253
1.00282 | 0.00132014 | 0.985737 | 0.00572275 | 0.998765 | 0.0774223 | 0.998759 | 0.21495 | 0.992391 | 0.00101811 | [6 empty] | 0.972203 | 0.000788914 | 0.984196 | 0.00281968 |  |  | 0.986119 | 0.253006 | 0.986228 | 0.000784372 | 0.986136 | 0.00246469 |  |  | 0.987118 | 0.109737
1.00478 | 0.00131369 | 0.986772 | 0.00565806 | 1.00068 | 0.0763541 | 1.00077 | 0.213964 | 0.993391 | 0.0010148 | [6 empty] | 0.974173 | 0.000787265 | 0.986179 | 0.00279073 |  |  | 0.987182 | 0.245049
|  | 0.988769 | 0.00558727 | 1.00174 | 0.0753654 | 1.00279 | 0.212961 | 0.994434 | 0.00101181 | [6 empty] | 0.975192 | 0.000785695 | 0.988162 | 0.00276032 |  |  | 0.989161 | 0.236501
|  | 0.989771 | 0.00551503 | 1.00276 | 0.0744256 | 1.00477 | 0.211925 | 0.995436 | 0.00100875 | [6 empty] | 0.977191 | 0.000784409 | 0.989167 | 0.00272786
|  | 0.990786 | 0.00543526 | 1.00378 | 0.0734782 |  |  | 0.997414 | 0.0010049 | [6 empty] | 0.978227 | 0.000783093
|  | 0.992781 | 0.00535312 | 1.00573 | 0.0727008 | [10 empty] | 0.980241 | 0.000782107
|  | 0.994779 | 0.00527374 | [12 empty] | 0.982197 | 0.000780499
|  | 0.996783 | 0.00518481 | [12 empty] | 0.983202 | 0.000779568
|  | 0.998719 | 0.0051033 | [12 empty] | 0.985181 | 0.000778578
|  | 0.999765 | 0.00502812 | [12 empty] | 0.987192 | 0.000777794
|  | 1.0018 | 0.00495792 | [12 empty] | 0.988222 | 0.000777116
|  | 1.00375 | 0.00489693 | [12 empty] | 0.990124 | 0.000776418

## Pt50Ru50
[KOH] (M) | P_CO (%) | [KOH] (M) | P_CO (%) | [KOH] (M) | P_CO (%) | [KOH] (M) | P_CO (%) | [KOH] (M) | P_CO (%) | [KOH] (M) | P_CO (%) | [KOH] (M) | P_CO (%) | [KOH] (M) | P_CO (%) | [KOH] (M) | P_CO (%) | [KOH] (M) | P_CO (%) | [KOH] (M) | P_CO (%) | [KOH] (M) | P_CO (%) | [KOH] (M) | P_CO (%) | [KOH] (M) | P_CO (%) | [KOH] (M) | P_CO (%) | [KOH] (M) | P_CO (%)
0.1 | 0.1 | 0.1 | 1 | 0.1 | 10 | 0.1 | 100 | 0.25 | 0.1 | 0.25 | 1 | 0.25 | 10 | 0.25 | 100 | 0.5 | 0.1 | 0.5 | 1 | 0.5 | 10 | 0.5 | 100 | 1 | 0.1 | 1 | 1 | 1 | 10 | 1 | 100
E_RHE (V) | j (mA/cm2) | E_RHE (V) | j (mA/cm2) | E_RHE (V) | j (mA/cm2) | E_RHE (V) | j (mA/cm2) | E_RHE (V) | j (mA/cm2) | E_RHE (V) | j (mA/cm2) | E_RHE (V) | j (mA/cm2) | E_RHE (V) | j (mA/cm2) | E_RHE (V) | j (mA/cm2) | E_RHE (V) | j (mA/cm2) | E_RHE (V) | j (mA/cm2) | E_RHE (V) | j (mA/cm2) | E_RHE (V) | j (mA/cm2) | E_RHE (V) | j (mA/cm2) | E_RHE (V) | j (mA/cm2) | E_RHE (V) | j (mA/cm2)
0.537246 | 0.00808338 | 0.537211 | 0.0231113 | 0.536314 | 0.0103409 | 0.536348 | 0.00778032 | 0.526837 | 0.00671429 | 0.52678 | 0.0197999 | 0.52681 | 0.00778454 | 0.527887 | 0.00695465 | 0.520577 | 0.0068525 | 0.520537 | 0.0217178 | 0.520528 | 0.00622639 | 0.520565 | 0.00568107 | 0.520452 | 0.00502802 | 0.519405 | 0.0196517 | 0.51949 | 0.00573846 | 0.5195 | 0.0058942
0.539227 | 0.00809051 | 0.538255 | 0.0235124 | 0.538316 | 0.0105588 | 0.538279 | 0.00791726 | 0.528792 | 0.00671676 | 0.527797 | 0.0201545 | 0.527828 | 0.00795389 | 0.529913 | 0.00711582 | 0.522574 | 0.00685458 | 0.521558 | 0.0222502 | 0.521547 | 0.00635879 | 0.521562 | 0.00579939 | 0.521478 | 0.00503048 | 0.520446 | 0.0200034 | 0.520537 | 0.00585818 | 0.521482 | 0.00601788
0.540244 | 0.00809596 | 0.539276 | 0.0239519 | 0.539319 | 0.0107709 | 0.539278 | 0.00805658 | 0.530769 | 0.0067188 | 0.528815 | 0.0205246 | 0.529802 | 0.00811536 | 0.530919 | 0.0072824 | 0.524542 | 0.00685675 | 0.523565 | 0.0227975 | 0.52353 | 0.00648863 | 0.523571 | 0.00593003 | 0.522521 | 0.00503277 | 0.521482 | 0.0203466 | 0.522537 | 0.00600643 | 0.522537 | 0.00614806
0.541286 | 0.00809968 | 0.541239 | 0.0244386 | 0.540326 | 0.0110108 | 0.540292 | 0.00819561 | 0.531783 | 0.00671935 | 0.530768 | 0.0210043 | 0.530799 | 0.0082893 | 0.532881 | 0.00744726 | 0.525571 | 0.00685702 | 0.525573 | 0.0233398 | 0.52455 | 0.00663258 | 0.524568 | 0.00604957 | 0.524499 | 0.0050334 | 0.522544 | 0.0207734 | 0.523534 | 0.00616474 | 0.523542 | 0.00628714
0.543224 | 0.008102 | 0.54229 | 0.0249206 | 0.542328 | 0.0112591 | 0.541306 | 0.00836118 | 0.532811 | 0.00672015 | 0.531832 | 0.0215467 | 0.531846 | 0.0084823 | 0.533912 | 0.00760825 | 0.527582 | 0.00685591 | 0.526576 | 0.0239787 | 0.525575 | 0.00678605 | 0.525565 | 0.00617154 | 0.525503 | 0.00503292 | 0.524546 | 0.0211984 | 0.524543 | 0.00630923 | 0.524563 | 0.006433
0.544234 | 0.00810437 | 0.54329 | 0.025394 | 0.544325 | 0.0115241 | 0.543317 | 0.00851918 | 0.534783 | 0.00672006 | 0.533817 | 0.0221373 | 0.533859 | 0.00868981 | 0.535889 | 0.00778596 | 0.529578 | 0.00685409 | 0.528561 | 0.0246465 | 0.526588 | 0.00698507 | 0.527561 | 0.00630434 | 0.527495 | 0.00503283 | 0.526511 | 0.0216894 | 0.526571 | 0.00646375 | 0.526536 | 0.00660197
0.545252 | 0.00810695 | 0.545253 | 0.0258638 | 0.545344 | 0.0117946 | 0.545286 | 0.00870973 | 0.536861 | 0.00671833 | 0.535781 | 0.0228241 | 0.534861 | 0.00890428 | 0.536907 | 0.00799086 | 0.531532 | 0.00685002 | 0.529567 | 0.025372 | 0.52856 | 0.00718785 | 0.52857 | 0.0064226 | 0.529492 | 0.00503091 | 0.527512 | 0.0222375 | 0.528528 | 0.00662205 | 0.528577 | 0.00681407
0.546268 | 0.00810876 | 0.54626 | 0.0263485 | 0.547283 | 0.0120645 | 0.546312 | 0.00889864 | 0.538805 | 0.00671653 | 0.537842 | 0.0235404 | 0.536847 | 0.00916832 | 0.5389 | 0.00822068 | 0.533605 | 0.00684484 | 0.531595 | 0.0261526 | 0.530575 | 0.00743364 | 0.529567 | 0.0065613 | 0.531485 | 0.00502983 | 0.529517 | 0.0228846 | 0.529555 | 0.00680796 | 0.53061 | 0.00704318
0.548218 | 0.00810996 | 0.547268 | 0.0269488 | 0.548357 | 0.0123477 | 0.548278 | 0.00909733 | 0.539824 | 0.00671452 | 0.538845 | 0.0242391 | 0.538838 | 0.00943271 | 0.54092 | 0.00846226 | 0.535603 | 0.0068392 | 0.533556 | 0.0269173 | 0.532592 | 0.0076785 | 0.531535 | 0.00669358 | 0.533475 | 0.00502718 | 0.530525 | 0.0235626 | 0.530554 | 0.00701119 | 0.532503 | 0.00725677
0.549242 | 0.00811075 | 0.548276 | 0.027638 | 0.550325 | 0.0126323 | 0.549294 | 0.00928716 | 0.540857 | 0.00671093 | 0.540796 | 0.0248904 | 0.539837 | 0.00969473 | 0.542864 | 0.00870013 | 0.537585 | 0.00683297 | 0.534604 | 0.0276594 | 0.534527 | 0.00792296 | 0.532543 | 0.00683467 | 0.535467 | 0.0050232 | 0.532498 | 0.024226 | 0.53251 | 0.00722707 | 0.534525 | 0.0074612
0.55126 | 0.00811211 | 0.550264 | 0.0284165 | 0.55135 | 0.0129423 | 0.551306 | 0.00946355 | 0.542788 | 0.00670646 | 0.542766 | 0.025566 | 0.541848 | 0.00999759 | 0.544878 | 0.00896406 | 0.539567 | 0.00682718 | 0.536554 | 0.0285335 | 0.535554 | 0.0081771 | 0.533555 | 0.00699458 | 0.537432 | 0.00501991 | 0.534493 | 0.0249671 | 0.534487 | 0.00748643 | 0.536481 | 0.00765616
0.553236 | 0.00811274 | 0.552238 | 0.0293544 | 0.55333 | 0.0132572 | 0.552314 | 0.00964679 | 0.544764 | 0.00670239 | 0.543783 | 0.0263599 | 0.543773 | 0.0102973 | 0.54686 | 0.00921579 | 0.540577 | 0.00682166 | 0.537578 | 0.0293534 | 0.537553 | 0.0084215 | 0.535527 | 0.00714439 | 0.538498 | 0.00501625 | 0.536451 | 0.0256974 | 0.536507 | 0.00776517 | 0.537498 | 0.00782482
0.55425 | 0.0081123 | 0.554267 | 0.0304037 | 0.555284 | 0.0136335 | 0.5543 | 0.00982664 | 0.54579 | 0.00669802 | 0.544792 | 0.0271954 | 0.544785 | 0.010598 | 0.547869 | 0.0094407 | 0.541578 | 0.00681703 | 0.538591 | 0.0302958 | 0.538578 | 0.00867097 | 0.536551 | 0.00728735 | 0.540443 | 0.00501126 | 0.537452 | 0.026386 | 0.538501 | 0.0080469 | 0.538512 | 0.00799469
0.556201 | 0.00811164 | 0.556273 | 0.0315789 | 0.556324 | 0.0140173 | 0.555301 | 0.0100419 | 0.547777 | 0.0066931 | 0.546767 | 0.0280874 | 0.546829 | 0.0108768 | 0.549859 | 0.00966514 | 0.543538 | 0.00681185 | 0.540589 | 0.0312815 | 0.540559 | 0.00895934 | 0.538519 | 0.00746359 | 0.54147 | 0.00500637 | 0.538485 | 0.0270569 | 0.540496 | 0.00833789 | 0.540467 | 0.00816406
0.557244 | 0.00811007 | 0.558296 | 0.0327427 | 0.558326 | 0.0143937 | 0.556299 | 0.0102613 | 0.548787 | 0.00668778 | 0.548784 | 0.0289806 | 0.54878 | 0.0111489 | 0.55184 | 0.00988567 | 0.544559 | 0.00680646 | 0.542556 | 0.0323406 | 0.542542 | 0.00925859 | 0.539521 | 0.00763884 | 0.543486 | 0.00500178 | 0.54045 | 0.0276837 | 0.542526 | 0.00863006 | 0.54149 | 0.00832326
0.559299 | 0.0081081 | 0.560304 | 0.0338075 | 0.560316 | 0.0147401 | 0.558351 | 0.0104816 | 0.549785 | 0.00668159 | 0.550767 | 0.0299537 | 0.549798 | 0.0114236 | 0.552862 | 0.010085 | 0.545568 | 0.00679952 | 0.543608 | 0.0334413 | 0.54354 | 0.00955448 | 0.540563 | 0.00782602 | 0.545477 | 0.004996 | 0.541493 | 0.0283379 | 0.543571 | 0.00889714 | 0.542543 | 0.00849682
0.561278 | 0.0081053 | 0.562295 | 0.0348673 | 0.562277 | 0.0151187 | 0.56031 | 0.0107106 | 0.551804 | 0.00667543 | 0.551804 | 0.0309468 | 0.550804 | 0.0116838 | 0.553873 | 0.0102889 | 0.546582 | 0.00679282 | 0.545576 | 0.0346042 | 0.545631 | 0.00989849 | 0.542603 | 0.00803169 | 0.547461 | 0.00499045 | 0.542522 | 0.0291353 | 0.545561 | 0.00917326 | 0.544523 | 0.00867984
0.563246 | 0.00810239 | 0.564222 | 0.0358698 | 0.563291 | 0.0154961 | 0.562284 | 0.010942 | 0.553806 | 0.00666739 | 0.553801 | 0.0319303 | 0.551852 | 0.0119457 | 0.555838 | 0.0104873 | 0.548573 | 0.00678543 | 0.546625 | 0.0356446 | 0.547543 | 0.0102193 | 0.544589 | 0.00821848 | 0.548523 | 0.00498503 | 0.544473 | 0.0299294 | 0.547494 | 0.00943032 | 0.54553 | 0.008873
0.565241 | 0.00809949 | 0.56524 | 0.0367365 | 0.5643 | 0.0158533 | 0.563281 | 0.0111664 | 0.555825 | 0.00665782 | 0.554808 | 0.0329702 | 0.553783 | 0.0122055 | 0.556842 | 0.0107281 | 0.550585 | 0.00677654 | 0.548562 | 0.0367056 | 0.548562 | 0.0105757 | 0.545627 | 0.00841552 | 0.550479 | 0.00497902 | 0.5455 | 0.0307105 | 0.54852 | 0.00971161 | 0.546535 | 0.00910802
0.566278 | 0.00809597 | 0.566284 | 0.037535 | 0.566326 | 0.0162288 | 0.564345 | 0.0113949 | 0.557882 | 0.00664768 | 0.556788 | 0.0341574 | 0.554815 | 0.0125262 | 0.557896 | 0.0109924 | 0.55162 | 0.0067663 | 0.549585 | 0.0378594 | 0.550578 | 0.0109358 | 0.547539 | 0.00861451 | 0.552454 | 0.00497394 | 0.54747 | 0.0316037 | 0.549532 | 0.0100132 | 0.548508 | 0.00938495
0.567296 | 0.00809186 | 0.568228 | 0.0383397 | 0.568289 | 0.0166427 | 0.566268 | 0.0116177 | 0.559826 | 0.00663855 | 0.55881 | 0.0354382 | 0.555824 | 0.0128694 | 0.559878 | 0.0112862 | 0.5536 | 0.00675499 | 0.551577 | 0.0390667 | 0.552553 | 0.0112818 | 0.548556 | 0.00882592 | 0.55347 | 0.00496876 | 0.549495 | 0.032457 | 0.5515 | 0.010277 | 0.55051 | 0.00967616
0.569193 | 0.0080875 | 0.56923 | 0.039231 | 0.569315 | 0.017155 | 0.567335 | 0.011868 | 0.561799 | 0.00662895 | 0.560791 | 0.0365886 | 0.557837 | 0.0131905 | 0.56185 | 0.011565 | 0.555549 | 0.00674444 | 0.552606 | 0.0403664 | 0.553571 | 0.0116511 | 0.549583 | 0.00905285 | 0.554495 | 0.00496312 | 0.5505 | 0.0332332 | 0.552499 | 0.0105685 | 0.552514 | 0.0099854
0.570226 | 0.00808326 | 0.570246 | 0.0403314 | 0.571255 | 0.0176671 | 0.569278 | 0.0121269 | 0.563832 | 0.00661909 | 0.562793 | 0.0377105 | 0.558855 | 0.013498 | 0.563862 | 0.0118797 | 0.557552 | 0.00673391 | 0.554588 | 0.041523 | 0.555542 | 0.0120679 | 0.551614 | 0.00929678 | 0.556463 | 0.00495718 | 0.552483 | 0.0340316 | 0.55453 | 0.010869 | 0.554534 | 0.010261
0.572206 | 0.00807876 | 0.57224 | 0.0414375 | 0.573263 | 0.0181614 | 0.571281 | 0.0124035 | 0.564843 | 0.00660947 | 0.564779 | 0.0386999 | 0.560822 | 0.0138525 | 0.564876 | 0.0121718 | 0.559538 | 0.00672386 | 0.556572 | 0.0427117 | 0.556571 | 0.0125285 | 0.553595 | 0.00952945 | 0.557484 | 0.00495231 | 0.554463 | 0.0347188 | 0.555547 | 0.0111735 | 0.556507 | 0.010516
0.574222 | 0.00807382 | 0.574226 | 0.0425135 | 0.575273 | 0.0186791 | 0.572288 | 0.01267 | 0.566814 | 0.00660105 | 0.565779 | 0.0396792 | 0.56183 | 0.014265 | 0.56685 | 0.0124353 | 0.561516 | 0.00671397 | 0.558529 | 0.0437192 | 0.558559 | 0.0129985 | 0.555486 | 0.00974918 | 0.558499 | 0.00494711 | 0.555473 | 0.0353348 | 0.556547 | 0.0115152 | 0.557505 | 0.0107555
0.575227 | 0.00806792 | 0.57628 | 0.0436753 | 0.577288 | 0.0192362 | 0.574259 | 0.0129257 | 0.568761 | 0.00659373 | 0.566796 | 0.0405726 | 0.562835 | 0.0146951 | 0.567853 | 0.0127081 | 0.562539 | 0.00670407 | 0.559544 | 0.044721 | 0.560573 | 0.0135397 | 0.556507 | 0.00995068 | 0.560498 | 0.00494102 | 0.557473 | 0.0358852 | 0.558489 | 0.0118797 | 0.558502 | 0.0109597
0.577266 | 0.00806177 | 0.578234 | 0.0448127 | 0.5783 | 0.0198195 | 0.575267 | 0.0131716 | 0.569768 | 0.00658594 | 0.568748 | 0.0414335 | 0.564817 | 0.0151288 | 0.569837 | 0.0130263 | 0.563609 | 0.00669518 | 0.560557 | 0.0455126 | 0.562559 | 0.0140792 | 0.557502 | 0.0101519 | 0.561517 | 0.00493589 | 0.559475 | 0.036324 | 0.559506 | 0.0122534 | 0.559572 | 0.0111561
0.57922 | 0.00805501 | 0.579238 | 0.0458617 | 0.580303 | 0.0203854 | 0.577257 | 0.0134047 | 0.570813 | 0.00657838 | 0.570867 | 0.0423024 | 0.566885 | 0.0155842 | 0.570908 | 0.0133625 | 0.565573 | 0.0066854 | 0.562552 | 0.046235 | 0.564545 | 0.0145927 | 0.558547 | 0.0103457 | 0.562556 | 0.00492955 | 0.560509 | 0.0366941 | 0.561525 | 0.0126893 | 0.56153 | 0.0113753
0.581265 | 0.00804708 | 0.581258 | 0.0469216 | 0.582304 | 0.0209888 | 0.578265 | 0.013651 | 0.571817 | 0.00657102 | 0.572775 | 0.0432246 | 0.568788 | 0.0160783 | 0.572888 | 0.013699 | 0.567573 | 0.0066757 | 0.563578 | 0.0469728 | 0.565564 | 0.0150594 | 0.559583 | 0.0105589 | 0.564498 | 0.00492304 | 0.561513 | 0.0370437 | 0.563496 | 0.0131663 | 0.562541 | 0.0116436
0.583247 | 0.00803852 | 0.583225 | 0.0479164 | 0.584297 | 0.0216038 | 0.579291 | 0.0139117 | 0.572823 | 0.00656324 | 0.573806 | 0.0441025 | 0.569799 | 0.0165217 | 0.574901 | 0.0140831 | 0.568578 | 0.00666599 | 0.56552 | 0.0477475 | 0.567553 | 0.0155667 | 0.561521 | 0.0108364 | 0.566504 | 0.0049162 | 0.562543 | 0.0373219 | 0.56453 | 0.0137076 | 0.563558 | 0.0119492
0.585229 | 0.00802949 | 0.58525 | 0.0488717 | 0.586274 | 0.0222208 | 0.581279 | 0.0142043 | 0.574822 | 0.00655408 | 0.575811 | 0.0448708 | 0.570823 | 0.0169518 | 0.576918 | 0.0144609 | 0.569613 | 0.00665625 | 0.566553 | 0.0484214 | 0.568565 | 0.0160967 | 0.563481 | 0.0111438 | 0.567511 | 0.00490812 | 0.564505 | 0.0376043 | 0.566536 | 0.0142741 | 0.565561 | 0.0123078
0.587242 | 0.00802071 | 0.587255 | 0.0498203 | 0.587295 | 0.022755 | 0.582308 | 0.0144727 | 0.576776 | 0.00654355 | 0.577785 | 0.0456193 | 0.572831 | 0.0173506 | 0.577935 | 0.0148172 | 0.571529 | 0.00664711 | 0.568599 | 0.0489837 | 0.569572 | 0.0166075 | 0.564561 | 0.0114411 | 0.56949 | 0.00489917 | 0.565527 | 0.0378966 | 0.568562 | 0.0148362 | 0.567522 | 0.0126829
0.589242 | 0.00801243 | 0.589216 | 0.0506769 | 0.589217 | 0.0231979 | 0.584273 | 0.0147825 | 0.577889 | 0.00653183 | 0.579775 | 0.0463104 | 0.573834 | 0.0177701 | 0.579878 | 0.015138 | 0.572582 | 0.00663654 | 0.570526 | 0.0495554 | 0.571569 | 0.017196 | 0.56659 | 0.01173 | 0.571442 | 0.00489041 | 0.567499 | 0.0381658 | 0.570551 | 0.015475 | 0.569512 | 0.0130621
0.591213 | 0.00800396 | 0.590234 | 0.0514266 | 0.590273 | 0.0236448 | 0.586262 | 0.0150916 | 0.579837 | 0.00651948 | 0.581776 | 0.0469632 | 0.574844 | 0.0183002 | 0.58182 | 0.0154809 | 0.574567 | 0.0066258 | 0.571557 | 0.0500157 | 0.573542 | 0.0177455 | 0.568532 | 0.0120245 | 0.573501 | 0.00488099 | 0.569523 | 0.0384032 | 0.57246 | 0.0161193 | 0.571505 | 0.0134464
0.593244 | 0.00799552 | 0.592233 | 0.0521349 | 0.591274 | 0.0240613 | 0.587258 | 0.0153758 | 0.581774 | 0.0065067 | 0.583788 | 0.0475135 | 0.576856 | 0.0188355 | 0.582819 | 0.0158188 | 0.576532 | 0.00661473 | 0.572557 | 0.0504779 | 0.574556 | 0.0183499 | 0.569528 | 0.0123112 | 0.575462 | 0.00487183 | 0.571462 | 0.0385901 | 0.573502 | 0.0167829 | 0.573495 | 0.0137746
0.595206 | 0.00798726 | 0.594309 | 0.0527608 | 0.592291 | 0.0245585 | 0.5883 | 0.0156362 | 0.583796 | 0.00649491 | 0.585758 | 0.0479793 | 0.577876 | 0.0194167 | 0.583845 | 0.0162028 | 0.577573 | 0.00660413 | 0.574601 | 0.0508527 | 0.57556 | 0.0189863 | 0.570573 | 0.0126337 | 0.577462 | 0.00486386 | 0.572481 | 0.0387594 | 0.57551 | 0.0174583 | 0.574509 | 0.0140837
0.596208 | 0.00797989 | 0.596228 | 0.0533403 | 0.593299 | 0.0250698 | 0.590288 | 0.0158822 | 0.585793 | 0.00648324 | 0.586787 | 0.0483897 | 0.579829 | 0.0200271 | 0.585868 | 0.0165772 | 0.579569 | 0.00659263 | 0.576546 | 0.0511966 | 0.577567 | 0.0196564 | 0.572577 | 0.0129277 | 0.579444 | 0.00485581 | 0.574495 | 0.0388841 | 0.577472 | 0.0180794 | 0.575517 | 0.0144166
0.598219 | 0.00797225 | 0.597276 | 0.0539074 | 0.595273 | 0.0256494 | 0.591289 | 0.0161357 | 0.587744 | 0.00647298 | 0.588759 | 0.0487308 | 0.58181 | 0.0206895 | 0.587835 | 0.0169588 | 0.580568 | 0.0065814 | 0.577569 | 0.051516 | 0.57858 | 0.020431 | 0.57457 | 0.0132492 | 0.580466 | 0.0048489 | 0.576431 | 0.0389874 | 0.578494 | 0.0187492 | 0.577497 | 0.0147634
0.599235 | 0.00796413 | 0.599274 | 0.0544114 | 0.596281 | 0.0262337 | 0.592294 | 0.0163897 | 0.588777 | 0.00646371 | 0.590768 | 0.0490328 | 0.582815 | 0.0213006 | 0.58887 | 0.0173185 | 0.582605 | 0.00657103 | 0.579572 | 0.0517883 | 0.580518 | 0.0213603 | 0.575597 | 0.0135756 | 0.581477 | 0.00484159 | 0.577478 | 0.0390708 | 0.580511 | 0.0194582 | 0.578499 | 0.015099
0.601233 | 0.00795518 | 0.600291 | 0.0548821 | 0.59827 | 0.0267647 | 0.593299 | 0.0166455 | 0.589786 | 0.00645345 | 0.591788 | 0.0493123 | 0.584805 | 0.0219803 | 0.590846 | 0.0176559 | 0.584572 | 0.00656051 | 0.580569 | 0.0519901 | 0.582577 | 0.0223922 | 0.577529 | 0.0138996 | 0.58353 | 0.00483472 | 0.579478 | 0.039146 | 0.581525 | 0.0200592 | 0.580503 | 0.0154851
0.602293 | 0.00794656 | 0.602253 | 0.0553122 | 0.599268 | 0.0273079 | 0.595264 | 0.0169088 | 0.591809 | 0.00644335 | 0.593725 | 0.0495968 | 0.585803 | 0.0225901 | 0.591854 | 0.0179972 | 0.58562 | 0.00654942 | 0.581594 | 0.0521643 | 0.584592 | 0.0234887 | 0.578548 | 0.014217 | 0.585464 | 0.00482776 | 0.581445 | 0.0391951 | 0.582526 | 0.0207517 | 0.582483 | 0.0158725
0.604238 | 0.00793753 | 0.60422 | 0.0557288 | 0.600291 | 0.027783 | 0.596268 | 0.017226 | 0.592812 | 0.00643292 | 0.594778 | 0.0498248 | 0.587796 | 0.0232656 | 0.592872 | 0.0183654 | 0.587577 | 0.00653799 | 0.582612 | 0.0523369 | 0.586557 | 0.0247169 | 0.580574 | 0.0145654 | 0.586483 | 0.00482044 | 0.58248 | 0.0392351 | 0.584495 | 0.0214873 | 0.58351 | 0.0162078
0.606275 | 0.00792697 | 0.60622 | 0.0560982 | 0.601301 | 0.0283525 | 0.597283 | 0.0175858 | 0.594787 | 0.00642034 | 0.596776 | 0.050035 | 0.588816 | 0.023953 | 0.593873 | 0.0187368 | 0.588613 | 0.00652677 | 0.584537 | 0.0524863 | 0.588591 | 0.0260495 | 0.581569 | 0.0149669 | 0.588473 | 0.0048137 | 0.583485 | 0.0392693 | 0.585525 | 0.0222362 | 0.584506 | 0.0165726
0.608246 | 0.00791706 | 0.607224 | 0.056462 | 0.602305 | 0.028938 | 0.59927 | 0.0179849 | 0.596806 | 0.006408 | 0.598766 | 0.0502513 | 0.590823 | 0.0246757 | 0.595872 | 0.0191257 | 0.590601 | 0.00651649 | 0.585601 | 0.0526573 | 0.590574 | 0.0273527 | 0.583593 | 0.0153922 | 0.589491 | 0.00480751 | 0.585462 | 0.0392886 | 0.586522 | 0.0231754 | 0.586519 | 0.0168902
0.609263 | 0.00790681 | 0.608221 | 0.0567374 | 0.604268 | 0.0295986 | 0.601323 | 0.0184025 | 0.597842 | 0.00639689 | 0.600762 | 0.0504285 | 0.591832 | 0.0254112 | 0.597828 | 0.0195594 | 0.592557 | 0.00650555 | 0.586618 | 0.0528212 | 0.59254 | 0.0286567 | 0.585564 | 0.015874 | 0.591443 | 0.00480011 | 0.586488 | 0.0393027 | 0.588489 | 0.0241154 | 0.58754 | 0.0172483
0.611203 | 0.00789774 | 0.610226 | 0.0569957 | 0.605286 | 0.0302291 | 0.603274 | 0.0188899 | 0.599809 | 0.00638438 | 0.601767 | 0.0505987 | 0.593824 | 0.0261806 | 0.59887 | 0.0199853 | 0.593574 | 0.00649212 | 0.588592 | 0.052963 | 0.594542 | 0.0300699 | 0.587587 | 0.0163978 | 0.592472 | 0.00479261 | 0.58752 | 0.0393118 | 0.589501 | 0.0251351 | 0.58854 | 0.0176235
0.613209 | 0.00788822 | 0.612203 | 0.0572295 | 0.60723 | 0.0308558 | 0.605288 | 0.0193626 | 0.601798 | 0.00637306 | 0.603764 | 0.0507296 | 0.594832 | 0.027013 | 0.59987 | 0.0203568 | 0.595522 | 0.00647915 | 0.5906 | 0.0530787 | 0.596519 | 0.0314258 | 0.589593 | 0.0169547 | 0.593482 | 0.00478454 | 0.589479 | 0.039312 | 0.591502 | 0.0261909 | 0.5905 | 0.0180392
0.614237 | 0.00787863 | 0.613207 | 0.0574818 | 0.60823 | 0.0315509 | 0.607331 | 0.0198045 | 0.60282 | 0.00636114 | 0.605769 | 0.0508356 | 0.596854 | 0.0278103 | 0.601844 | 0.020709 | 0.596568 | 0.00646979 | 0.59255 | 0.0531939 | 0.597529 | 0.0327748 | 0.591573 | 0.017443 | 0.595468 | 0.00477496 | 0.591476 | 0.0393047 | 0.593458 | 0.0273255 | 0.591523 | 0.0184331
0.616196 | 0.00786973 | 0.614271 | 0.0577087 | 0.60923 | 0.0322567 | 0.609253 | 0.0202615 | 0.604811 | 0.00634924 | 0.606781 | 0.0509296 | 0.597855 | 0.0286189 | 0.602847 | 0.0210498 | 0.598546 | 0.00646205 | 0.593553 | 0.0532913 | 0.599532 | 0.0342685 | 0.593533 | 0.0179317 | 0.597519 | 0.00476618 | 0.593485 | 0.0392921 | 0.594528 | 0.028355 | 0.593496 | 0.0188714
0.617256 | 0.00786128 | 0.616197 | 0.057884 | 0.610244 | 0.032966 | 0.611224 | 0.0206851 | 0.606763 | 0.00633773 | 0.608781 | 0.0510137 | 0.59976 | 0.0292917 | 0.603845 | 0.0214606 | 0.600601 | 0.00645394 | 0.59457 | 0.0533617 | 0.601549 | 0.0357279 | 0.595565 | 0.0183692 | 0.599496 | 0.0047576 | 0.595428 | 0.0392763 | 0.596481 | 0.0294749 | 0.594534 | 0.0193617
0.619208 | 0.00785225 | 0.617216 | 0.0580549 | 0.61223 | 0.0336577 | 0.612234 | 0.0211162 | 0.607796 | 0.00632623 | 0.60979 | 0.0510789 | 0.600799 | 0.0299764 | 0.604868 | 0.0218566 | 0.60257 | 0.00644599 | 0.596585 | 0.0534171 | 0.602584 | 0.0373521 | 0.596562 | 0.0188097 | 0.601489 | 0.00474953 | 0.596447 | 0.039254 | 0.597508 | 0.0307193 | 0.596498 | 0.0198273
0.620241 | 0.00784248 | 0.619195 | 0.0582237 | 0.614217 | 0.0345204 | 0.614257 | 0.0215223 | 0.609778 | 0.00631467 | 0.610804 | 0.0511364 | 0.601809 | 0.0307173 | 0.606838 | 0.0222554 | 0.603679 | 0.00643713 | 0.598525 | 0.0534644 | 0.604548 | 0.0390791 | 0.597568 | 0.0192124 | 0.60249 | 0.00474074 | 0.597473 | 0.0392278 | 0.599482 | 0.0320781 | 0.597509 | 0.020357
0.621239 | 0.00783165 | 0.620207 | 0.0583813 | 0.615238 | 0.0353825 | 0.616257 | 0.0219488 | 0.610829 | 0.00630538 | 0.612762 | 0.0511921 | 0.602808 | 0.0315067 | 0.60785 | 0.0227598 | 0.605679 | 0.00642879 | 0.600511 | 0.0535063 | 0.606541 | 0.0405869 | 0.599486 | 0.0196401 | 0.603498 | 0.00473235 | 0.599479 | 0.0392025 | 0.600532 | 0.0335338 | 0.599511 | 0.0208485
0.623256 | 0.00782016 | 0.621256 | 0.058513 | 0.616317 | 0.0363055 | 0.617274 | 0.0223518 | 0.612803 | 0.00629616 | 0.61381 | 0.051237 | 0.603806 | 0.0323997 | 0.609846 | 0.0232717 | 0.607672 | 0.00641775 | 0.601512 | 0.0535367 | 0.607571 | 0.0420715 | 0.600535 | 0.0200921 | 0.605513 | 0.00472447 | 0.600487 | 0.0391725 | 0.602529 | 0.0348225 | 0.601489 | 0.0213612
0.625249 | 0.00780875 | 0.623226 | 0.058641 | 0.618256 | 0.0371484 | 0.619213 | 0.0227874 | 0.613816 | 0.00628568 | 0.615787 | 0.0512804 | 0.605806 | 0.0333796 | 0.610864 | 0.0237923 | 0.609652 | 0.00640275 | 0.602591 | 0.0535504 | 0.609511 | 0.0437864 | 0.60249 | 0.0205486 | 0.607523 | 0.00471582 | 0.602472 | 0.0391378 | 0.604465 | 0.0361312 | 0.602526 | 0.0218705
0.627235 | 0.00779549 | 0.624255 | 0.058748 | 0.620287 | 0.0380258 | 0.620293 | 0.0231958 | 0.61483 | 0.00627561 | 0.616811 | 0.0513137 | 0.607823 | 0.0344289 | 0.612874 | 0.0243197 | 0.610704 | 0.00638741 | 0.604542 | 0.0535569 | 0.610541 | 0.0453654 | 0.603536 | 0.0210336 | 0.609463 | 0.00470701 | 0.603473 | 0.0391042 | 0.605504 | 0.0374201 | 0.604532 | 0.0224737
0.629207 | 0.00778242 | 0.626196 | 0.0588614 | 0.621299 | 0.0390105 | 0.622273 | 0.0236018 | 0.615831 | 0.00626487 | 0.618777 | 0.0513341 | 0.608843 | 0.0355573 | 0.614873 | 0.0249449 | 0.612681 | 0.00637256 | 0.605569 | 0.0535613 | 0.611546 | 0.0470296 | 0.605502 | 0.021471 | 0.610466 | 0.00469807 | 0.604525 | 0.0390671 | 0.606519 | 0.0389835 | 0.605531 | 0.0230445
0.63023 | 0.00777045 | 0.627214 | 0.0589667 | 0.623246 | 0.0401018 | 0.623284 | 0.0239836 | 0.617826 | 0.00625362 | 0.620751 | 0.0513493 | 0.610829 | 0.0367537 | 0.615883 | 0.0255433 | 0.614686 | 0.00635951 | 0.60658 | 0.0535612 | 0.613564 | 0.0490723 | 0.606502 | 0.0219354 | 0.612491 | 0.00468874 | 0.606441 | 0.0390271 | 0.607521 | 0.0404775 | 0.607516 | 0.0236754
0.632234 | 0.00775955 | 0.628238 | 0.059062 | 0.624269 | 0.0411253 | 0.62525 | 0.024353 | 0.619795 | 0.0062401 | 0.621764 | 0.0513524 | 0.611852 | 0.0380572 | 0.617881 | 0.0262037 | 0.616673 | 0.00634572 | 0.608549 | 0.0535503 | 0.615537 | 0.0512041 | 0.607537 | 0.0224375 | 0.614475 | 0.00468024 | 0.60746 | 0.0389876 | 0.6095 | 0.0422532 | 0.609497 | 0.0243505
0.634196 | 0.0077495 | 0.630202 | 0.0591566 | 0.626306 | 0.042186 | 0.626246 | 0.0247135 | 0.620794 | 0.00622447 | 0.623739 | 0.0513521 | 0.613827 | 0.0394666 | 0.61987 | 0.0267921 | 0.618647 | 0.00633211 | 0.609556 | 0.053532 | 0.616587 | 0.0533699 | 0.609476 | 0.0229972 | 0.615483 | 0.00467124 | 0.608505 | 0.0389486 | 0.611488 | 0.0442922 | 0.611462 | 0.0249464
0.63521 | 0.00773967 | 0.632219 | 0.0592397 | 0.628311 | 0.0434181 | 0.627276 | 0.0250875 | 0.622792 | 0.00620957 | 0.62571 | 0.0513443 | 0.615839 | 0.0408672 | 0.6218 | 0.0274202 | 0.619654 | 0.00632093 | 0.6116 | 0.0535069 | 0.618558 | 0.0554833 | 0.610563 | 0.0235495 | 0.617458 | 0.00466153 | 0.610408 | 0.0389065 | 0.613461 | 0.0462513 | 0.612491 | 0.025534
0.63623 | 0.00772925 | 0.63427 | 0.05932 | 0.630222 | 0.0446364 | 0.628278 | 0.0254756 | 0.624787 | 0.00619527 | 0.62675 | 0.0513312 | 0.617842 | 0.0421875 | 0.62284 | 0.0280696 | 0.620656 | 0.00631127 | 0.613557 | 0.0534705 | 0.620553 | 0.0575254 | 0.612558 | 0.0240934 | 0.619436 | 0.00465233 | 0.611423 | 0.0388652 | 0.614493 | 0.0481526 | 0.614477 | 0.0261232
0.637261 | 0.00771902 | 0.636205 | 0.059386 | 0.631296 | 0.0458744 | 0.630238 | 0.0258888 | 0.626786 | 0.00618039 | 0.62871 | 0.0513176 | 0.619795 | 0.0436517 | 0.624784 | 0.0286143 | 0.622696 | 0.00630061 | 0.615532 | 0.05343 | 0.621562 | 0.0598684 | 0.614546 | 0.0246545 | 0.620482 | 0.00464457 | 0.612437 | 0.0388232 | 0.616444 | 0.0501275 | 0.615474 | 0.0266858
0.639241 | 0.00770769 | 0.637234 | 0.0594328 | 0.633274 | 0.0468968 | 0.631295 | 0.0263246 | 0.628775 | 0.00616532 | 0.629729 | 0.0513003 | 0.620796 | 0.0449516 | 0.625833 | 0.029124 | 0.623694 | 0.00628838 | 0.616571 | 0.0533803 | 0.62257 | 0.062295 | 0.615552 | 0.0251881 | 0.622473 | 0.0046346 | 0.613467 | 0.0387771 | 0.617444 | 0.0520358 | 0.61648 | 0.027319
0.641218 | 0.00769678 | 0.639215 | 0.059469 | 0.635256 | 0.0479211 | 0.633221 | 0.0268078 | 0.629782 | 0.00615048 | 0.630764 | 0.0512836 | 0.621806 | 0.0463266 | 0.627819 | 0.0296575 | 0.624695 | 0.00627647 | 0.618573 | 0.0533266 | 0.624577 | 0.0646643 | 0.616557 | 0.02569 | 0.623485 | 0.00462619 | 0.615433 | 0.0387333 | 0.618479 | 0.0540648 | 0.618488 | 0.0280166
0.642273 | 0.00768542 | 0.64027 | 0.0594975 | 0.636284 | 0.0488616 | 0.634282 | 0.0272746 | 0.6318 | 0.00613448 | 0.631763 | 0.0512609 | 0.623782 | 0.047637 | 0.628853 | 0.0303046 | 0.626659 | 0.0062629 | 0.620549 | 0.0532742 | 0.626547 | 0.0672407 | 0.617586 | 0.0261443 | 0.625478 | 0.00461769 | 0.616471 | 0.0386825 | 0.620503 | 0.0563879 | 0.620479 | 0.0286498
0.644212 | 0.00767466 | 0.642248 | 0.0595189 | 0.637288 | 0.0499032 | 0.636267 | 0.0277525 | 0.633802 | 0.00611939 | 0.632782 | 0.0512373 | 0.625778 | 0.0490976 | 0.629858 | 0.0309669 | 0.62866 | 0.00625162 | 0.621564 | 0.0532258 | 0.628528 | 0.0703377 | 0.619516 | 0.0266872 | 0.626481 | 0.00460838 | 0.617491 | 0.0386246 | 0.622481 | 0.0590273 | 0.62151 | 0.0293607
0.645233 | 0.00766509 | 0.6442 | 0.0595356 | 0.638316 | 0.0509052 | 0.637281 | 0.0282575 | 0.635807 | 0.00610363 | 0.63475 | 0.0512042 | 0.626787 | 0.0506905 | 0.631821 | 0.0316244 | 0.629661 | 0.0062382 | 0.623538 | 0.0531718 | 0.629528 | 0.0735316 | 0.620558 | 0.027287 | 0.628482 | 0.00460099 | 0.619465 | 0.0385616 | 0.623482 | 0.0620221 | 0.623462 | 0.0300577
0.646243 | 0.00765376 | 0.646253 | 0.0595433 | 0.640219 | 0.0518657 | 0.639297 | 0.0286969 | 0.637809 | 0.00608676 | 0.635796 | 0.0511684 | 0.628802 | 0.0521407 | 0.633862 | 0.0322568 | 0.630687 | 0.00622599 | 0.624551 | 0.053124 | 0.631515 | 0.0763414 | 0.62156 | 0.027925 | 0.629479 | 0.0045928 | 0.620502 | 0.0385 | 0.625511 | 0.064835 | 0.624492 | 0.0306338
0.648196 | 0.00764147 | 0.648193 | 0.0595469 | 0.641289 | 0.0529326 | 0.640299 | 0.0291565 | 0.639808 | 0.00607101 | 0.637739 | 0.0511235 | 0.629822 | 0.0535448 | 0.635833 | 0.0329569 | 0.632621 | 0.00621326 | 0.625568 | 0.0530682 | 0.633544 | 0.079051 | 0.623602 | 0.028606 | 0.631463 | 0.00458494 | 0.622457 | 0.038439 | 0.627495 | 0.0676157 | 0.625506 | 0.031209
0.649216 | 0.00762929 | 0.649191 | 0.0595432 | 0.643241 | 0.0540675 | 0.642245 | 0.0296032 | 0.640839 | 0.00605463 | 0.638787 | 0.051072 | 0.631778 | 0.0548742 | 0.63684 | 0.0337131 | 0.633675 | 0.00620076 | 0.626582 | 0.053005 | 0.635527 | 0.0819999 | 0.625517 | 0.0293742 | 0.632465 | 0.00457697 | 0.624437 | 0.0383772 | 0.62948 | 0.0702215 | 0.627484 | 0.0319105
0.65123 | 0.00761688 | 0.650195 | 0.0595336 | 0.644241 | 0.0552831 | 0.643255 | 0.0301396 | 0.642806 | 0.00603766 | 0.640739 | 0.0510241 | 0.632808 | 0.0562891 | 0.637865 | 0.0344022 | 0.635615 | 0.00618715 | 0.62858 | 0.0529412 | 0.636531 | 0.0849325 | 0.62657 | 0.0302408 | 0.633479 | 0.0045685 | 0.625439 | 0.0383196 | 0.630481 | 0.0730419 | 0.628487 | 0.0326373
0.653168 | 0.00760367 | 0.651204 | 0.0595188 | 0.64527 | 0.0566339 | 0.644251 | 0.0306529 | 0.644804 | 0.00602233 | 0.64176 | 0.0509697 | 0.63382 | 0.0577178 | 0.63987 | 0.0351453 | 0.63666 | 0.00617372 | 0.62958 | 0.0528773 | 0.637533 | 0.087839 | 0.628578 | 0.0310542 | 0.635463 | 0.00455894 | 0.626448 | 0.0382651 | 0.63152 | 0.0754964 | 0.629486 | 0.0334357
0.654188 | 0.00759331 | 0.652204 | 0.0595029 | 0.647266 | 0.0581476 | 0.646265 | 0.0312524 | 0.646832 | 0.00600711 | 0.643768 | 0.0509197 | 0.635792 | 0.0593697 | 0.641845 | 0.0358905 | 0.638606 | 0.0061634 | 0.631528 | 0.0528076 | 0.639542 | 0.0906158 | 0.630579 | 0.0317966 | 0.637446 | 0.00454931 | 0.62747 | 0.0382156 | 0.633451 | 0.0779505 | 0.631513 | 0.0342181
0.655216 | 0.00758126 | 0.654238 | 0.0594835 | 0.649257 | 0.0595508 | 0.648246 | 0.0318159 | 0.648787 | 0.00599061 | 0.64477 | 0.0508611 | 0.636796 | 0.0611302 | 0.643806 | 0.0366815 | 0.639615 | 0.00615286 | 0.632549 | 0.0527422 | 0.641487 | 0.0936696 | 0.632509 | 0.0326079 | 0.638471 | 0.00453865 | 0.629445 | 0.0381571 | 0.63449 | 0.0808119 | 0.633465 | 0.03488
0.656244 | 0.00757066 | 0.656162 | 0.0594556 | 0.651246 | 0.0610161 | 0.650242 | 0.0324532 | 0.649785 | 0.0059769 | 0.645785 | 0.0508063 | 0.638823 | 0.0632985 | 0.644843 | 0.0375241 | 0.640629 | 0.00614242 | 0.633558 | 0.0526734 | 0.642571 | 0.0969909 | 0.633514 | 0.033422 | 0.640491 | 0.00452806 | 0.630487 | 0.0380935 | 0.636463 | 0.0838767 | 0.63449 | 0.0355702
0.658219 | 0.0075587 | 0.657174 | 0.0594251 | 0.653234 | 0.0624619 | 0.651259 | 0.0330407 | 0.650819 | 0.00596194 | 0.647784 | 0.0507408 | 0.640843 | 0.06547 | 0.646806 | 0.0382793 | 0.641636 | 0.00613008 | 0.634565 | 0.0525964 | 0.64453 | 0.09999 | 0.634527 | 0.0342371 | 0.64153 | 0.00451815 | 0.631493 | 0.038021 | 0.637509 | 0.0870217 | 0.635491 | 0.0362645
0.659229 | 0.00754577 | 0.658223 | 0.0593869 | 0.654248 | 0.0639096 | 0.653208 | 0.0336069 | 0.652827 | 0.00594664 | 0.648824 | 0.0506784 | 0.642777 | 0.0675891 | 0.647843 | 0.0390799 | 0.642665 | 0.00611864 | 0.636538 | 0.0525208 | 0.645533 | 0.102859 | 0.636532 | 0.0350097 | 0.643473 | 0.00450745 | 0.633463 | 0.0379508 | 0.639547 | 0.0901941 | 0.636487 | 0.0370239
0.661218 | 0.00753305 | 0.660242 | 0.0593478 | 0.655307 | 0.0652878 | 0.654283 | 0.0341722 | 0.654807 | 0.00593255 | 0.650798 | 0.0506087 | 0.644858 | 0.0698138 | 0.64989 | 0.0399102 | 0.644658 | 0.00610402 | 0.637556 | 0.0524445 | 0.647456 | 0.105746 | 0.638522 | 0.0358663 | 0.64549 | 0.00449669 | 0.63544 | 0.0378825 | 0.641485 | 0.0937467 | 0.63749 | 0.037896
0.662229 | 0.00751931 | 0.662196 | 0.0593048 | 0.657262 | 0.0667612 | 0.656225 | 0.0347311 | 0.655814 | 0.00591836 | 0.651818 | 0.0505339 | 0.646829 | 0.0720698 | 0.651848 | 0.0407122 | 0.64664 | 0.00609044 | 0.639529 | 0.0523683 | 0.648517 | 0.108518 | 0.639569 | 0.0368129 | 0.646514 | 0.00448553 | 0.636442 | 0.037806 | 0.642487 | 0.097405 | 0.639502 | 0.0388833
0.664191 | 0.00750381 | 0.663268 | 0.0592549 | 0.659275 | 0.068216 | 0.657239 | 0.0352604 | 0.657774 | 0.00590367 | 0.65378 | 0.0504552 | 0.647836 | 0.0742114 | 0.652865 | 0.0414485 | 0.647646 | 0.00607485 | 0.640528 | 0.0522898 | 0.649537 | 0.11126 | 0.64151 | 0.0377299 | 0.64848 | 0.00447235 | 0.638453 | 0.0377264 | 0.644506 | 0.101668 | 0.641527 | 0.0398259
0.665221 | 0.00748684 | 0.665191 | 0.0591947 | 0.661274 | 0.0698511 | 0.659224 | 0.0357727 | 0.658772 | 0.0058883 | 0.654787 | 0.050359 | 0.649853 | 0.0764239 | 0.654823 | 0.0422372 | 0.648681 | 0.00606051 | 0.641546 | 0.052202 | 0.651492 | 0.114019 | 0.642534 | 0.038544 | 0.650474 | 0.00445998 | 0.639485 | 0.0376458 | 0.646497 | 0.10569 | 0.643484 | 0.0408158
0.667244 | 0.00747222 | 0.666225 | 0.0591305 | 0.662274 | 0.0714358 | 0.660225 | 0.036277 | 0.659772 | 0.00587313 | 0.65682 | 0.0502643 | 0.65183 | 0.0785 | 0.655863 | 0.0430118 | 0.650655 | 0.0060473 | 0.642554 | 0.0521066 | 0.652553 | 0.11669 | 0.644497 | 0.0392467 | 0.652461 | 0.00444702 | 0.641498 | 0.0375588 | 0.648469 | 0.109972 | 0.644487 | 0.0417728
0.669189 | 0.00745714 | 0.668213 | 0.0590633 | 0.664226 | 0.0727565 | 0.661269 | 0.0367483 | 0.661793 | 0.00585563 | 0.658785 | 0.0501571 | 0.653832 | 0.0806765 | 0.656863 | 0.0438672 | 0.651666 | 0.00603272 | 0.644551 | 0.0520038 | 0.65356 | 0.119965 | 0.645521 | 0.0399681 | 0.65441 | 0.00443351 | 0.643484 | 0.0374617 | 0.65049 | 0.11415 | 0.645487 | 0.0426165
0.671197 | 0.0074427 | 0.670194 | 0.0589988 | 0.665239 | 0.07409 | 0.662273 | 0.0373297 | 0.6638 | 0.00583846 | 0.660806 | 0.0500521 | 0.654892 | 0.0827822 | 0.658858 | 0.0449186 | 0.653644 | 0.00601612 | 0.646574 | 0.0518886 | 0.655559 | 0.123207 | 0.646524 | 0.040741 | 0.656413 | 0.00442101 | 0.645473 | 0.0373576 | 0.652458 | 0.117923 | 0.64652 | 0.0434198
0.672205 | 0.00742592 | 0.672154 | 0.0589337 | 0.667226 | 0.0753397 | 0.66426 | 0.037934 | 0.665742 | 0.00582007 | 0.662723 | 0.0499526 | 0.656792 | 0.0847987 | 0.660829 | 0.0460059 | 0.654662 | 0.00599914 | 0.648523 | 0.0517797 | 0.656561 | 0.126419 | 0.647567 | 0.0415574 | 0.657464 | 0.00440735 | 0.647452 | 0.0372478 | 0.653474 | 0.121607 | 0.648451 | 0.0441377
0.673217 | 0.00741099 | 0.673203 | 0.0588702 | 0.668249 | 0.07665 | 0.665262 | 0.0385642 | 0.666787 | 0.005804 | 0.66372 | 0.0498648 | 0.657796 | 0.0867877 | 0.66286 | 0.0470923 | 0.656635 | 0.00598387 | 0.649523 | 0.0516699 | 0.658562 | 0.130247 | 0.648579 | 0.0424654 | 0.65947 | 0.00439402 | 0.649455 | 0.037148 | 0.655437 | 0.125338 | 0.649462 | 0.0450011
0.675216 | 0.00739507 | 0.674212 | 0.0588109 | 0.669289 | 0.0779469 | 0.667293 | 0.0392051 | 0.66876 | 0.00579078 | 0.665739 | 0.049779 | 0.659805 | 0.0886201 | 0.664838 | 0.0481329 | 0.658603 | 0.00596983 | 0.651567 | 0.0515692 | 0.660548 | 0.13396 | 0.65057 | 0.0435375 | 0.661461 | 0.0043814 | 0.651473 | 0.0370573 | 0.65652 | 0.12947 | 0.650462 | 0.0459075
0.677236 | 0.00737862 | 0.67521 | 0.0587478 | 0.671275 | 0.0795133 | 0.66923 | 0.0398623 | 0.66979 | 0.00577788 | 0.666747 | 0.0496887 | 0.660838 | 0.0905003 | 0.666774 | 0.0491471 | 0.659634 | 0.00595737 | 0.652566 | 0.0514807 | 0.661584 | 0.13769 | 0.65251 | 0.0445799 | 0.663481 | 0.0043689 | 0.653393 | 0.0369815 | 0.658464 | 0.133621 | 0.651476 | 0.0467393
0.679233 | 0.00736128 | 0.677226 | 0.0586683 | 0.672291 | 0.0811244 | 0.670254 | 0.0405617 | 0.670805 | 0.00576368 | 0.667777 | 0.0495816 | 0.662777 | 0.0924305 | 0.667819 | 0.0501421 | 0.660643 | 0.00594291 | 0.653568 | 0.0513847 | 0.663556 | 0.141339 | 0.653552 | 0.0456332 | 0.665444 | 0.00435627 | 0.654412 | 0.0369153 | 0.660464 | 0.138 | 0.652492 | 0.0476171
0.680233 | 0.00734398 | 0.678246 | 0.0585752 | 0.674302 | 0.082763 | 0.671297 | 0.0412841 | 0.671815 | 0.00574598 | 0.669787 | 0.0494606 | 0.663774 | 0.0944107 | 0.668858 | 0.0510371 | 0.66165 | 0.0059302 | 0.655524 | 0.051287 | 0.665477 | 0.144694 | 0.655517 | 0.0467674 | 0.666454 | 0.00434596 | 0.655411 | 0.0368457 | 0.662484 | 0.142264 | 0.65441 | 0.0485834
0.682174 | 0.00732763 | 0.680233 | 0.0584831 | 0.676265 | 0.0844426 | 0.673273 | 0.0420249 | 0.673792 | 0.00572877 | 0.671746 | 0.0493472 | 0.664797 | 0.096454 | 0.670862 | 0.0519641 | 0.662672 | 0.00591606 | 0.656539 | 0.0511915 | 0.66653 | 0.148322 | 0.65653 | 0.0477946 | 0.667459 | 0.00433631 | 0.656424 | 0.0367793 | 0.664434 | 0.146977 | 0.655465 | 0.0497021
0.683218 | 0.00731111 | 0.682188 | 0.0583924 | 0.678243 | 0.0859277 | 0.67529 | 0.042798 | 0.675789 | 0.00570909 | 0.673783 | 0.0492281 | 0.666806 | 0.0985421 | 0.672834 | 0.0528694 | 0.664681 | 0.00589857 | 0.657565 | 0.0510729 | 0.668495 | 0.151961 | 0.657564 | 0.0489537 | 0.669453 | 0.00432528 | 0.657507 | 0.0367017 | 0.665501 | 0.151398 | 0.656477 | 0.0508994
0.685214 | 0.00729274 | 0.684185 | 0.058304 | 0.679258 | 0.0875034 | 0.677201 | 0.0436082 | 0.677785 | 0.00568695 | 0.675722 | 0.0491102 | 0.668799 | 0.100675 | 0.67386 | 0.0539021 | 0.666654 | 0.00587953 | 0.659587 | 0.0509479 | 0.66953 | 0.155523 | 0.659553 | 0.0501438 | 0.670476 | 0.00431496 | 0.659484 | 0.0366163 | 0.667488 | 0.155377 | 0.658486 | 0.0520099
0.687202 | 0.00727055 | 0.685188 | 0.0582063 | 0.680261 | 0.0888417 | 0.678294 | 0.0443599 | 0.679813 | 0.00566597 | 0.676735 | 0.0489909 | 0.669869 | 0.102854 | 0.674862 | 0.0549301 | 0.667669 | 0.00586124 | 0.660585 | 0.0508335 | 0.671483 | 0.15895 | 0.661569 | 0.0513278 | 0.671483 | 0.00430241 | 0.661425 | 0.0365214 | 0.669449 | 0.159327 | 0.659498 | 0.0531617
0.689227 | 0.00724802 | 0.686233 | 0.0580994 | 0.6822 | 0.0901505 | 0.680224 | 0.0449422 | 0.680827 | 0.00564548 | 0.677739 | 0.0488692 | 0.67181 | 0.105087 | 0.676816 | 0.0558095 | 0.66967 | 0.00584375 | 0.66258 | 0.050711 | 0.673454 | 0.162688 | 0.662565 | 0.0526586 | 0.673476 | 0.00428941 | 0.662447 | 0.0364291 | 0.671491 | 0.162957 | 0.661492 | 0.0543612
0.69122 | 0.007227 | 0.688185 | 0.0579912 | 0.683247 | 0.0916454 | 0.681224 | 0.0455183 | 0.68278 | 0.00562568 | 0.679765 | 0.0487559 | 0.672812 | 0.107145 | 0.677867 | 0.05676 | 0.671603 | 0.0058259 | 0.664553 | 0.0505793 | 0.674521 | 0.165998 | 0.664542 | 0.0540684 | 0.675469 | 0.00427711 | 0.664441 | 0.0363385 | 0.672497 | 0.166735 | 0.662514 | 0.0556481
0.693211 | 0.00720734 | 0.690221 | 0.057876 | 0.685264 | 0.0932276 | 0.68223 | 0.0460523 | 0.684771 | 0.00560641 | 0.681757 | 0.0486407 | 0.674768 | 0.109148 | 0.679835 | 0.0577443 | 0.672615 | 0.00580762 | 0.665554 | 0.0504599 | 0.676502 | 0.169536 | 0.665591 | 0.0555864 | 0.676471 | 0.00426429 | 0.66547 | 0.0362457 | 0.673499 | 0.170074 | 0.663535 | 0.0568362
0.695209 | 0.00718951 | 0.692191 | 0.0577399 | 0.686263 | 0.0948168 | 0.683256 | 0.0466887 | 0.685789 | 0.0055898 | 0.68373 | 0.0485074 | 0.675798 | 0.111015 | 0.680859 | 0.0587953 | 0.673656 | 0.00579006 | 0.666575 | 0.0503265 | 0.677518 | 0.172744 | 0.667553 | 0.0571494 | 0.678459 | 0.00425257 | 0.667456 | 0.036149 | 0.675443 | 0.173004 | 0.6655 | 0.0581256
0.696239 | 0.00717171 | 0.694201 | 0.05761 | 0.688258 | 0.0963733 | 0.684271 | 0.0472922 | 0.687746 | 0.00557216 | 0.684735 | 0.0483811 | 0.67779 | 0.112802 | 0.681861 | 0.0598232 | 0.675627 | 0.00577381 | 0.668581 | 0.0501981 | 0.679516 | 0.17569 | 0.669568 | 0.0589098 | 0.67948 | 0.00424087 | 0.668463 | 0.0360528 | 0.676483 | 0.176081 | 0.666504 | 0.0595698
0.697244 | 0.00715473 | 0.695202 | 0.0574817 | 0.690192 | 0.0980886 | 0.686221 | 0.0479918 | 0.688763 | 0.00555759 | 0.685772 | 0.0482558 | 0.67879 | 0.114549 | 0.683859 | 0.0609096 | 0.677597 | 0.00575522 | 0.670552 | 0.0500764 | 0.68053 | 0.178683 | 0.671545 | 0.0605485 | 0.680484 | 0.00422885 | 0.670432 | 0.0359564 | 0.678493 | 0.179208 | 0.668449 | 0.0611258
0.699213 | 0.0071401 | 0.697224 | 0.057363 | 0.691267 | 0.0998947 | 0.687252 | 0.0488169 | 0.689796 | 0.00554165 | 0.687786 | 0.0481368 | 0.679816 | 0.116164 | 0.684856 | 0.0619228 | 0.678621 | 0.00573637 | 0.671577 | 0.0499374 | 0.682504 | 0.181525 | 0.673522 | 0.0623168 | 0.682486 | 0.00421711 | 0.672398 | 0.0358552 | 0.679493 | 0.182223 | 0.669499 | 0.0628299
0.700244 | 0.00712479 | 0.699192 | 0.0572468 | 0.693234 | 0.10173 | 0.689246 | 0.0496506 | 0.690819 | 0.00552508 | 0.689771 | 0.0480136 | 0.680821 | 0.117988 | 0.686822 | 0.0628843 | 0.679636 | 0.00571651 | 0.67349 | 0.0498106 | 0.683528 | 0.184657 | 0.674556 | 0.063961 | 0.683497 | 0.00420605 | 0.673404 | 0.0357624 | 0.680499 | 0.185276 | 0.671473 | 0.0644109
0.702177 | 0.00710592 | 0.7002 | 0.0571272 | 0.695227 | 0.103527 | 0.690247 | 0.0504988 | 0.692808 | 0.00550804 | 0.690785 | 0.047868 | 0.682777 | 0.120013 | 0.687839 | 0.0637943 | 0.68165 | 0.00569908 | 0.674528 | 0.0496951 | 0.684539 | 0.187996 | 0.676523 | 0.0655243 | 0.685441 | 0.00419297 | 0.674468 | 0.0356776 | 0.682444 | 0.188435 | 0.673463 | 0.0660989
0.703223 | 0.00708609 | 0.702198 | 0.0569925 | 0.697251 | 0.105228 | 0.692248 | 0.0514024 | 0.693868 | 0.00548966 | 0.692774 | 0.0477274 | 0.683777 | 0.12225 | 0.68884 | 0.0646869 | 0.683642 | 0.00568089 | 0.675578 | 0.0495713 | 0.686523 | 0.191665 | 0.677548 | 0.0668694 | 0.686487 | 0.00418015 | 0.67645 | 0.0356028 | 0.683463 | 0.191613 | 0.674508 | 0.0677846
0.704239 | 0.00706955 | 0.70324 | 0.0568562 | 0.699209 | 0.106928 | 0.694227 | 0.052333 | 0.695808 | 0.00546935 | 0.69381 | 0.0475938 | 0.685804 | 0.124566 | 0.689849 | 0.06581 | 0.684666 | 0.00565923 | 0.677507 | 0.0494204 | 0.688542 | 0.194999 | 0.679514 | 0.0682922 | 0.687495 | 0.00416737 | 0.677455 | 0.0355175 | 0.685488 | 0.194885 | 0.676486 | 0.0696463
0.706244 | 0.00705067 | 0.705168 | 0.0566983 | 0.70025 | 0.108468 | 0.695224 | 0.0532336 | 0.696841 | 0.00544849 | 0.695757 | 0.047444 | 0.687826 | 0.127036 | 0.690878 | 0.0670239 | 0.686664 | 0.00563781 | 0.678551 | 0.0492732 | 0.690506 | 0.19859 | 0.680527 | 0.0696818 | 0.689482 | 0.00415231 | 0.678462 | 0.0354189 | 0.687442 | 0.19818 | 0.677516 | 0.0715691
0.708164 | 0.00703275 | 0.707222 | 0.0565339 | 0.702216 | 0.109994 | 0.697248 | 0.0542017 | 0.698764 | 0.00543047 | 0.697724 | 0.0472901 | 0.689811 | 0.129291 | 0.692877 | 0.068312 | 0.687666 | 0.00561848 | 0.680551 | 0.0491093 | 0.692506 | 0.20193 | 0.681535 | 0.0711374 | 0.691425 | 0.00413675 | 0.679485 | 0.0353261 | 0.688481 | 0.201036 | 0.679519 | 0.0738222
0.7092 | 0.00701299 | 0.709225 | 0.0563736 | 0.703229 | 0.111569 | 0.699224 | 0.0552164 | 0.699788 | 0.00541136 | 0.698784 | 0.0471409 | 0.690836 | 0.131577 | 0.694852 | 0.0696546 | 0.689634 | 0.00559911 | 0.682575 | 0.0489293 | 0.693516 | 0.204574 | 0.682547 | 0.0726319 | 0.692456 | 0.00412059 | 0.681478 | 0.0352353 | 0.690409 | 0.20389 | 0.681517 | 0.0761908
0.710242 | 0.00699425 | 0.711249 | 0.0561967 | 0.705228 | 0.113251 | 0.700239 | 0.0562215 | 0.701751 | 0.00539171 | 0.70072 | 0.0469726 | 0.692818 | 0.133686 | 0.696806 | 0.0710557 | 0.691634 | 0.00557897 | 0.68456 | 0.0487621 | 0.694525 | 0.206929 | 0.684518 | 0.0742638 | 0.694458 | 0.0041063 | 0.683454 | 0.0351235 | 0.691461 | 0.206444 | 0.683518 | 0.0786639
0.712209 | 0.00697597 | 0.713209 | 0.0560294 | 0.707224 | 0.115181 | 0.702247 | 0.0573335 | 0.702775 | 0.00537003 | 0.702722 | 0.0468077 | 0.694761 | 0.135922 | 0.697838 | 0.0725699 | 0.692645 | 0.00555746 | 0.685609 | 0.0485798 | 0.696544 | 0.209231 | 0.685538 | 0.0760171 | 0.696426 | 0.00409289 | 0.684468 | 0.0350052 | 0.693452 | 0.209176 | 0.685501 | 0.0810836
0.71324 | 0.00695751 | 0.71425 | 0.0558811 | 0.709285 | 0.117057 | 0.704232 | 0.0583266 | 0.703773 | 0.00535063 | 0.703753 | 0.046645 | 0.695811 | 0.138105 | 0.698849 | 0.0740359 | 0.693698 | 0.00553396 | 0.687556 | 0.0484197 | 0.697566 | 0.211707 | 0.687485 | 0.077974 | 0.697434 | 0.00408057 | 0.685478 | 0.0348964 | 0.694481 | 0.211935 | 0.687431 | 0.0834416
0.715181 | 0.00693705 | 0.716248 | 0.055734 | 0.71128 | 0.118838 | 0.706241 | 0.0593127 | 0.705782 | 0.00532892 | 0.705735 | 0.0464937 | 0.697759 | 0.140349 | 0.700847 | 0.0754034 | 0.695648 | 0.00551328 | 0.689554 | 0.0482638 | 0.698586 | 0.214592 | 0.688521 | 0.0798647 | 0.69845 | 0.00406799 | 0.687432 | 0.0347965 | 0.696453 | 0.214494 | 0.688472 | 0.0855955
0.71623 | 0.00691641 | 0.718208 | 0.0555964 | 0.713259 | 0.120376 | 0.707258 | 0.0604182 | 0.707738 | 0.00530941 | 0.707729 | 0.0463521 | 0.699797 | 0.142452 | 0.702839 | 0.0768844 | 0.697679 | 0.00549103 | 0.690559 | 0.0480922 | 0.70059 | 0.217629 | 0.690505 | 0.0818237 | 0.699493 | 0.0040556 | 0.689416 | 0.0346833 | 0.698483 | 0.217251 | 0.690462 | 0.0878247
0.71824 | 0.00689438 | 0.719217 | 0.0554512 | 0.715226 | 0.121811 | 0.709206 | 0.0614685 | 0.708772 | 0.005287 | 0.708761 | 0.0462123 | 0.701767 | 0.144702 | 0.704814 | 0.078367 | 0.699664 | 0.0054684 | 0.692524 | 0.0479188 | 0.702529 | 0.220829 | 0.691532 | 0.0838132 | 0.701423 | 0.00404139 | 0.690462 | 0.0345589 | 0.700413 | 0.219779 | 0.691471 | 0.0899137
0.719244 | 0.00687032 | 0.720252 | 0.0553072 | 0.716225 | 0.123273 | 0.710241 | 0.0624271 | 0.709822 | 0.00526484 | 0.709771 | 0.0460828 | 0.70279 | 0.147045 | 0.705821 | 0.0798937 | 0.700666 | 0.00544672 | 0.693533 | 0.0477545 | 0.704501 | 0.224137 | 0.693517 | 0.0857342 | 0.702507 | 0.00402411 | 0.691469 | 0.0344374 | 0.701482 | 0.222128 | 0.693453 | 0.0920558
0.721234 | 0.0068477 | 0.722165 | 0.0551724 | 0.717299 | 0.124714 | 0.712283 | 0.0634337 | 0.711781 | 0.00524464 | 0.710774 | 0.0459664 | 0.704823 | 0.149123 | 0.70684 | 0.0812045 | 0.701686 | 0.0054259 | 0.695533 | 0.0475815 | 0.706511 | 0.227388 | 0.694536 | 0.088018 | 0.704505 | 0.00400376 | 0.693471 | 0.0343354 | 0.703446 | 0.224146 | 0.694455 | 0.0944468
0.72321 | 0.00682325 | 0.723208 | 0.0550264 | 0.71924 | 0.126034 | 0.714232 | 0.064491 | 0.712784 | 0.00522475 | 0.712733 | 0.0458282 | 0.706832 | 0.15102 | 0.708819 | 0.0826065 | 0.703665 | 0.00540299 | 0.697545 | 0.0473891 | 0.708504 | 0.230114 | 0.696515 | 0.0903149 | 0.70649 | 0.0039834 | 0.695414 | 0.0342272 | 0.705443 | 0.225995 | 0.696473 | 0.0971022
0.725189 | 0.00679963 | 0.725197 | 0.0548454 | 0.721198 | 0.127408 | 0.715229 | 0.0653967 | 0.71476 | 0.00520608 | 0.713801 | 0.0456655 | 0.708782 | 0.152649 | 0.709869 | 0.0839863 | 0.704691 | 0.00538007 | 0.698589 | 0.0471925 | 0.710479 | 0.232678 | 0.697561 | 0.0925942 | 0.708474 | 0.00396421 | 0.696421 | 0.0341187 | 0.706461 | 0.227599 | 0.697479 | 0.0999013
0.726221 | 0.00677806 | 0.726204 | 0.0546648 | 0.723204 | 0.128849 | 0.716227 | 0.0663807 | 0.715758 | 0.00518713 | 0.714801 | 0.0455048 | 0.709792 | 0.154174 | 0.711846 | 0.0855941 | 0.706648 | 0.00535229 | 0.700513 | 0.0469736 | 0.711513 | 0.234915 | 0.699565 | 0.0948948 | 0.710458 | 0.00394516 | 0.697425 | 0.0340046 | 0.707483 | 0.229147 | 0.699495 | 0.102864
0.72723 | 0.00675737 | 0.728214 | 0.0544774 | 0.72423 | 0.130165 | 0.718231 | 0.0672263 | 0.716809 | 0.00516906 | 0.716767 | 0.0453461 | 0.710795 | 0.155622 | 0.712845 | 0.0871342 | 0.708661 | 0.00532599 | 0.702569 | 0.0467532 | 0.713475 | 0.237049 | 0.70152 | 0.0971615 | 0.712419 | 0.00392788 | 0.698492 | 0.033904 | 0.709458 | 0.230558 | 0.701493 | 0.105869
0.72916 | 0.00673737 | 0.73023 | 0.0542878 | 0.725247 | 0.131248 | 0.719234 | 0.068106 | 0.71781 | 0.00515142 | 0.71873 | 0.0451866 | 0.711826 | 0.156996 | 0.714837 | 0.0887111 | 0.710633 | 0.00529986 | 0.704578 | 0.0465056 | 0.714525 | 0.238963 | 0.702552 | 0.0994632 | 0.713424 | 0.00391057 | 0.700437 | 0.0337871 | 0.710462 | 0.231933 | 0.703428 | 0.108925
0.730204 | 0.0067189 | 0.732239 | 0.0540965 | 0.727226 | 0.132142 | 0.720239 | 0.0691987 | 0.71882 | 0.00513281 | 0.719785 | 0.0450036 | 0.712824 | 0.158465 | 0.715874 | 0.0903059 | 0.711641 | 0.00527301 | 0.706569 | 0.0462549 | 0.716504 | 0.240923 | 0.703578 | 0.101898 | 0.71444 | 0.00389244 | 0.701466 | 0.033662 | 0.71147 | 0.233405 | 0.704481 | 0.112099
0.73126 | 0.00669761 | 0.733271 | 0.0539101 | 0.728231 | 0.133069 | 0.722225 | 0.0702832 | 0.720745 | 0.00511132 | 0.720788 | 0.0448092 | 0.714812 | 0.160286 | 0.717813 | 0.0918351 | 0.713639 | 0.00525034 | 0.708575 | 0.0460206 | 0.71751 | 0.242957 | 0.705554 | 0.103989 | 0.716459 | 0.00387286 | 0.703463 | 0.0335327 | 0.713465 | 0.234852 | 0.706467 | 0.114957
0.733214 | 0.00667763 | 0.735226 | 0.0537284 | 0.72925 | 0.134081 | 0.723224 | 0.0714302 | 0.721758 | 0.00509052 | 0.722808 | 0.0445973 | 0.716782 | 0.162126 | 0.718842 | 0.0936338 | 0.714653 | 0.00522712 | 0.710518 | 0.0457893 | 0.719508 | 0.244657 | 0.706559 | 0.106114 | 0.718468 | 0.00385151 | 0.704465 | 0.0333902 | 0.715429 | 0.236274 | 0.707496 | 0.11744
0.734222 | 0.00665641 | 0.736265 | 0.0535587 | 0.730256 | 0.134994 | 0.725223 | 0.0726246 | 0.722786 | 0.00506967 | 0.724784 | 0.0443793 | 0.717808 | 0.163963 | 0.720868 | 0.0953201 | 0.716568 | 0.00520541 | 0.712485 | 0.0455455 | 0.720511 | 0.246361 | 0.708509 | 0.1087 | 0.7205 | 0.00382599 | 0.706457 | 0.0332472 | 0.716514 | 0.237728 | 0.709428 | 0.119854
0.735267 | 0.00663395 | 0.738209 | 0.0533871 | 0.731262 | 0.135904 | 0.727218 | 0.0738133 | 0.724766 | 0.00504799 | 0.726799 | 0.0441438 | 0.719809 | 0.165756 | 0.721867 | 0.0972395 | 0.717606 | 0.00518153 | 0.713547 | 0.0453021 | 0.722441 | 0.248002 | 0.709521 | 0.111234 | 0.722504 | 0.00380171 | 0.707467 | 0.0331069 | 0.71847 | 0.239077 | 0.71046 | 0.122696
0.737195 | 0.00661092 | 0.73923 | 0.0531861 | 0.733238 | 0.136885 | 0.728229 | 0.0749824 | 0.725795 | 0.00502519 | 0.728766 | 0.0438952 | 0.721748 | 0.167487 | 0.723855 | 0.0990051 | 0.718626 | 0.00515993 | 0.715551 | 0.0450681 | 0.72351 | 0.249732 | 0.710561 | 0.113909 | 0.724495 | 0.00377754 | 0.70949 | 0.0329747 | 0.720489 | 0.240282 | 0.711485 | 0.125572
0.738228 | 0.00658791 | 0.74122 | 0.0529855 | 0.734238 | 0.137912 | 0.730202 | 0.0762629 | 0.726818 | 0.00499822 | 0.730797 | 0.0436739 | 0.72279 | 0.169213 | 0.725868 | 0.100857 | 0.720608 | 0.00513622 | 0.71755 | 0.0448482 | 0.724551 | 0.251214 | 0.71253 | 0.11666 | 0.726477 | 0.00375548 | 0.711408 | 0.0328322 | 0.722414 | 0.241372 | 0.712519 | 0.128483
0.740245 | 0.0065593 | 0.742265 | 0.0527761 | 0.73525 | 0.138995 | 0.731249 | 0.0775481 | 0.728792 | 0.0049687 | 0.731825 | 0.0434612 | 0.72478 | 0.170884 | 0.726874 | 0.102677 | 0.721657 | 0.00511052 | 0.7195 | 0.0446571 | 0.72647 | 0.252798 | 0.714513 | 0.119365 | 0.728439 | 0.00373316 | 0.712432 | 0.0326796 | 0.723449 | 0.242436 | 0.7145 | 0.131332
0.741257 | 0.00653113 | 0.744244 | 0.0525956 | 0.737241 | 0.140187 | 0.733252 | 0.0789482 | 0.730802 | 0.00493582 | 0.733756 | 0.043236 | 0.726807 | 0.172343 | 0.728839 | 0.104666 | 0.723602 | 0.00508164 | 0.720518 | 0.0444611 | 0.728512 | 0.254183 | 0.715518 | 0.122593 | 0.729454 | 0.00371386 | 0.713478 | 0.0325206 | 0.725459 | 0.243351 | 0.716446 | 0.134852
0.743282 | 0.00650326 | 0.746204 | 0.052402 | 0.738246 | 0.141317 | 0.735255 | 0.0805084 | 0.732812 | 0.0049008 | 0.735761 | 0.0430203 | 0.728782 | 0.173835 | 0.729853 | 0.106776 | 0.724643 | 0.00505433 | 0.721519 | 0.0443007 | 0.72952 | 0.255621 | 0.717536 | 0.125705 | 0.731437 | 0.00369359 | 0.715446 | 0.0323679 | 0.727409 | 0.244177 | 0.717518 | 0.138604
0.745264 | 0.00647314 | 0.747235 | 0.0522201 | 0.740261 | 0.142607 | 0.737249 | 0.0821664 | 0.734819 | 0.00486459 | 0.736764 | 0.0428008 | 0.729781 | 0.175351 | 0.731898 | 0.108917 | 0.726634 | 0.00502699 | 0.722547 | 0.0441425 | 0.730528 | 0.257067 | 0.718537 | 0.128661 | 0.732438 | 0.00367529 | 0.71747 | 0.0322023 | 0.728452 | 0.244898 | 0.718516 | 0.142299
0.74723 | 0.00644224 | 0.748242 | 0.0520359 | 0.742259 | 0.14387 | 0.739257 | 0.0838401 | 0.736811 | 0.00483314 | 0.738764 | 0.04255 | 0.730834 | 0.176653 | 0.733856 | 0.111326 | 0.72864 | 0.00499952 | 0.723563 | 0.043949 | 0.73249 | 0.258302 | 0.720551 | 0.131987 | 0.734439 | 0.00365561 | 0.719473 | 0.0320067 | 0.730463 | 0.24558 | 0.720506 | 0.145409
0.748255 | 0.00640885 | 0.749244 | 0.0518861 | 0.744253 | 0.144941 | 0.741217 | 0.0854632 | 0.738766 | 0.00480195 | 0.740768 | 0.042307 | 0.732789 | 0.177771 | 0.735808 | 0.113531 | 0.729641 | 0.00497236 | 0.725541 | 0.0437168 | 0.733544 | 0.259599 | 0.722514 | 0.135402 | 0.735471 | 0.00363372 | 0.720487 | 0.0318166 | 0.732421 | 0.246141 | 0.722417 | 0.148746
0.750265 | 0.00637409 | 0.751206 | 0.0517347 | 0.745254 | 0.146059 | 0.743247 | 0.0870194 | 0.739775 | 0.00477341 | 0.741789 | 0.0420659 | 0.734773 | 0.178911 | 0.737821 | 0.115756 | 0.730657 | 0.00494579 | 0.726584 | 0.0434862 | 0.735543 | 0.260928 | 0.723524 | 0.13891 | 0.737452 | 0.0036147 | 0.722487 | 0.0316372 | 0.733479 | 0.246635 | 0.723449 | 0.152375
0.752255 | 0.00633807 | 0.752238 | 0.0515429 | 0.747221 | 0.147066 | 0.745208 | 0.0884521 | 0.741759 | 0.00474563 | 0.74376 | 0.0418286 | 0.735773 | 0.180091 | 0.738867 | 0.117823 | 0.732624 | 0.00491891 | 0.728532 | 0.0432512 | 0.737529 | 0.262181 | 0.725549 | 0.14238 | 0.738467 | 0.00359427 | 0.724456 | 0.0314438 | 0.734482 | 0.247102 | 0.724462 | 0.155622
0.754268 | 0.00630429 | 0.753248 | 0.0513482 | 0.748234 | 0.147967 | 0.746274 | 0.0897316 | 0.742818 | 0.00471656 | 0.745759 | 0.0416229 | 0.736803 | 0.181163 | 0.740815 | 0.119916 | 0.733664 | 0.0048906 | 0.730473 | 0.0430105 | 0.738538 | 0.263298 | 0.72753 | 0.145627 | 0.740452 | 0.00357335 | 0.726462 | 0.0312543 | 0.73645 | 0.247476 | 0.725474 | 0.158579
0.756269 | 0.00627093 | 0.754268 | 0.0511315 | 0.749249 | 0.148887 | 0.748244 | 0.0907844 | 0.744811 | 0.00468841 | 0.746763 | 0.0414486 | 0.737804 | 0.181998 | 0.741826 | 0.122242 | 0.735615 | 0.00486104 | 0.731546 | 0.0427677 | 0.740477 | 0.264501 | 0.728526 | 0.149001 | 0.741478 | 0.00355198 | 0.727503 | 0.0310588 | 0.738456 | 0.247835 | 0.727401 | 0.162096
0.758233 | 0.00623877 | 0.756275 | 0.0509248 | 0.751199 | 0.149927 | 0.749243 | 0.0918135 | 0.745811 | 0.00465607 | 0.747762 | 0.0412637 | 0.739763 | 0.182875 | 0.743876 | 0.124708 | 0.73666 | 0.00483277 | 0.732559 | 0.0424811 | 0.741557 | 0.265534 | 0.730517 | 0.152722 | 0.742491 | 0.00353066 | 0.729465 | 0.0308609 | 0.739484 | 0.24818 | 0.728432 | 0.166214
0.759265 | 0.00620951 | 0.758253 | 0.0506936 | 0.752236 | 0.150992 | 0.75024 | 0.0927622 | 0.747781 | 0.0046258 | 0.748781 | 0.0410947 | 0.740778 | 0.18378 | 0.745859 | 0.127138 | 0.738612 | 0.00480778 | 0.734562 | 0.0421921 | 0.743516 | 0.266532 | 0.731556 | 0.156469 | 0.744474 | 0.00350769 | 0.731437 | 0.0306597 | 0.741445 | 0.248455 | 0.729476 | 0.170467
0.76028 | 0.0061786 | 0.759255 | 0.0504329 | 0.753281 | 0.152225 | 0.751269 | 0.0937947 | 0.749785 | 0.00459208 | 0.749807 | 0.0409348 | 0.74179 | 0.184693 | 0.74787 | 0.129525 | 0.739626 | 0.00478398 | 0.736588 | 0.0419111 | 0.745524 | 0.267555 | 0.733479 | 0.160779 | 0.746453 | 0.00348631 | 0.732455 | 0.0304599 | 0.743414 | 0.248636 | 0.731442 | 0.174612
0.762274 | 0.00614967 | 0.761221 | 0.0501815 | 0.755222 | 0.153403 | 0.752284 | 0.0949564 | 0.750816 | 0.00456212 | 0.750806 | 0.0407493 | 0.742793 | 0.185627 | 0.749818 | 0.131921 | 0.74063 | 0.00476328 | 0.738601 | 0.0416004 | 0.747482 | 0.268511 | 0.735522 | 0.165255 | 0.747499 | 0.00346027 | 0.734434 | 0.0302756 | 0.745457 | 0.248769 | 0.733454 | 0.178099
0.764206 | 0.00611774 | 0.762226 | 0.0499284 | 0.757212 | 0.154517 | 0.754257 | 0.096258 | 0.752787 | 0.00452871 | 0.752743 | 0.0405396 | 0.744799 | 0.186617 | 0.75085 | 0.133995 | 0.741656 | 0.00474466 | 0.740561 | 0.0412987 | 0.748545 | 0.269427 | 0.737525 | 0.169807 | 0.749445 | 0.00343456 | 0.736409 | 0.030101 | 0.746457 | 0.24886 | 0.734458 | 0.181992
0.765221 | 0.00608559 | 0.764203 | 0.0496826 | 0.759217 | 0.155633 | 0.75526 | 0.097731 | 0.753785 | 0.004499 | 0.753768 | 0.040284 | 0.74583 | 0.1877 | 0.751894 | 0.13572 | 0.742664 | 0.00472544 | 0.74159 | 0.0410524 | 0.750533 | 0.270217 | 0.739535 | 0.174227 | 0.750469 | 0.00340949 | 0.737451 | 0.0299398 | 0.747501 | 0.248889 | 0.735456 | 0.185785
0.767217 | 0.00605155 | 0.766202 | 0.0494094 | 0.761186 | 0.156559 | 0.757248 | 0.0992695 | 0.755775 | 0.00446686 | 0.754796 | 0.0400036 | 0.747781 | 0.188827 | 0.753811 | 0.137448 | 0.743664 | 0.00470378 | 0.742588 | 0.0408249 | 0.752542 | 0.270897 | 0.741502 | 0.17842 | 0.752465 | 0.0033826 | 0.738455 | 0.0297601 | 0.749433 | 0.248877 | 0.736474 | 0.189192
0.768242 | 0.00602019 | 0.767206 | 0.0491623 | 0.762237 | 0.157279 | 0.759245 | 0.100679 | 0.756775 | 0.00443296 | 0.75677 | 0.0397331 | 0.749807 | 0.189866 | 0.754814 | 0.139097 | 0.74467 | 0.00468039 | 0.744573 | 0.040577 | 0.75454 | 0.271502 | 0.742523 | 0.182215 | 0.754448 | 0.00335717 | 0.739456 | 0.0295888 | 0.750476 | 0.248821 | 0.737484 | 0.192351
0.770212 | 0.00598888 | 0.769198 | 0.048891 | 0.764171 | 0.157962 | 0.760252 | 0.101968 | 0.758781 | 0.00440374 | 0.758768 | 0.0394713 | 0.751776 | 0.19079 | 0.755838 | 0.141062 | 0.745669 | 0.00465292 | 0.745576 | 0.0403263 | 0.755544 | 0.2721 | 0.744478 | 0.185811 | 0.755488 | 0.00333402 | 0.741449 | 0.0294226 | 0.752457 | 0.248709 | 0.739393 | 0.195915
0.771218 | 0.00595965 | 0.770227 | 0.0486341 | 0.765214 | 0.158592 | 0.762186 | 0.103315 | 0.7598 | 0.00437365 | 0.760773 | 0.0391685 | 0.752821 | 0.191735 | 0.756869 | 0.142955 | 0.747652 | 0.00461839 | 0.746595 | 0.0400446 | 0.757487 | 0.272569 | 0.745501 | 0.189459 | 0.75747 | 0.00330793 | 0.742476 | 0.0292269 | 0.753457 | 0.2485 | 0.740436 | 0.199827
0.773216 | 0.00593278 | 0.772245 | 0.0483972 | 0.766277 | 0.159226 | 0.7632 | 0.104703 | 0.761779 | 0.00434209 | 0.761778 | 0.0388834 | 0.754775 | 0.192555 | 0.758852 | 0.144832 | 0.748653 | 0.00457995 | 0.7486 | 0.0397264 | 0.758516 | 0.272957 | 0.747493 | 0.193375 | 0.758484 | 0.00328373 | 0.744431 | 0.0290243 | 0.755421 | 0.248242 | 0.741443 | 0.204524
0.774221 | 0.00590343 | 0.773247 | 0.0481331 | 0.768256 | 0.159916 | 0.764234 | 0.106101 | 0.762784 | 0.00430776 | 0.762811 | 0.0386035 | 0.755815 | 0.193272 | 0.759856 | 0.147172 | 0.750718 | 0.00454331 | 0.750547 | 0.0394011 | 0.760531 | 0.273294 | 0.748534 | 0.198034 | 0.759537 | 0.00325744 | 0.745448 | 0.0288413 | 0.757425 | 0.247933 | 0.742448 | 0.209323
0.775223 | 0.00587404 | 0.775219 | 0.0478973 | 0.770208 | 0.160634 | 0.766238 | 0.107619 | 0.763787 | 0.00427502 | 0.764791 | 0.0383203 | 0.757848 | 0.193956 | 0.761852 | 0.14951 | 0.752666 | 0.00450724 | 0.751551 | 0.0390543 | 0.762466 | 0.273623 | 0.750504 | 0.202511 | 0.761498 | 0.00323044 | 0.746464 | 0.0286727 | 0.759461 | 0.247537 | 0.744445 | 0.21452
0.776253 | 0.00583661 | 0.776216 | 0.047648 | 0.771221 | 0.161384 | 0.768218 | 0.10915 | 0.765804 | 0.00424103 | 0.766799 | 0.0380519 | 0.759741 | 0.194686 | 0.762874 | 0.151898 | 0.754609 | 0.00447035 | 0.753546 | 0.0387257 | 0.763503 | 0.273878 | 0.752496 | 0.207497 | 0.763455 | 0.0032041 | 0.74845 | 0.0284709 | 0.761449 | 0.247118 | 0.746462 | 0.220061
0.778241 | 0.00579936 | 0.777243 | 0.0473808 | 0.773246 | 0.162093 | 0.770223 | 0.110861 | 0.767822 | 0.00421207 | 0.767811 | 0.0377518 | 0.760781 | 0.195306 | 0.764862 | 0.154416 | 0.755629 | 0.00443213 | 0.75551 | 0.0384621 | 0.764509 | 0.274108 | 0.754544 | 0.212278 | 0.76447 | 0.00317382 | 0.749457 | 0.0282787 | 0.76246 | 0.246634 | 0.748451 | 0.225687
0.780227 | 0.00575738 | 0.779216 | 0.0471016 | 0.775256 | 0.16274 | 0.771272 | 0.112616 | 0.768826 | 0.00418235 | 0.769771 | 0.0374768 | 0.761804 | 0.195925 | 0.766864 | 0.156996 | 0.756647 | 0.00439971 | 0.756534 | 0.0382128 | 0.76652 | 0.274267 | 0.756517 | 0.216753 | 0.766469 | 0.00314413 | 0.750483 | 0.0280472 | 0.764414 | 0.246116 | 0.749447 | 0.231641
0.782271 | 0.00571348 | 0.780239 | 0.0468216 | 0.777207 | 0.163413 | 0.773263 | 0.114325 | 0.769844 | 0.00415262 | 0.770779 | 0.0372242 | 0.763812 | 0.1965 | 0.767885 | 0.159607 | 0.758611 | 0.00436638 | 0.757534 | 0.0379484 | 0.76848 | 0.274393 | 0.757522 | 0.220871 | 0.767512 | 0.00311421 | 0.752444 | 0.0278222 | 0.766421 | 0.245622 | 0.75144 | 0.236972
0.784221 | 0.00566578 | 0.782228 | 0.0465029 | 0.778219 | 0.16406 | 0.77525 | 0.116098 | 0.770845 | 0.00412119 | 0.77182 | 0.0369323 | 0.765762 | 0.197045 | 0.769873 | 0.162173 | 0.760632 | 0.00433318 | 0.758555 | 0.0376837 | 0.769522 | 0.274479 | 0.759484 | 0.224502 | 0.769436 | 0.00308359 | 0.754437 | 0.0275843 | 0.767435 | 0.245114 | 0.75246 | 0.242254
0.785231 | 0.00562021 | 0.784186 | 0.0461463 | 0.780245 | 0.164641 | 0.777257 | 0.118038 | 0.771848 | 0.00408586 | 0.773782 | 0.0366071 | 0.766781 | 0.197606 | 0.771799 | 0.164511 | 0.761642 | 0.00429568 | 0.759568 | 0.037375 | 0.771544 | 0.274511 | 0.760515 | 0.227992 | 0.771405 | 0.00305405 | 0.755437 | 0.0273413 | 0.76941 | 0.244547 | 0.754468 | 0.248151
0.787223 | 0.00557623 | 0.78523 | 0.0458081 | 0.782214 | 0.165229 | 0.779256 | 0.120065 | 0.77382 | 0.00404825 | 0.774787 | 0.0363098 | 0.768808 | 0.198135 | 0.772842 | 0.1669 | 0.76265 | 0.00425807 | 0.761576 | 0.0369728 | 0.772555 | 0.274475 | 0.761521 | 0.231655 | 0.772468 | 0.00302688 | 0.757437 | 0.0271026 | 0.77042 | 0.243879 | 0.756395 | 0.254555
0.789261 | 0.0055378 | 0.78719 | 0.045451 | 0.784227 | 0.165789 | 0.781222 | 0.121889 | 0.775836 | 0.00401023 | 0.776766 | 0.0359714 | 0.770759 | 0.198603 | 0.774821 | 0.169605 | 0.764656 | 0.00422432 | 0.763551 | 0.0365503 | 0.774555 | 0.274364 | 0.763495 | 0.236084 | 0.774479 | 0.00299632 | 0.758495 | 0.0268573 | 0.771447 | 0.243178 | 0.757467 | 0.260247
0.791199 | 0.00550134 | 0.789225 | 0.0450846 | 0.785258 | 0.166345 | 0.78322 | 0.123448 | 0.777778 | 0.00396737 | 0.778729 | 0.0356548 | 0.771779 | 0.199058 | 0.775861 | 0.172066 | 0.765661 | 0.00419315 | 0.765558 | 0.0360915 | 0.776534 | 0.274197 | 0.764525 | 0.240629 | 0.775487 | 0.00296747 | 0.760465 | 0.0266148 | 0.773478 | 0.242392 | 0.759494 | 0.265974
0.79221 | 0.00546148 | 0.791221 | 0.0447069 | 0.787251 | 0.166842 | 0.785216 | 0.124917 | 0.778781 | 0.0039271 | 0.779751 | 0.0353371 | 0.773775 | 0.199516 | 0.777811 | 0.174593 | 0.767631 | 0.00416045 | 0.767549 | 0.0356621 | 0.777535 | 0.274006 | 0.766502 | 0.245491 | 0.776487 | 0.00293812 | 0.761484 | 0.0263537 | 0.775462 | 0.241542 | 0.761429 | 0.271705
0.793254 | 0.00542627 | 0.792242 | 0.0443468 | 0.789234 | 0.167342 | 0.786232 | 0.126176 | 0.779781 | 0.00388755 | 0.780756 | 0.0350036 | 0.77579 | 0.199898 | 0.779809 | 0.177453 | 0.768654 | 0.00412534 | 0.769558 | 0.0352721 | 0.779527 | 0.273793 | 0.768543 | 0.24988 | 0.778498 | 0.0029085 | 0.763472 | 0.0260759 | 0.777433 | 0.240552 | 0.762438 | 0.277249
0.794292 | 0.0053913 | 0.794191 | 0.0440263 | 0.790233 | 0.167834 | 0.787254 | 0.127423 | 0.781781 | 0.00384847 | 0.782748 | 0.0347182 | 0.77777 | 0.200238 | 0.781763 | 0.180076 | 0.769657 | 0.0040934 | 0.77057 | 0.0348667 | 0.781492 | 0.273533 | 0.770489 | 0.25403 | 0.780451 | 0.00288355 | 0.765415 | 0.0257754 | 0.778467 | 0.239478 | 0.763438 | 0.283065
0.79626 | 0.00535015 | 0.796228 | 0.0436858 | 0.792238 | 0.168293 | 0.788272 | 0.128667 | 0.783776 | 0.00380906 | 0.783754 | 0.0344285 | 0.779797 | 0.200528 | 0.78283 | 0.182746 | 0.770682 | 0.00405487 | 0.772541 | 0.0344651 | 0.782495 | 0.27318 | 0.771506 | 0.258173 | 0.781468 | 0.00285594 | 0.766483 | 0.0254918 | 0.780471 | 0.238355 | 0.765445 | 0.289087
0.79824 | 0.00530508 | 0.797253 | 0.043357 | 0.794234 | 0.168685 | 0.790258 | 0.129851 | 0.784804 | 0.00377149 | 0.785756 | 0.0340997 | 0.781766 | 0.200729 | 0.784818 | 0.185361 | 0.77269 | 0.0040159 | 0.773578 | 0.0340762 | 0.783523 | 0.272785 | 0.772524 | 0.26147 | 0.782466 | 0.002831 | 0.768416 | 0.0252274 | 0.782426 | 0.237052 | 0.767396 | 0.29514
0.799254 | 0.00525631 | 0.798258 | 0.0430087 | 0.796234 | 0.16903 | 0.79128 | 0.131149 | 0.786732 | 0.003737 | 0.786757 | 0.0337281 | 0.782778 | 0.200884 | 0.786779 | 0.187941 | 0.77467 | 0.00397608 | 0.775567 | 0.0337008 | 0.785444 | 0.272348 | 0.773548 | 0.264609 | 0.783484 | 0.00280668 | 0.770416 | 0.0249792 | 0.784445 | 0.235644 | 0.768468 | 0.301713
0.801194 | 0.00520815 | 0.800221 | 0.0426671 | 0.797245 | 0.169366 | 0.793213 | 0.132507 | 0.787757 | 0.00370279 | 0.787777 | 0.0333501 | 0.783787 | 0.201001 | 0.787831 | 0.190474 | 0.775682 | 0.00393657 | 0.77756 | 0.033356 | 0.787507 | 0.271793 | 0.775496 | 0.268252 | 0.784497 | 0.0027799 | 0.771428 | 0.0247514 | 0.786424 | 0.234267 | 0.770473 | 0.308384
0.803228 | 0.00516716 | 0.80217 | 0.04227 | 0.798259 | 0.169624 | 0.794238 | 0.134007 | 0.788791 | 0.00366699 | 0.789763 | 0.0329698 | 0.784811 | 0.201091 | 0.789844 | 0.192947 | 0.777624 | 0.00389735 | 0.778572 | 0.033053 | 0.789485 | 0.271142 | 0.776541 | 0.272488 | 0.786445 | 0.00275203 | 0.772441 | 0.0245006 | 0.788428 | 0.232912 | 0.772445 | 0.314877
0.804244 | 0.00512737 | 0.803209 | 0.0418251 | 0.800191 | 0.169853 | 0.795239 | 0.135511 | 0.789817 | 0.00362976 | 0.791746 | 0.0326055 | 0.786822 | 0.201156 | 0.79177 | 0.195037 | 0.778667 | 0.00385618 | 0.779587 | 0.032706 | 0.790519 | 0.270514 | 0.777558 | 0.276569 | 0.787477 | 0.00272263 | 0.773439 | 0.0242801 | 0.790441 | 0.231593 | 0.77346 | 0.32214
0.806185 | 0.005083 | 0.80522 | 0.0414128 | 0.801218 | 0.170092 | 0.797201 | 0.137014 | 0.791775 | 0.00359449 | 0.793764 | 0.032182 | 0.788807 | 0.201198 | 0.792782 | 0.196932 | 0.779689 | 0.00381473 | 0.780593 | 0.0323938 | 0.792527 | 0.269855 | 0.779513 | 0.280829 | 0.789455 | 0.00268945 | 0.775434 | 0.0240456 | 0.791456 | 0.230436 | 0.775432 | 0.329567
0.807184 | 0.00504281 | 0.807231 | 0.0410128 | 0.803207 | 0.170346 | 0.799241 | 0.138508 | 0.793805 | 0.00355129 | 0.794764 | 0.0317831 | 0.79077 | 0.201185 | 0.793796 | 0.198717 | 0.781696 | 0.0037667 | 0.781593 | 0.0320257 | 0.794487 | 0.269235 | 0.781491 | 0.284682 | 0.790464 | 0.0026557 | 0.776457 | 0.0237527 | 0.792477 | 0.229248 | 0.777485 | 0.336933
0.808237 | 0.00500192 | 0.809148 | 0.0406413 | 0.804213 | 0.170566 | 0.801159 | 0.140084 | 0.794805 | 0.003509 | 0.795783 | 0.0313905 | 0.792811 | 0.201133 | 0.794801 | 0.20017 | 0.783654 | 0.00372223 | 0.783588 | 0.0315991 | 0.795511 | 0.268581 | 0.782502 | 0.288781 | 0.791475 | 0.00262523 | 0.778451 | 0.0234565 | 0.794425 | 0.228135 | 0.779448 | 0.344304
0.810197 | 0.00495368 | 0.81018 | 0.0402683 | 0.806266 | 0.170747 | 0.802215 | 0.141544 | 0.795812 | 0.003467 | 0.797757 | 0.0309946 | 0.794793 | 0.201014 | 0.795817 | 0.201435 | 0.785662 | 0.00367134 | 0.785549 | 0.0311856 | 0.79652 | 0.267781 | 0.7835 | 0.293129 | 0.793468 | 0.00259209 | 0.779459 | 0.0231552 | 0.795472 | 0.22686 | 0.78141 | 0.351178
0.812184 | 0.0049075 | 0.811234 | 0.0398964 | 0.808201 | 0.170919 | 0.803235 | 0.142686 | 0.797781 | 0.00342367 | 0.799759 | 0.030622 | 0.796791 | 0.200874 | 0.796822 | 0.202879 | 0.786695 | 0.00362544 | 0.786595 | 0.0307512 | 0.798486 | 0.267006 | 0.785472 | 0.297052 | 0.795464 | 0.00255965 | 0.781488 | 0.0228357 | 0.796504 | 0.225413 | 0.782454 | 0.357098
0.813293 | 0.00485797 | 0.813229 | 0.0395128 | 0.809208 | 0.171042 | 0.805193 | 0.143734 | 0.799802 | 0.00337816 | 0.80079 | 0.0302069 | 0.798806 | 0.200707 | 0.797832 | 0.204642 | 0.788643 | 0.0035807 | 0.788526 | 0.0303553 | 0.79951 | 0.266153 | 0.786475 | 0.301386 | 0.79649 | 0.00252834 | 0.783449 | 0.0225077 | 0.798434 | 0.224053 | 0.784442 | 0.362783
0.815227 | 0.00480554 | 0.81423 | 0.0391444 | 0.810215 | 0.171173 | 0.806213 | 0.144914 | 0.800818 | 0.00333182 | 0.80275 | 0.0298286 | 0.799819 | 0.200479 | 0.798833 | 0.20651 | 0.789645 | 0.00353942 | 0.789532 | 0.0299962 | 0.801536 | 0.265082 | 0.788495 | 0.30613 | 0.797514 | 0.0024967 | 0.784463 | 0.0221744 | 0.79947 | 0.22264 | 0.785442 | 0.36862
0.817216 | 0.00475546 | 0.816225 | 0.0387262 | 0.81221 | 0.171292 | 0.807218 | 0.146178 | 0.80279 | 0.00328788 | 0.80377 | 0.0294825 | 0.801782 | 0.200231 | 0.799874 | 0.20856 | 0.791647 | 0.00349532 | 0.790575 | 0.0295906 | 0.803495 | 0.263994 | 0.790448 | 0.310455 | 0.799472 | 0.00246965 | 0.786481 | 0.0218466 | 0.801418 | 0.221175 | 0.786455 | 0.375328
0.818242 | 0.00470641 | 0.818219 | 0.038311 | 0.814191 | 0.171418 | 0.808247 | 0.14755 | 0.804793 | 0.00324461 | 0.804787 | 0.0290918 | 0.802814 | 0.19992 | 0.801831 | 0.210972 | 0.792646 | 0.00344883 | 0.792541 | 0.0291392 | 0.804498 | 0.262824 | 0.791542 | 0.314346 | 0.800477 | 0.00244144 | 0.788462 | 0.0215268 | 0.802441 | 0.21969 | 0.788473 | 0.382787
0.820276 | 0.00466103 | 0.819241 | 0.0379562 | 0.815217 | 0.171573 | 0.810229 | 0.148833 | 0.805811 | 0.00320298 | 0.806793 | 0.0286815 | 0.804809 | 0.199594 | 0.803805 | 0.213562 | 0.794622 | 0.00340844 | 0.793569 | 0.028726 | 0.806492 | 0.261647 | 0.793429 | 0.318648 | 0.80148 | 0.00240939 | 0.789506 | 0.0212242 | 0.803461 | 0.218078 | 0.790488 | 0.389649
0.822222 | 0.00462289 | 0.820254 | 0.0375936 | 0.817202 | 0.171734 | 0.812257 | 0.150332 | 0.806828 | 0.00315719 | 0.807797 | 0.0282749 | 0.8068 | 0.199226 | 0.804859 | 0.216008 | 0.795644 | 0.00336475 | 0.795532 | 0.0282827 | 0.80849 | 0.260509 | 0.794488 | 0.322429 | 0.803467 | 0.00237469 | 0.791474 | 0.0208959 | 0.80541 | 0.216264 | 0.792472 | 0.397134
0.82322 | 0.00457936 | 0.822187 | 0.0372513 | 0.818212 | 0.171859 | 0.813281 | 0.15178 | 0.808832 | 0.00311643 | 0.809804 | 0.0277887 | 0.807807 | 0.198789 | 0.806823 | 0.21845 | 0.797608 | 0.00332675 | 0.797582 | 0.0278098 | 0.809506 | 0.259292 | 0.795519 | 0.326274 | 0.804503 | 0.00233842 | 0.792482 | 0.0205892 | 0.806436 | 0.214589 | 0.794411 | 0.403877
0.824258 | 0.00453673 | 0.823192 | 0.0368488 | 0.819242 | 0.171951 | 0.815199 | 0.15317 | 0.810825 | 0.00307251 | 0.811727 | 0.0273162 | 0.809749 | 0.198326 | 0.808779 | 0.220516 | 0.798665 | 0.00328678 | 0.798596 | 0.0273518 | 0.8115 | 0.257825 | 0.797497 | 0.330762 | 0.806465 | 0.0022955 | 0.794433 | 0.0202891 | 0.808449 | 0.212777 | 0.795441 | 0.4101
0.825271 | 0.00449744 | 0.824263 | 0.0364109 | 0.821191 | 0.171976 | 0.816228 | 0.154551 | 0.811839 | 0.00302485 | 0.812772 | 0.0268362 | 0.810775 | 0.197845 | 0.809798 | 0.222516 | 0.799689 | 0.00324768 | 0.799603 | 0.026912 | 0.812546 | 0.256324 | 0.799489 | 0.334998 | 0.808466 | 0.00225254 | 0.795467 | 0.020009 | 0.81041 | 0.210785 | 0.796449 | 0.415674
0.827233 | 0.00445473 | 0.826232 | 0.0359342 | 0.822254 | 0.171932 | 0.818197 | 0.155963 | 0.813818 | 0.00298264 | 0.814759 | 0.0263394 | 0.812742 | 0.197311 | 0.810822 | 0.224765 | 0.801647 | 0.00319913 | 0.801545 | 0.0264876 | 0.814498 | 0.254866 | 0.800503 | 0.33955 | 0.810464 | 0.00221014 | 0.797426 | 0.0197404 | 0.811446 | 0.208925 | 0.798407 | 0.421109
0.829245 | 0.00440466 | 0.8282 | 0.0354892 | 0.82419 | 0.171823 | 0.819216 | 0.157423 | 0.814838 | 0.00294561 | 0.816748 | 0.025894 | 0.814756 | 0.196689 | 0.812817 | 0.226789 | 0.802685 | 0.00315207 | 0.803534 | 0.0260803 | 0.816511 | 0.253248 | 0.802479 | 0.3441 | 0.812452 | 0.00216926 | 0.798438 | 0.0194774 | 0.812482 | 0.206949 | 0.799435 | 0.427281
0.830262 | 0.00434867 | 0.830214 | 0.0349922 | 0.825253 | 0.171676 | 0.82124 | 0.158725 | 0.816743 | 0.00290804 | 0.817804 | 0.0255001 | 0.815757 | 0.196003 | 0.813817 | 0.229018 | 0.804648 | 0.00310006 | 0.804558 | 0.0256179 | 0.818455 | 0.251677 | 0.80448 | 0.348447 | 0.814429 | 0.00213262 | 0.799449 | 0.0192139 | 0.81444 | 0.204829 | 0.801376 | 0.433815
0.83225 | 0.0042949 | 0.831228 | 0.034536 | 0.827218 | 0.171474 | 0.823195 | 0.159914 | 0.81776 | 0.00286407 | 0.819709 | 0.0250907 | 0.817734 | 0.19521 | 0.8158 | 0.231439 | 0.806706 | 0.00304756 | 0.805584 | 0.0251611 | 0.819504 | 0.250206 | 0.805523 | 0.353017 | 0.815481 | 0.00209592 | 0.800506 | 0.0189432 | 0.816417 | 0.202536 | 0.802429 | 0.44071
0.834239 | 0.0042451 | 0.833221 | 0.0341262 | 0.828257 | 0.171278 | 0.824211 | 0.160939 | 0.8188 | 0.00282044 | 0.820775 | 0.0247509 | 0.81977 | 0.194302 | 0.817774 | 0.233638 | 0.808658 | 0.00299541 | 0.807541 | 0.0247508 | 0.820507 | 0.248781 | 0.807495 | 0.357974 | 0.817463 | 0.00206226 | 0.802501 | 0.0186577 | 0.817472 | 0.200226 | 0.804412 | 0.44733
0.836254 | 0.0041928 | 0.834249 | 0.0336897 | 0.830198 | 0.171066 | 0.825216 | 0.162093 | 0.820817 | 0.00277712 | 0.82179 | 0.02441 | 0.821788 | 0.193305 | 0.818847 | 0.235603 | 0.809697 | 0.00293746 | 0.808546 | 0.0243789 | 0.822426 | 0.24746 | 0.80953 | 0.363029 | 0.818464 | 0.00202776 | 0.803501 | 0.0183331 | 0.81949 | 0.197852 | 0.806421 | 0.453685
0.838237 | 0.00413594 | 0.836194 | 0.0332625 | 0.831232 | 0.170821 | 0.826229 | 0.163114 | 0.822817 | 0.00273615 | 0.822803 | 0.0240233 | 0.823787 | 0.192265 | 0.820782 | 0.237638 | 0.811645 | 0.0028829 | 0.810514 | 0.0239642 | 0.823471 | 0.245954 | 0.811533 | 0.367972 | 0.820499 | 0.00199545 | 0.80541 | 0.0180072 | 0.821447 | 0.195785 | 0.807449 | 0.459404
0.839269 | 0.00409026 | 0.837221 | 0.0328095 | 0.833196 | 0.170521 | 0.827248 | 0.164214 | 0.824738 | 0.00269008 | 0.824734 | 0.0236149 | 0.825821 | 0.191365 | 0.821806 | 0.239668 | 0.81367 | 0.00283029 | 0.811548 | 0.0235854 | 0.824507 | 0.244345 | 0.813549 | 0.373183 | 0.822434 | 0.00196015 | 0.806475 | 0.017701 | 0.822446 | 0.19358 | 0.809404 | 0.465689
0.84126 | 0.00404854 | 0.839257 | 0.0323358 | 0.834207 | 0.170168 | 0.829214 | 0.165523 | 0.825808 | 0.00264509 | 0.825816 | 0.0231217 | 0.827739 | 0.190465 | 0.822845 | 0.241776 | 0.815673 | 0.00278127 | 0.812552 | 0.0232339 | 0.826499 | 0.242559 | 0.8155 | 0.377646 | 0.823498 | 0.00192722 | 0.808422 | 0.0174525 | 0.823466 | 0.191398 | 0.810403 | 0.471543
0.843204 | 0.0040077 | 0.84117 | 0.0318549 | 0.836229 | 0.169827 | 0.831208 | 0.167013 | 0.826839 | 0.00260796 | 0.827804 | 0.0225844 | 0.828766 | 0.189669 | 0.82482 | 0.243873 | 0.817637 | 0.002738 | 0.813578 | 0.0228363 | 0.827502 | 0.240866 | 0.817441 | 0.381943 | 0.825433 | 0.00189671 | 0.809426 | 0.0172033 | 0.825423 | 0.189202 | 0.811411 | 0.477006
0.844212 | 0.0039658 | 0.8422 | 0.031378 | 0.83819 | 0.169462 | 0.832206 | 0.168497 | 0.828798 | 0.00257332 | 0.8298 | 0.0219944 | 0.829766 | 0.188829 | 0.826823 | 0.245836 | 0.818646 | 0.00270025 | 0.815542 | 0.0223929 | 0.829476 | 0.238988 | 0.818481 | 0.385947 | 0.826518 | 0.00187016 | 0.810451 | 0.0169666 | 0.82647 | 0.18704 | 0.813427 | 0.483038
0.845214 | 0.00391997 | 0.844214 | 0.0308875 | 0.840158 | 0.169051 | 0.834186 | 0.170004 | 0.830791 | 0.00253677 | 0.831768 | 0.0214425 | 0.830777 | 0.188023 | 0.828793 | 0.248055 | 0.819677 | 0.00266799 | 0.816561 | 0.0218794 | 0.830517 | 0.236859 | 0.820471 | 0.389571 | 0.828448 | 0.00184318 | 0.811453 | 0.01669 | 0.828394 | 0.184495 | 0.815406 | 0.488429
0.847215 | 0.00387433 | 0.846175 | 0.0304767 | 0.841217 | 0.168628 | 0.836208 | 0.171322 | 0.831792 | 0.00249433 | 0.833806 | 0.0208857 | 0.832739 | 0.187078 | 0.829801 | 0.250181 | 0.820706 | 0.00263484 | 0.81858 | 0.0213579 | 0.832494 | 0.234682 | 0.821496 | 0.392647 | 0.829467 | 0.0018136 | 0.812471 | 0.0163764 | 0.82943 | 0.182047 | 0.816421 | 0.494163
0.849217 | 0.00382304 | 0.847188 | 0.0300593 | 0.842223 | 0.168168 | 0.838159 | 0.172603 | 0.832817 | 0.00245373 | 0.835762 | 0.0203558 | 0.833801 | 0.186051 | 0.830806 | 0.251948 | 0.821704 | 0.00259894 | 0.820596 | 0.0208691 | 0.833493 | 0.232513 | 0.82346 | 0.395548 | 0.830504 | 0.00178446 | 0.814445 | 0.0160249 | 0.831419 | 0.179539 | 0.817434 | 0.500175
0.851232 | 0.00376991 | 0.84917 | 0.0296612 | 0.844236 | 0.167706 | 0.839187 | 0.173997 | 0.834812 | 0.00241432 | 0.837769 | 0.0198519 | 0.835798 | 0.184959 | 0.832843 | 0.253716 | 0.823642 | 0.00256167 | 0.822488 | 0.0204715 | 0.835496 | 0.230454 | 0.824456 | 0.398644 | 0.832511 | 0.00175035 | 0.816446 | 0.0156374 | 0.832465 | 0.177018 | 0.819442 | 0.505558
0.853245 | 0.00371841 | 0.850199 | 0.0293069 | 0.846187 | 0.167185 | 0.841127 | 0.175205 | 0.836775 | 0.0023742 | 0.838769 | 0.0194134 | 0.836795 | 0.183708 | 0.834794 | 0.255496 | 0.824679 | 0.00252202 | 0.823557 | 0.0200944 | 0.837444 | 0.228213 | 0.825468 | 0.401879 | 0.83446 | 0.00171815 | 0.818487 | 0.0152635 | 0.834449 | 0.174595 | 0.820462 | 0.511126
0.855262 | 0.00366983 | 0.851203 | 0.0289348 | 0.847192 | 0.166656 | 0.842172 | 0.176378 | 0.838761 | 0.00233336 | 0.840765 | 0.0190138 | 0.83876 | 0.182503 | 0.835826 | 0.257231 | 0.826631 | 0.00248354 | 0.824576 | 0.0197416 | 0.838476 | 0.225771 | 0.826496 | 0.405494 | 0.836504 | 0.00168382 | 0.820443 | 0.0148933 | 0.835485 | 0.171909 | 0.822418 | 0.517346
0.857222 | 0.00362357 | 0.85321 | 0.0285114 | 0.849204 | 0.16609 | 0.844166 | 0.177595 | 0.839824 | 0.00229869 | 0.842741 | 0.0186284 | 0.839811 | 0.181191 | 0.836831 | 0.258829 | 0.827674 | 0.00244522 | 0.825578 | 0.0193862 | 0.839504 | 0.223103 | 0.828507 | 0.408794 | 0.838484 | 0.00165064 | 0.821462 | 0.0145815 | 0.837478 | 0.168996 | 0.824399 | 0.524031
0.858235 | 0.00358359 | 0.854235 | 0.028076 | 0.850214 | 0.165587 | 0.846154 | 0.178914 | 0.841768 | 0.0022683 | 0.843763 | 0.0182107 | 0.841805 | 0.179751 | 0.838811 | 0.260375 | 0.828681 | 0.00240911 | 0.826582 | 0.0190399 | 0.841472 | 0.220705 | 0.830476 | 0.412529 | 0.840472 | 0.00162069 | 0.823444 | 0.0142913 | 0.838484 | 0.165963 | 0.825446 | 0.53022
0.86024 | 0.00354739 | 0.856208 | 0.0275777 | 0.852175 | 0.165062 | 0.847223 | 0.180209 | 0.842784 | 0.00224011 | 0.844809 | 0.0177865 | 0.843778 | 0.178168 | 0.839849 | 0.261904 | 0.830615 | 0.00237387 | 0.828566 | 0.0186496 | 0.843518 | 0.218283 | 0.832476 | 0.416029 | 0.841483 | 0.00159017 | 0.82449 | 0.0139878 | 0.840458 | 0.162836 | 0.827412 | 0.536836
0.862152 | 0.00351004 | 0.858206 | 0.027058 | 0.853212 | 0.164453 | 0.849186 | 0.181663 | 0.84379 | 0.00221433 | 0.846786 | 0.0173938 | 0.84479 | 0.17673 | 0.840861 | 0.263667 | 0.831682 | 0.0023392 | 0.83052 | 0.0182394 | 0.845474 | 0.215462 | 0.833481 | 0.419274 | 0.843446 | 0.00156162 | 0.826444 | 0.0136911 | 0.84243 | 0.159686 | 0.829442 | 0.542598
0.863231 | 0.00347449 | 0.860187 | 0.0265456 | 0.8552 | 0.163729 | 0.851184 | 0.182977 | 0.844795 | 0.00218606 | 0.848794 | 0.0169644 | 0.846824 | 0.175264 | 0.842834 | 0.265428 | 0.833588 | 0.00230406 | 0.831527 | 0.0178091 | 0.846479 | 0.212794 | 0.834508 | 0.422355 | 0.845457 | 0.00153317 | 0.827455 | 0.0133638 | 0.844407 | 0.156564 | 0.831376 | 0.548167
0.864229 | 0.00343603 | 0.862221 | 0.0259884 | 0.856235 | 0.162933 | 0.85319 | 0.184338 | 0.846794 | 0.00215912 | 0.850782 | 0.0165227 | 0.848732 | 0.173752 | 0.84476 | 0.267062 | 0.834623 | 0.00226786 | 0.832542 | 0.0173491 | 0.847509 | 0.210302 | 0.836492 | 0.425433 | 0.847499 | 0.00150696 | 0.829474 | 0.013054 | 0.845427 | 0.153405 | 0.832453 | 0.553855
0.866254 | 0.00340249 | 0.864215 | 0.0254743 | 0.858188 | 0.162046 | 0.855187 | 0.185711 | 0.847797 | 0.00213043 | 0.851814 | 0.0161049 | 0.849767 | 0.172269 | 0.845838 | 0.268614 | 0.835647 | 0.00223456 | 0.834543 | 0.0169291 | 0.849521 | 0.207725 | 0.837505 | 0.428526 | 0.849452 | 0.00148039 | 0.831419 | 0.0127572 | 0.847416 | 0.150801 | 0.834361 | 0.559344
0.868221 | 0.00336662 | 0.866185 | 0.0250019 | 0.860224 | 0.161077 | 0.857148 | 0.186893 | 0.848839 | 0.00210452 | 0.85385 | 0.0157106 | 0.850784 | 0.170585 | 0.847712 | 0.270094 | 0.837654 | 0.00220196 | 0.836531 | 0.0165002 | 0.851503 | 0.204882 | 0.83948 | 0.431696 | 0.85046 | 0.00145791 | 0.83247 | 0.0124937 | 0.848428 | 0.148346 | 0.835398 | 0.564785
0.869238 | 0.00333052 | 0.868196 | 0.0246021 | 0.862226 | 0.160197 | 0.858215 | 0.18787 | 0.850779 | 0.00208042 | 0.855713 | 0.0153462 | 0.852752 | 0.16894 | 0.848746 | 0.271386 | 0.8387 | 0.00217201 | 0.83858 | 0.016039 | 0.852555 | 0.201417 | 0.84147 | 0.43443 | 0.852454 | 0.00143882 | 0.834443 | 0.0122078 | 0.850397 | 0.145634 | 0.837431 | 0.570084
0.87121 | 0.00329452 | 0.870194 | 0.0242363 | 0.863227 | 0.159316 | 0.860151 | 0.18874 | 0.851797 | 0.00205555 | 0.85676 | 0.0149739 | 0.854767 | 0.167375 | 0.849759 | 0.272539 | 0.840657 | 0.00213785 | 0.840547 | 0.0155867 | 0.854474 | 0.198004 | 0.842472 | 0.436752 | 0.853469 | 0.00142012 | 0.835463 | 0.0119463 | 0.851419 | 0.142845 | 0.839425 | 0.575062
0.872253 | 0.00326213 | 0.8712 | 0.0239281 | 0.865148 | 0.158474 | 0.861163 | 0.189595 | 0.852815 | 0.00202907 | 0.858757 | 0.0145977 | 0.855767 | 0.165608 | 0.850804 | 0.273752 | 0.841679 | 0.00210494 | 0.841546 | 0.0151529 | 0.856496 | 0.194566 | 0.843477 | 0.43914 | 0.855452 | 0.00140326 | 0.83652 | 0.011704 | 0.852464 | 0.140125 | 0.841369 | 0.579366
0.87423 | 0.00323076 | 0.872207 | 0.0236289 | 0.86616 | 0.157563 | 0.862175 | 0.190496 | 0.853828 | 0.00200219 | 0.860685 | 0.0142729 | 0.857733 | 0.163869 | 0.85279 | 0.274932 | 0.842679 | 0.00207423 | 0.843588 | 0.0147331 | 0.858516 | 0.191097 | 0.844474 | 0.441374 | 0.856458 | 0.00138583 | 0.838501 | 0.0114529 | 0.85447 | 0.137101 | 0.842413 | 0.583849
0.875228 | 0.00319984 | 0.873252 | 0.0233535 | 0.867233 | 0.156453 | 0.863206 | 0.191537 | 0.85578 | 0.0019741 | 0.861726 | 0.0139909 | 0.858741 | 0.162297 | 0.853797 | 0.276387 | 0.844655 | 0.0020389 | 0.845558 | 0.0143577 | 0.860482 | 0.187845 | 0.845504 | 0.444014 | 0.857489 | 0.0013687 | 0.840426 | 0.0112127 | 0.856413 | 0.133823 | 0.843421 | 0.587801
0.877202 | 0.00317468 | 0.875222 | 0.0230678 | 0.869222 | 0.155176 | 0.865166 | 0.192693 | 0.857791 | 0.00194393 | 0.863747 | 0.013719 | 0.859821 | 0.160893 | 0.8548 | 0.277847 | 0.846645 | 0.00200469 | 0.847563 | 0.0139869 | 0.861491 | 0.184835 | 0.847491 | 0.446949 | 0.85949 | 0.00134859 | 0.841442 | 0.0109345 | 0.857441 | 0.130205 | 0.844459 | 0.591333
0.8782 | 0.00314821 | 0.876252 | 0.0227227 | 0.871215 | 0.153889 | 0.867227 | 0.194006 | 0.858817 | 0.00191233 | 0.864751 | 0.0134646 | 0.861776 | 0.159435 | 0.856832 | 0.279366 | 0.847672 | 0.00197042 | 0.849509 | 0.0136259 | 0.863439 | 0.182164 | 0.849519 | 0.449946 | 0.860493 | 0.00132899 | 0.842457 | 0.0106722 | 0.859433 | 0.126878 | 0.846405 | 0.59505
0.879235 | 0.00312583 | 0.878154 | 0.0223647 | 0.873169 | 0.152634 | 0.869189 | 0.195303 | 0.860803 | 0.0018834 | 0.865764 | 0.0132217 | 0.862773 | 0.157851 | 0.858796 | 0.280731 | 0.849686 | 0.00193753 | 0.850544 | 0.0133446 | 0.864483 | 0.179413 | 0.851489 | 0.452957 | 0.862471 | 0.00130925 | 0.844432 | 0.01042 | 0.86145 | 0.123736 | 0.848369 | 0.598888
0.880235 | 0.00310181 | 0.879242 | 0.0220369 | 0.875161 | 0.151373 | 0.871136 | 0.19644 | 0.862721 | 0.00185776 | 0.866781 | 0.0129598 | 0.863783 | 0.15614 | 0.860826 | 0.282158 | 0.851649 | 0.00190825 | 0.851561 | 0.0130802 | 0.865521 | 0.17658 | 0.853431 | 0.455843 | 0.864463 | 0.00129012 | 0.846433 | 0.0101655 | 0.863395 | 0.120843 | 0.849379 | 0.602813
0.88124 | 0.00307591 | 0.881184 | 0.0217405 | 0.87616 | 0.150225 | 0.873123 | 0.197417 | 0.863802 | 0.00183233 | 0.868778 | 0.0126879 | 0.8648 | 0.154241 | 0.861825 | 0.283577 | 0.852657 | 0.00188295 | 0.853494 | 0.012831 | 0.867439 | 0.173788 | 0.854454 | 0.458513 | 0.866393 | 0.00127375 | 0.848425 | 0.0099059 | 0.864432 | 0.11796 | 0.850447 | 0.606303
0.883194 | 0.003046 | 0.883184 | 0.0214146 | 0.87717 | 0.149162 | 0.87414 | 0.198261 | 0.865768 | 0.00180413 | 0.870766 | 0.0123974 | 0.866822 | 0.152308 | 0.863806 | 0.28479 | 0.853662 | 0.00185647 | 0.854555 | 0.0126019 | 0.868496 | 0.170963 | 0.856456 | 0.461038 | 0.867426 | 0.00125651 | 0.849441 | 0.00968711 | 0.865443 | 0.115321 | 0.852383 | 0.609328
0.88422 | 0.00301553 | 0.8842 | 0.02111 | 0.878185 | 0.148155 | 0.875148 | 0.199088 | 0.866796 | 0.00177812 | 0.871765 | 0.0120965 | 0.868737 | 0.150325 | 0.864814 | 0.285956 | 0.855638 | 0.00183445 | 0.855568 | 0.0123592 | 0.870451 | 0.168064 | 0.858512 | 0.463352 | 0.868474 | 0.00124227 | 0.851407 | 0.00950967 | 0.867441 | 0.112587 | 0.853437 | 0.612537
0.88621 | 0.00298791 | 0.885213 | 0.0208192 | 0.88014 | 0.147245 | 0.876148 | 0.199822 | 0.868784 | 0.00175237 | 0.873792 | 0.0118233 | 0.869766 | 0.148246 | 0.866847 | 0.287155 | 0.856649 | 0.00181226 | 0.857519 | 0.0121049 | 0.871449 | 0.165004 | 0.86041 | 0.46536 | 0.870423 | 0.00122827 | 0.852412 | 0.00934101 | 0.868475 | 0.109631 | 0.855398 | 0.615974
0.888132 | 0.00296191 | 0.887183 | 0.0205489 | 0.881167 | 0.146244 | 0.878107 | 0.200607 | 0.870822 | 0.00172872 | 0.875758 | 0.0115733 | 0.87179 | 0.146354 | 0.868777 | 0.288363 | 0.857685 | 0.00178725 | 0.858573 | 0.0118598 | 0.872516 | 0.162251 | 0.862413 | 0.467317 | 0.871467 | 0.00121428 | 0.853439 | 0.00916554 | 0.87041 | 0.106258 | 0.856471 | 0.619046
0.889183 | 0.00293762 | 0.889227 | 0.0202924 | 0.882232 | 0.14507 | 0.879215 | 0.201547 | 0.872786 | 0.00170847 | 0.876773 | 0.0113306 | 0.8728 | 0.144528 | 0.869791 | 0.289491 | 0.859692 | 0.00176104 | 0.859587 | 0.011611 | 0.874471 | 0.15929 | 0.863457 | 0.468867 | 0.873452 | 0.00119875 | 0.854457 | 0.00896636 | 0.872461 | 0.102731 | 0.858427 | 0.621677
0.890283 | 0.00291004 | 0.890257 | 0.0200238 | 0.883255 | 0.143897 | 0.881212 | 0.202605 | 0.873789 | 0.00168702 | 0.878761 | 0.0110938 | 0.873827 | 0.142668 | 0.871802 | 0.29061 | 0.860728 | 0.00173351 | 0.861546 | 0.0113733 | 0.875504 | 0.15612 | 0.864453 | 0.47015 | 0.874463 | 0.00118405 | 0.856463 | 0.00875249 | 0.874462 | 0.0992437 | 0.860377 | 0.624372
0.891334 | 0.00288446 | 0.891281 | 0.0197605 | 0.884287 | 0.142683 | 0.882264 | 0.203674 | 0.874789 | 0.00166916 | 0.879789 | 0.0109075 | 0.875778 | 0.140853 | 0.873829 | 0.291541 | 0.862697 | 0.00170431 | 0.863556 | 0.011136 | 0.87746 | 0.152561 | 0.865482 | 0.471256 | 0.876473 | 0.00117081 | 0.858508 | 0.00851352 | 0.876455 | 0.0954398 | 0.861394 | 0.626624
0.893324 | 0.00285566 | 0.893232 | 0.0195103 | 0.886276 | 0.141221 | 0.884219 | 0.204664 | 0.875805 | 0.00165158 | 0.881751 | 0.0107347 | 0.876779 | 0.139153 | 0.87483 | 0.292354 | 0.86469 | 0.00167585 | 0.864584 | 0.0108814 | 0.878515 | 0.149072 | 0.867416 | 0.472235 | 0.877499 | 0.0011587 | 0.860449 | 0.00828926 | 0.878428 | 0.0920563 | 0.86243 | 0.628821
0.895274 | 0.00282366 | 0.89428 | 0.0192396 | 0.88825 | 0.139579 | 0.886219 | 0.205603 | 0.877794 | 0.00163174 | 0.882752 | 0.0105526 | 0.878775 | 0.137134 | 0.876808 | 0.293114 | 0.866666 | 0.00164827 | 0.865584 | 0.0106444 | 0.880506 | 0.146096 | 0.868439 | 0.4733 | 0.879465 | 0.00114752 | 0.86246 | 0.00808561 | 0.880435 | 0.0888927 | 0.864427 | 0.630635
0.897255 | 0.00279358 | 0.896255 | 0.0189178 | 0.889277 | 0.137789 | 0.888191 | 0.206393 | 0.879791 | 0.00160975 | 0.883772 | 0.0103766 | 0.879804 | 0.13507 | 0.877816 | 0.293784 | 0.86862 | 0.00162032 | 0.867553 | 0.0104546 | 0.882421 | 0.142952 | 0.869468 | 0.474272 | 0.880464 | 0.0011364 | 0.864408 | 0.00791103 | 0.882412 | 0.0859133 | 0.866365 | 0.632262
0.898282 | 0.00276825 | 0.898265 | 0.0185936 | 0.891245 | 0.135898 | 0.889202 | 0.207049 | 0.880797 | 0.0015888 | 0.884793 | 0.0101768 | 0.880806 | 0.133243 | 0.878819 | 0.29439 | 0.869655 | 0.0015964 | 0.869525 | 0.0102626 | 0.883466 | 0.140268 | 0.870477 | 0.475174 | 0.881474 | 0.00112631 | 0.86542 | 0.00773886 | 0.884395 | 0.0829569 | 0.867464 | 0.633858
0.900264 | 0.00274728 | 0.900256 | 0.0183093 | 0.893266 | 0.133918 | 0.890199 | 0.20752 | 0.882792 | 0.00156918 | 0.886837 | 0.00997207 | 0.882824 | 0.131334 | 0.879832 | 0.295018 | 0.871614 | 0.00157628 | 0.870525 | 0.0100624 | 0.88449 | 0.137531 | 0.871506 | 0.475995 | 0.882531 | 0.00111447 | 0.866472 | 0.00757364 | 0.8854 | 0.0801762 | 0.86942 | 0.635132
0.901292 | 0.00272672 | 0.902294 | 0.018022 | 0.895236 | 0.13196 | 0.891202 | 0.207996 | 0.884799 | 0.0015509 | 0.888781 | 0.00973721 | 0.884771 | 0.129466 | 0.881794 | 0.295608 | 0.873622 | 0.00155821 | 0.871541 | 0.00989072 | 0.885494 | 0.134771 | 0.873452 | 0.476883 | 0.88444 | 0.00110305 | 0.868495 | 0.00741703 | 0.887391 | 0.0777474 | 0.871354 | 0.635904
0.9023 | 0.00270344 | 0.904249 | 0.0177758 | 0.897256 | 0.129964 | 0.892198 | 0.208513 | 0.885818 | 0.00153391 | 0.890783 | 0.00948412 | 0.885774 | 0.127246 | 0.883716 | 0.29625 | 0.874631 | 0.0015393 | 0.87255 | 0.00974465 | 0.887501 | 0.131786 | 0.874462 | 0.477713 | 0.885495 | 0.00109043 | 0.870453 | 0.00727479 | 0.889408 | 0.0754052 | 0.872383 | 0.636375
0.903323 | 0.00268122 | 0.905272 | 0.0175709 | 0.899224 | 0.128106 | 0.893215 | 0.209068 | 0.886822 | 0.00151657 | 0.89276 | 0.00923903 | 0.88679 | 0.125106 | 0.884744 | 0.296833 | 0.875653 | 0.00152021 | 0.874478 | 0.00958097 | 0.888515 | 0.128687 | 0.876458 | 0.478448 | 0.887454 | 0.00107822 | 0.872436 | 0.00712994 | 0.89139 | 0.0733015 | 0.87437 | 0.636619
0.905271 | 0.00266019 | 0.906269 | 0.0173882 | 0.901235 | 0.12617 | 0.895205 | 0.20964 | 0.888821 | 0.0015004 | 0.894718 | 0.00903488 | 0.888776 | 0.122989 | 0.886739 | 0.297347 | 0.876669 | 0.0015031 | 0.875499 | 0.00939367 | 0.890492 | 0.12544 | 0.878447 | 0.479014 | 0.889414 | 0.00106579 | 0.873452 | 0.00699057 | 0.892407 | 0.071132 | 0.875412 | 0.636601
0.907271 | 0.00263497 | 0.908221 | 0.017199 | 0.902253 | 0.12436 | 0.897177 | 0.210241 | 0.890792 | 0.00148297 | 0.89677 | 0.00884545 | 0.890775 | 0.120818 | 0.888775 | 0.297745 | 0.878691 | 0.00148663 | 0.876557 | 0.00921731 | 0.892494 | 0.122469 | 0.879451 | 0.479388 | 0.890437 | 0.00105397 | 0.874473 | 0.00687781 | 0.893426 | 0.069246 | 0.877339 | 0.636418
0.908298 | 0.00261074 | 0.909272 | 0.0170015 | 0.904265 | 0.122607 | 0.898202 | 0.210881 | 0.891795 | 0.00146379 | 0.89872 | 0.00867448 | 0.892738 | 0.118695 | 0.890756 | 0.298072 | 0.880628 | 0.00147049 | 0.878579 | 0.00903922 | 0.893521 | 0.119636 | 0.881452 | 0.479637 | 0.892436 | 0.00104281 | 0.875489 | 0.00677014 | 0.895415 | 0.0675008 | 0.878381 | 0.635797
0.909309 | 0.00258656 | 0.910274 | 0.0167873 | 0.90627 | 0.120851 | 0.899239 | 0.211508 | 0.893824 | 0.00144378 | 0.89974 | 0.00852505 | 0.893765 | 0.116739 | 0.891788 | 0.298322 | 0.881637 | 0.00145421 | 0.88051 | 0.00888344 | 0.894527 | 0.116889 | 0.883469 | 0.479651 | 0.89344 | 0.00103417 | 0.877472 | 0.0066491 | 0.896438 | 0.0659315 | 0.879383 | 0.634908
0.911314 | 0.00256447 | 0.912304 | 0.0165966 | 0.908249 | 0.118946 | 0.901204 | 0.212044 | 0.895765 | 0.00142515 | 0.900756 | 0.00840333 | 0.895737 | 0.114887 | 0.893868 | 0.298446 | 0.882636 | 0.00143903 | 0.881557 | 0.00871174 | 0.896447 | 0.114439 | 0.885442 | 0.479504 | 0.895449 | 0.00102572 | 0.879439 | 0.00651972 | 0.89841 | 0.0641951 | 0.880457 | 0.633566
0.913274 | 0.00254404 | 0.914232 | 0.0164153 | 0.90928 | 0.116965 | 0.903213 | 0.212579 | 0.89777 | 0.00140821 | 0.902738 | 0.00828611 | 0.896759 | 0.113163 | 0.895833 | 0.298469 | 0.883636 | 0.00142591 | 0.882567 | 0.00854898 | 0.897489 | 0.111712 | 0.886456 | 0.479076 | 0.896448 | 0.0010172 | 0.880458 | 0.00638428 | 0.899443 | 0.0626343 | 0.882413 | 0.632045
0.914296 | 0.00252247 | 0.915284 | 0.0162247 | 0.911258 | 0.115276 | 0.905192 | 0.213095 | 0.899773 | 0.00139095 | 0.90382 | 0.00816829 | 0.897762 | 0.111314 | 0.897835 | 0.298423 | 0.884667 | 0.00141417 | 0.884541 | 0.00841696 | 0.899504 | 0.108697 | 0.88846 | 0.47846 | 0.89747 | 0.00100923 | 0.882501 | 0.0062595 | 0.90044 | 0.0612336 | 0.88438 | 0.629944
0.916284 | 0.00250126 | 0.9163 | 0.0160605 | 0.913247 | 0.113697 | 0.906241 | 0.213572 | 0.901745 | 0.00137634 | 0.904826 | 0.00805046 | 0.899836 | 0.109332 | 0.899822 | 0.298299 | 0.886642 | 0.00140126 | 0.885554 | 0.00827964 | 0.900513 | 0.105931 | 0.890482 | 0.477573 | 0.898504 | 0.0010007 | 0.884414 | 0.00614351 | 0.901447 | 0.0596955 | 0.885401 | 0.627627
0.917296 | 0.0024842 | 0.917307 | 0.0159195 | 0.915203 | 0.112132 | 0.907245 | 0.213941 | 0.902799 | 0.00136412 | 0.905865 | 0.00792942 | 0.901802 | 0.10758 | 0.900845 | 0.298067 | 0.887643 | 0.00138717 | 0.887514 | 0.0081405 | 0.902513 | 0.103303 | 0.892417 | 0.476511 | 0.900429 | 0.000993134 | 0.885467 | 0.00602898 | 0.903416 | 0.0581569 | 0.887373 | 0.625036
0.91831 | 0.0024663 | 0.919215 | 0.0157599 | 0.916211 | 0.110491 | 0.909182 | 0.214275 | 0.903844 | 0.00135327 | 0.90782 | 0.00782141 | 0.902837 | 0.105667 | 0.902775 | 0.297697 | 0.888655 | 0.00137313 | 0.888526 | 0.0080071 | 0.904457 | 0.100626 | 0.894416 | 0.475416 | 0.901476 | 0.000984688 | 0.887403 | 0.00592371 | 0.904456 | 0.0562638 | 0.888417 | 0.622078
0.920268 | 0.00244464 | 0.920234 | 0.015577 | 0.917222 | 0.108857 | 0.910182 | 0.214595 | 0.90582 | 0.00134181 | 0.908839 | 0.00770113 | 0.904851 | 0.103951 | 0.903845 | 0.297201 | 0.88967 | 0.00135852 | 0.889539 | 0.0078811 | 0.905462 | 0.0984151 | 0.895434 | 0.474183 | 0.903443 | 0.00097557 | 0.888439 | 0.00583011 | 0.906417 | 0.0542979 | 0.890398 | 0.618174
0.921297 | 0.00242337 | 0.921275 | 0.0154029 | 0.919223 | 0.107271 | 0.912147 | 0.214922 | 0.906842 | 0.00133052 | 0.909859 | 0.0075684 | 0.905851 | 0.102346 | 0.905839 | 0.296678 | 0.891637 | 0.00134472 | 0.891521 | 0.00773385 | 0.906506 | 0.0961245 | 0.897408 | 0.472952 | 0.90446 | 0.000967025 | 0.890385 | 0.00574436 | 0.908411 | 0.0524975 | 0.891399 | 0.613472
0.923289 | 0.00240071 | 0.923215 | 0.0152336 | 0.921244 | 0.105568 | 0.913199 | 0.215199 | 0.907843 | 0.00131707 | 0.911821 | 0.00744119 | 0.90685 | 0.10083 | 0.907807 | 0.296097 | 0.893658 | 0.00132875 | 0.892558 | 0.00759634 | 0.908421 | 0.0941048 | 0.898405 | 0.471535 | 0.90549 | 0.00095929 | 0.891398 | 0.00565095 | 0.910393 | 0.0508992 | 0.893385 | 0.608535
0.925273 | 0.00238073 | 0.925224 | 0.0150715 | 0.923233 | 0.103852 | 0.915125 | 0.215432 | 0.909901 | 0.00130441 | 0.912842 | 0.00731355 | 0.90882 | 0.0991332 | 0.909817 | 0.295423 | 0.894664 | 0.00131343 | 0.894565 | 0.00744086 | 0.909435 | 0.0922695 | 0.899415 | 0.470098 | 0.907482 | 0.000951208 | 0.892466 | 0.0055647 | 0.912417 | 0.0493005 | 0.895366 | 0.60374
0.92726 | 0.00236218 | 0.926248 | 0.0148893 | 0.92522 | 0.102172 | 0.916141 | 0.215675 | 0.911837 | 0.00129259 | 0.91482 | 0.00718157 | 0.909856 | 0.0975969 | 0.910821 | 0.294612 | 0.89662 | 0.00129819 | 0.896579 | 0.00728944 | 0.910485 | 0.0903115 | 0.901449 | 0.468544 | 0.909425 | 0.000944256 | 0.894451 | 0.00548085 | 0.913447 | 0.0478839 | 0.89737 | 0.599116
0.928265 | 0.00234508 | 0.927262 | 0.0146947 | 0.926238 | 0.100698 | 0.917201 | 0.21588 | 0.91287 | 0.00128065 | 0.916797 | 0.00705086 | 0.911803 | 0.0959433 | 0.911828 | 0.293604 | 0.897681 | 0.00128481 | 0.89855 | 0.00716209 | 0.91248 | 0.0883548 | 0.902515 | 0.466741 | 0.910454 | 0.000936533 | 0.895472 | 0.00540386 | 0.914485 | 0.0464986 | 0.89838 | 0.593678
0.929266 | 0.00232951 | 0.929261 | 0.0145176 | 0.92823 | 0.0994418 | 0.918207 | 0.216087 | 0.914848 | 0.00127074 | 0.917817 | 0.00693918 | 0.912891 | 0.0941997 | 0.91385 | 0.292456 | 0.899675 | 0.00127247 | 0.899567 | 0.0070397 | 0.913523 | 0.0864194 | 0.904482 | 0.464809 | 0.911463 | 0.000929131 | 0.89742 | 0.00531498 | 0.916466 | 0.0450332 | 0.899401 | 0.588165
0.930305 | 0.00231561 | 0.931239 | 0.0143281 | 0.929252 | 0.0982162 | 0.920205 | 0.216251 | 0.915855 | 0.00126207 | 0.919808 | 0.00682771 | 0.91481 | 0.0925825 | 0.915848 | 0.291281 | 0.900694 | 0.00125919 | 0.901576 | 0.00692713 | 0.914529 | 0.0840777 | 0.905555 | 0.462744 | 0.913464 | 0.000922665 | 0.89843 | 0.00523138 | 0.918452 | 0.0435813 | 0.900424 | 0.582955
0.932257 | 0.00230004 | 0.933275 | 0.0141284 | 0.931222 | 0.0970172 | 0.922186 | 0.216388 | 0.916856 | 0.00125385 | 0.920826 | 0.00672124 | 0.915841 | 0.0909355 | 0.917846 | 0.29001 | 0.902696 | 0.00124782 | 0.902575 | 0.00682215 | 0.916539 | 0.0816886 | 0.907533 | 0.460283 | 0.914497 | 0.000915804 | 0.899473 | 0.00514971 | 0.920441 | 0.0420018 | 0.902444 | 0.577402
0.933296 | 0.00228251 | 0.935226 | 0.0139536 | 0.932236 | 0.0958791 | 0.92322 | 0.216488 | 0.917859 | 0.00124579 | 0.922861 | 0.00661879 | 0.91782 | 0.0893209 | 0.919823 | 0.288665 | 0.903699 | 0.00123589 | 0.903595 | 0.00672062 | 0.918535 | 0.0795546 | 0.90948 | 0.457641 | 0.916461 | 0.000908651 | 0.90144 | 0.00506741 | 0.922429 | 0.040584 | 0.904388 | 0.570868
0.9353 | 0.00226634 | 0.936242 | 0.0138083 | 0.93325 | 0.094791 | 0.925216 | 0.216547 | 0.918875 | 0.00123774 | 0.923931 | 0.00651034 | 0.919809 | 0.0877079 | 0.92083 | 0.287174 | 0.904701 | 0.00122506 | 0.90556 | 0.00661233 | 0.920552 | 0.0773715 | 0.910538 | 0.454642 | 0.917522 | 0.000900565 | 0.90343 | 0.00499037 | 0.924359 | 0.0393347 | 0.905392 | 0.5636
0.936329 | 0.00225107 | 0.938242 | 0.0136642 | 0.9352 | 0.0937091 | 0.927144 | 0.216547 | 0.920813 | 0.00122872 | 0.925927 | 0.00640593 | 0.920867 | 0.0862029 | 0.921856 | 0.285571 | 0.90662 | 0.00121316 | 0.907535 | 0.00650137 | 0.922495 | 0.0752293 | 0.912504 | 0.451351 | 0.919496 | 0.000892497 | 0.904467 | 0.00490242 | 0.925399 | 0.0382017 | 0.906439 | 0.555686
0.93826 | 0.00223683 | 0.939257 | 0.013523 | 0.936225 | 0.0926192 | 0.928154 | 0.216476 | 0.921832 | 0.00122097 | 0.927901 | 0.00629238 | 0.922863 | 0.0845817 | 0.92382 | 0.283906 | 0.907638 | 0.00120271 | 0.90854 | 0.00638017 | 0.923536 | 0.0733597 | 0.914492 | 0.448365 | 0.921477 | 0.000885039 | 0.90646 | 0.00482102 | 0.927405 | 0.0371935 | 0.908389 | 0.546831
0.939286 | 0.00222101 | 0.940269 | 0.0133905 | 0.937227 | 0.0914814 | 0.929182 | 0.216349 | 0.922836 | 0.00121277 | 0.928933 | 0.00618075 | 0.924806 | 0.0831823 | 0.92582 | 0.28222 | 0.909624 | 0.00119127 | 0.910526 | 0.00626577 | 0.924545 | 0.0717444 | 0.915512 | 0.445219 | 0.923449 | 0.000878037 | 0.907466 | 0.00474857 | 0.928435 | 0.0363515 | 0.910424 | 0.537118
0.94029 | 0.00220453 | 0.942277 | 0.0132459 | 0.939205 | 0.0903465 | 0.931203 | 0.21617 | 0.923852 | 0.00120565 | 0.930921 | 0.00605926 | 0.925849 | 0.0818066 | 0.927777 | 0.280611 | 0.910625 | 0.00118092 | 0.912498 | 0.00616814 | 0.926531 | 0.0702372 | 0.917506 | 0.442162 | 0.925418 | 0.000871438 | 0.909443 | 0.00467441 | 0.930391 | 0.0355237 | 0.912404 | 0.527288
0.942258 | 0.00218733 | 0.944241 | 0.0131096 | 0.940287 | 0.0892256 | 0.933215 | 0.215982 | 0.924863 | 0.00119923 | 0.9329 | 0.00594626 | 0.927834 | 0.0802708 | 0.928782 | 0.278988 | 0.912618 | 0.00117137 | 0.914526 | 0.00607874 | 0.928525 | 0.068703 | 0.918526 | 0.439063 | 0.926454 | 0.000866057 | 0.911368 | 0.00459104 | 0.931434 | 0.0346811 | 0.914387 | 0.517337
0.944286 | 0.00217009 | 0.945249 | 0.0129692 | 0.942227 | 0.0878839 | 0.935164 | 0.215738 | 0.92587 | 0.0011915 | 0.934895 | 0.00584244 | 0.929781 | 0.0788113 | 0.929794 | 0.277598 | 0.913638 | 0.00116015 | 0.915582 | 0.00599477 | 0.929528 | 0.0669224 | 0.919521 | 0.436022 | 0.927464 | 0.000861398 | 0.912456 | 0.00451519 | 0.93248 | 0.0339876 | 0.916377 | 0.508271
0.946321 | 0.00215272 | 0.946262 | 0.0128498 | 0.943251 | 0.0865749 | 0.936182 | 0.215459 | 0.927883 | 0.00118289 | 0.936923 | 0.0057425 | 0.930789 | 0.0775014 | 0.930803 | 0.276197 | 0.915664 | 0.00115028 | 0.916591 | 0.00593264 | 0.93054 | 0.0652476 | 0.921475 | 0.432428 | 0.929418 | 0.000857385 | 0.914476 | 0.00443833 | 0.933507 | 0.0332223 | 0.917378 | 0.499957
0.948263 | 0.00213667 | 0.948254 | 0.0127492 | 0.945268 | 0.0852735 | 0.937187 | 0.215198 | 0.9289 | 0.0011738 | 0.938889 | 0.00565205 | 0.932818 | 0.0761194 | 0.931826 | 0.274598 | 0.916714 | 0.00113988 | 0.9176 | 0.00587463 | 0.932562 | 0.0636489 | 0.922532 | 0.429013 | 0.930427 | 0.000853259 | 0.916484 | 0.00436407 | 0.935446 | 0.0325434 | 0.91839 | 0.492446
0.949308 | 0.00212228 | 0.949269 | 0.0126448 | 0.947301 | 0.0839855 | 0.938236 | 0.214915 | 0.930925 | 0.00116275 | 0.939895 | 0.00556735 | 0.934775 | 0.0748499 | 0.933794 | 0.272578 | 0.91869 | 0.00112904 | 0.918606 | 0.00581906 | 0.93456 | 0.0620392 | 0.92452 | 0.425219 | 0.932483 | 0.000848796 | 0.918428 | 0.00429002 | 0.936483 | 0.0317541 | 0.920361 | 0.486151
0.951255 | 0.00210836 | 0.950284 | 0.0125223 | 0.949256 | 0.0828073 | 0.940171 | 0.214579 | 0.93285 | 0.00115188 | 0.940916 | 0.00549413 | 0.935787 | 0.0736826 | 0.934832 | 0.270079 | 0.92071 | 0.00111775 | 0.919614 | 0.00575323 | 0.936529 | 0.0604026 | 0.925545 | 0.421198 | 0.93352 | 0.000844058 | 0.919451 | 0.00422059 | 0.937499 | 0.0310031 | 0.921387 | 0.479999
0.952323 | 0.00209429 | 0.951311 | 0.0123843 | 0.950289 | 0.081598 | 0.941204 | 0.21414 | 0.934853 | 0.00114184 | 0.942924 | 0.00542573 | 0.936805 | 0.0724701 | 0.936823 | 0.267322 | 0.921727 | 0.00110738 | 0.920624 | 0.00567511 | 0.93758 | 0.0590224 | 0.927514 | 0.416777 | 0.934536 | 0.000839603 | 0.921477 | 0.00416206 | 0.939466 | 0.0302764 | 0.922445 | 0.472393
0.954307 | 0.00207901 | 0.953312 | 0.01225 | 0.952248 | 0.0804152 | 0.942202 | 0.21361 | 0.936831 | 0.00113167 | 0.944867 | 0.00535087 | 0.93879 | 0.0714526 | 0.938803 | 0.264526 | 0.923747 | 0.00109734 | 0.922573 | 0.00559016 | 0.939537 | 0.0578424 | 0.928529 | 0.41215 | 0.936488 | 0.000833916 | 0.923382 | 0.00410641 | 0.940489 | 0.0295464 | 0.923458 | 0.464885
0.956285 | 0.00206283 | 0.955258 | 0.0120942 | 0.953282 | 0.0792871 | 0.944251 | 0.212978 | 0.938857 | 0.00112343 | 0.945915 | 0.00526978 | 0.939805 | 0.0703712 | 0.940813 | 0.261928 | 0.925715 | 0.00108879 | 0.923623 | 0.00550745 | 0.940551 | 0.0568234 | 0.930538 | 0.407325 | 0.937572 | 0.000828958 | 0.924433 | 0.00404684 | 0.942475 | 0.0287841 | 0.924471 | 0.457275
0.958308 | 0.00204832 | 0.957265 | 0.0119453 | 0.955236 | 0.0780895 | 0.946272 | 0.212207 | 0.939861 | 0.00111596 | 0.946922 | 0.0051972 | 0.940828 | 0.0692486 | 0.942771 | 0.25945 | 0.926722 | 0.00107962 | 0.925643 | 0.00542133 | 0.941581 | 0.0558162 | 0.93252 | 0.402492 | 0.939548 | 0.000823944 | 0.925463 | 0.00398745 | 0.943487 | 0.0280088 | 0.926424 | 0.447627
0.960257 | 0.00203388 | 0.959216 | 0.011799 | 0.957259 | 0.0768432 | 0.948193 | 0.211365 | 0.941797 | 0.00110938 | 0.94891 | 0.00512935 | 0.942777 | 0.0681529 | 0.943791 | 0.25755 | 0.928697 | 0.00106974 | 0.927577 | 0.00534303 | 0.94259 | 0.0546268 | 0.934469 | 0.397927 | 0.941515 | 0.000819041 | 0.927428 | 0.00393022 | 0.945486 | 0.027291 | 0.928462 | 0.437724
0.962261 | 0.00202243 | 0.960245 | 0.0116778 | 0.959226 | 0.0757195 | 0.950204 | 0.210437 | 0.94282 | 0.00110333 | 0.950896 | 0.00506194 | 0.943779 | 0.0670338 | 0.94481 | 0.255703 | 0.929741 | 0.0010617 | 0.928589 | 0.00526894 | 0.944509 | 0.0535112 | 0.935479 | 0.393166 | 0.943504 | 0.000814404 | 0.929473 | 0.00387477 | 0.94747 | 0.026607 | 0.929469 | 0.427058
0.963289 | 0.00201148 | 0.96224 | 0.0115659 | 0.960237 | 0.0746526 | 0.952153 | 0.209568 | 0.943867 | 0.0010967 | 0.951913 | 0.00499604 | 0.94584 | 0.0658079 | 0.945833 | 0.253886 | 0.931711 | 0.00105424 | 0.929607 | 0.00519734 | 0.945528 | 0.0522016 | 0.937505 | 0.388321 | 0.944509 | 0.000809986 | 0.931416 | 0.00381678 | 0.948502 | 0.0259809 | 0.931457 | 0.416573
0.964304 | 0.00200197 | 0.963255 | 0.0114496 | 0.962184 | 0.0737899 | 0.954186 | 0.2087 | 0.945871 | 0.00108976 | 0.952933 | 0.00493574 | 0.946899 | 0.0646925 | 0.946844 | 0.251994 | 0.933703 | 0.0010474 | 0.931609 | 0.0051335 | 0.947537 | 0.0509365 | 0.9385 | 0.383628 | 0.946536 | 0.000806539 | 0.932521 | 0.00375767 | 0.950452 | 0.0253948 | 0.933426 | 0.407734
0.966246 | 0.00199266 | 0.965224 | 0.0113305 | 0.963202 | 0.0730978 | 0.955199 | 0.207817 | 0.94688 | 0.00108255 | 0.954918 | 0.00488082 | 0.948834 | 0.0636366 | 0.947844 | 0.250047 | 0.934721 | 0.00104143 | 0.932644 | 0.0050625 | 0.949518 | 0.0497203 | 0.94049 | 0.378523 | 0.948509 | 0.000803043 | 0.934501 | 0.00370725 | 0.951477 | 0.0248962 | 0.934451 | 0.39879
0.967286 | 0.00198284 | 0.966234 | 0.0112149 | 0.964204 | 0.0724494 | 0.957184 | 0.206795 | 0.948882 | 0.00107583 | 0.95593 | 0.00482202 | 0.950791 | 0.062611 | 0.949797 | 0.248005 | 0.935732 | 0.0010356 | 0.934601 | 0.0049877 | 0.950553 | 0.0485825 | 0.942501 | 0.373115 | 0.949518 | 0.000800173 | 0.935507 | 0.00365625 | 0.952485 | 0.0243893 | 0.936423 | 0.389758
0.969276 | 0.00197254 | 0.968286 | 0.0111042 | 0.965219 | 0.0716666 | 0.95823 | 0.205698 | 0.950851 | 0.00106896 | 0.956948 | 0.0047495 | 0.951817 | 0.0616391 | 0.950797 | 0.245619 | 0.936743 | 0.00102992 | 0.935603 | 0.00491426 | 0.952474 | 0.0473185 | 0.944489 | 0.368385 | 0.950516 | 0.000796767 | 0.937554 | 0.003608 | 0.954476 | 0.0238052 | 0.93744 | 0.382393
0.970295 | 0.00196207 | 0.970238 | 0.010989 | 0.966236 | 0.0708731 | 0.960209 | 0.204633 | 0.951865 | 0.00106317 | 0.958895 | 0.00467786 | 0.952826 | 0.0606965 | 0.951828 | 0.243199 | 0.937772 | 0.00102285 | 0.937653 | 0.00484371 | 0.953535 | 0.0461912 | 0.945514 | 0.3637 | 0.952469 | 0.000794214 | 0.93949 | 0.00355862 | 0.955529 | 0.0232633 | 0.938447 | 0.374759
0.972303 | 0.00195247 | 0.971266 | 0.010887 | 0.967238 | 0.0700194 | 0.962201 | 0.203514 | 0.953824 | 0.00105776 | 0.960903 | 0.00460521 | 0.954808 | 0.059796 | 0.95285 | 0.240707 | 0.939723 | 0.00101453 | 0.939613 | 0.00476736 | 0.955531 | 0.0450018 | 0.947458 | 0.359131 | 0.953536 | 0.000791271 | 0.940537 | 0.00350999 | 0.957504 | 0.0226775 | 0.940416 | 0.367125
0.974301 | 0.00194326 | 0.972315 | 0.0107937 | 0.969256 | 0.0690787 | 0.964172 | 0.202388 | 0.954893 | 0.00105288 | 0.962965 | 0.00453164 | 0.955827 | 0.0589273 | 0.954882 | 0.238156 | 0.941755 | 0.00100648 | 0.940628 | 0.00469278 | 0.957574 | 0.0437693 | 0.948507 | 0.354811 | 0.954543 | 0.000788504 | 0.942491 | 0.0034595 | 0.959468 | 0.0220977 | 0.941452 | 0.359849
0.975301 | 0.00193475 | 0.97426 | 0.0107156 | 0.971229 | 0.0681594 | 0.965175 | 0.201139 | 0.956881 | 0.00104774 | 0.964905 | 0.00446309 | 0.957844 | 0.057945 | 0.956783 | 0.235184 | 0.943732 | 0.000999129 | 0.942603 | 0.0046101 | 0.959528 | 0.0427232 | 0.949503 | 0.350364 | 0.956606 | 0.0007856 | 0.943516 | 0.0034172 | 0.961438 | 0.0215436 | 0.942474 | 0.351108
0.977248 | 0.00192598 | 0.975261 | 0.0106348 | 0.972236 | 0.0671966 | 0.966198 | 0.199843 | 0.957894 | 0.00104206 | 0.965994 | 0.00440186 | 0.95885 | 0.0569868 | 0.957831 | 0.232024 | 0.945667 | 0.000992026 | 0.944641 | 0.00453535 | 0.960566 | 0.0417164 | 0.951512 | 0.345114 | 0.958562 | 0.000782802 | 0.945522 | 0.00337657 | 0.962459 | 0.0209586 | 0.944387 | 0.342609
0.978296 | 0.00191821 | 0.976273 | 0.0105399 | 0.973247 | 0.0663189 | 0.968201 | 0.198323 | 0.959893 | 0.00103626 | 0.967948 | 0.0043423 | 0.960833 | 0.056127 | 0.959831 | 0.228642 | 0.946691 | 0.000986059 | 0.946584 | 0.00445896 | 0.962518 | 0.0408395 | 0.953488 | 0.340119 | 0.960506 | 0.000779901 | 0.947496 | 0.00333371 | 0.964461 | 0.0203823 | 0.945502 | 0.334001
0.980329 | 0.00190972 | 0.97728 | 0.0104333 | 0.975222 | 0.0655273 | 0.970199 | 0.19664 | 0.961908 | 0.00103042 | 0.968971 | 0.00427868 | 0.961851 | 0.0553272 | 0.961869 | 0.225555 | 0.947724 | 0.000980282 | 0.948589 | 0.00438286 | 0.96353 | 0.0399695 | 0.954503 | 0.334726 | 0.961531 | 0.000777221 | 0.948499 | 0.00329091 | 0.966426 | 0.0198299 | 0.947462 | 0.325168
0.982298 | 0.00190067 | 0.979274 | 0.0103255 | 0.976267 | 0.064635 | 0.9722 | 0.194836 | 0.963869 | 0.00102521 | 0.970936 | 0.00421629 | 0.963847 | 0.0545834 | 0.963828 | 0.222359 | 0.949686 | 0.000974737 | 0.950568 | 0.00432118 | 0.964566 | 0.0390034 | 0.956505 | 0.329012 | 0.963525 | 0.000774758 | 0.949531 | 0.00324561 | 0.968477 | 0.0192624 | 0.949433 | 0.316291
0.984273 | 0.00189201 | 0.98131 | 0.0102143 | 0.978219 | 0.0636902 | 0.974188 | 0.193221 | 0.964887 | 0.00102074 | 0.972929 | 0.0041481 | 0.964845 | 0.0538625 | 0.965814 | 0.219144 | 0.951692 | 0.000969013 | 0.951584 | 0.00426644 | 0.966543 | 0.0379521 | 0.958451 | 0.323878 | 0.965465 | 0.000772206 | 0.951521 | 0.00320714 | 0.970458 | 0.0186992 | 0.950432 | 0.308595
0.98632 | 0.00188418 | 0.983225 | 0.0101 | 0.979247 | 0.0627495 | 0.976168 | 0.191811 | 0.966864 | 0.00101709 | 0.974939 | 0.00408493 | 0.965842 | 0.0532052 | 0.967779 | 0.216499 | 0.952721 | 0.000962366 | 0.95357 | 0.00421243 | 0.96856 | 0.0370102 | 0.959511 | 0.318744 | 0.966489 | 0.000770181 | 0.953557 | 0.00316898 | 0.972461 | 0.0182218 | 0.952451 | 0.300912
0.988298 | 0.00187776 | 0.985208 | 0.00999413 | 0.981232 | 0.0618333 | 0.97717 | 0.190363 | 0.967878 | 0.00101379 | 0.976898 | 0.0040266 | 0.966852 | 0.0524711 | 0.96884 | 0.214125 | 0.954724 | 0.000956392 | 0.954568 | 0.00416245 | 0.970548 | 0.036042 | 0.961466 | 0.313338 | 0.968508 | 0.000768421 | 0.955498 | 0.0031262 | 0.97351 | 0.0178309 | 0.953454 | 0.293943
0.99027 | 0.00187184 | 0.98627 | 0.00990534 | 0.983235 | 0.060834 | 0.978168 | 0.189008 | 0.968885 | 0.00101034 | 0.977916 | 0.0039779 | 0.968807 | 0.0516736 | 0.970804 | 0.211724 | 0.956707 | 0.000950875 | 0.955637 | 0.0041124 | 0.972513 | 0.0350793 | 0.963468 | 0.30788 | 0.969506 | 0.000766965 | 0.956551 | 0.00308706 | 0.975442 | 0.0174699 | 0.95536 | 0.286333
0.991297 | 0.00186628 | 0.98727 | 0.00982818 | 0.984244 | 0.0598015 | 0.979228 | 0.187624 | 0.969889 | 0.00100708 | 0.979884 | 0.00392966 | 0.969835 | 0.0508003 | 0.971807 | 0.209481 | 0.958742 | 0.000945963 | 0.957588 | 0.00405477 | 0.973512 | 0.0342236 | 0.964488 | 0.302554 | 0.971461 | 0.0007657 | 0.957578 | 0.00305069 | 0.976473 | 0.0171525 | 0.956403 | 0.278545
0.992333 | 0.00186176 | 0.989253 | 0.00976463 | 0.986268 | 0.0587642 | 0.981235 | 0.185995 | 0.97185 | 0.00100357 | 0.980907 | 0.00388561 | 0.971837 | 0.0499013 | 0.97284 | 0.207211 | 0.960694 | 0.000941432 | 0.95962 | 0.00400087 | 0.974563 | 0.0334738 | 0.966519 | 0.296791 | 0.972523 | 0.000764374 | 0.959487 | 0.00301676 | 0.977472 | 0.0168227 | 0.958404 | 0.271225
0.994348 | 0.00185684 | 0.99027 | 0.00970325 | 0.988256 | 0.057771 | 0.983178 | 0.184111 | 0.973833 | 0.00099996 | 0.981926 | 0.00383849 | 0.973835 | 0.0489568 | 0.97483 | 0.204567 | 0.961702 | 0.000937387 | 0.960626 | 0.00394125 | 0.976555 | 0.0327639 | 0.968461 | 0.291718 | 0.973524 | 0.000763152 | 0.961519 | 0.00298288 | 0.978508 | 0.0164691 | 0.960423 | 0.263429
0.996301 | 0.00185205 | 0.991286 | 0.0096337 | 0.990246 | 0.0568411 | 0.984195 | 0.182194 | 0.974836 | 0.000996745 | 0.983925 | 0.00379066 | 0.975796 | 0.0480635 | 0.976819 | 0.202087 | 0.963693 | 0.000933307 | 0.962629 | 0.00388653 | 0.97856 | 0.031998 | 0.970504 | 0.286747 | 0.974531 | 0.000762114 | 0.962521 | 0.00294632 | 0.980501 | 0.0161602 | 0.96242 | 0.255601
0.998266 | 0.0018474 | 0.992296 | 0.00955964 | 0.992267 | 0.05588 | 0.98618 | 0.180495 | 0.975871 | 0.000993617 | 0.985894 | 0.003743 | 0.976815 | 0.0471837 | 0.977822 | 0.199423 | 0.964732 | 0.000929699 | 0.96455 | 0.00383775 | 0.979568 | 0.0312138 | 0.971569 | 0.281583 | 0.975536 | 0.000760889 | 0.964478 | 0.00290959 | 0.981498 | 0.0158128 | 0.963454 | 0.247844
1.00028 | 0.00184348 | 0.993295 | 0.00948194 | 0.993277 | 0.0550409 | 0.988118 | 0.179009 | 0.977828 | 0.000991429 | 0.986919 | 0.00369485 | 0.978821 | 0.0464448 | 0.979851 | 0.196657 | 0.966752 | 0.000925997 | 0.965606 | 0.00378927 | 0.980579 | 0.0304698 | 0.973488 | 0.276478 | 0.976556 | 0.000759478 | 0.965482 | 0.00287498 | 0.983461 | 0.0154739 | 0.965402 | 0.24093
1.00229 | 0.00184062 | 0.995273 | 0.00938474 | 0.995223 | 0.0543215 | 0.989171 | 0.177406 | 0.978828 | 0.000988993 | 0.988924 | 0.00364948 | 0.980778 | 0.0458362 | 0.981789 | 0.194203 | 0.968697 | 0.000922367 | 0.967579 | 0.00373764 | 0.982542 | 0.0297875 | 0.974557 | 0.271339 | 0.978507 | 0.000758151 | 0.967473 | 0.0028384 | 0.984487 | 0.0151789 | 0.967412 | 0.234211
1.00329 | 0.00183848 | 0.997299 | 0.00928657 | 0.996246 | 0.0536164 | 0.990181 | 0.175803 | 0.97983 | 0.000986593 | 0.989969 | 0.00360519 | 0.981813 | 0.045283 | 0.982789 | 0.191772 | 0.969724 | 0.000919372 | 0.968597 | 0.00368558 | 0.984524 | 0.0290688 | 0.976475 | 0.266277 | 0.979548 | 0.000756939 | 0.96948 | 0.00279738 | 0.985495 | 0.0149257 | 0.969419 | 0.227487
1.00527 | 0.00183641 | 0.999279 | 0.0091875 | 0.998179 | 0.0529625 | 0.991204 | 0.17418 | 0.98085 | 0.000984178 | 0.991906 | 0.00356003 | 0.982827 | 0.0446714 | 0.984813 | 0.189214 | 0.970732 | 0.000916075 | 0.97059 | 0.00363243 | 0.985531 | 0.0282655 | 0.978507 | 0.261526 | 0.981524 | 0.00075558 | 0.971517 | 0.00275934 | 0.987437 | 0.014641 | 0.970439 | 0.220306
1.00626 | 0.00183498 | 1.0013 | 0.0090881 | 0.999239 | 0.0522434 | 0.993172 | 0.172565 | 0.982827 | 0.000982433 | 0.992911 | 0.00351615 | 0.983844 | 0.0441004 | 0.986743 | 0.18678 | 0.972684 | 0.000913264 | 0.972605 | 0.00357802 | 0.987528 | 0.0274175 | 0.98044 | 0.257154 | 0.98253 | 0.000754301 | 0.973494 | 0.00272101 | 0.988439 | 0.0143839 | 0.972425 | 0.213875
1.00727 | 0.00183396 | 1.00323 | 0.00899944 | 1.00024 | 0.0515656 | 0.995154 | 0.170673 | 0.984841 | 0.000980367 | 0.994953 | 0.00347454 | 0.984856 | 0.0435435 | 0.987847 | 0.184236 | 0.973728 | 0.000910917 | 0.974595 | 0.00352987 | 0.989548 | 0.0266506 | 0.981469 | 0.253103 | 0.984534 | 0.000753145 | 0.975549 | 0.0026847 | 0.989492 | 0.0141024 | 0.974422 | 0.208198
1.00828 | 0.0018325 | 1.00429 | 0.00892219 | 1.00219 | 0.0509052 | 0.996182 | 0.168744 | 0.985846 | 0.000978352 | 0.996885 | 0.00343177 | 0.98682 | 0.0429182 | 0.989838 | 0.181491 | 0.974741 | 0.000908359 | 0.976592 | 0.00348768 | 0.991544 | 0.0258626 | 0.982475 | 0.249667 | 0.985534 | 0.000752011 | 0.977533 | 0.0026521 | 0.991492 | 0.0138037 | 0.976438 | 0.202918
1.00929 | 0.00183171 | 1.00626 | 0.00884847 | 1.00321 | 0.0502936 | 0.998167 | 0.166929 | 0.986862 | 0.000976433 | 0.997895 | 0.00339414 | 0.988783 | 0.0422156 | 0.991823 | 0.178842 | 0.976695 | 0.000905584 | 0.977607 | 0.00345393 | 0.993541 | 0.0250764 | 0.983479 | 0.246208 | 0.987492 | 0.000750875 | 0.978539 | 0.00262087 | 0.993482 | 0.0135306 | 0.978394 | 0.19772
1.0103 | 0.00183092 | 1.00821 | 0.00877976 | 1.0052 | 0.0496162 | 0.999193 | 0.165474 | 0.987869 | 0.000974879 | 0.998925 | 0.00335785 | 0.989799 | 0.0415277 | 0.993832 | 0.175999 | 0.977746 | 0.000902553 | 0.978617 | 0.0034226 | 0.995562 | 0.0244414 | 0.985456 | 0.242387 | 0.988564 | 0.000750018 | 0.980519 | 0.00259254 | 0.994493 | 0.0132275 | 0.979395 | 0.193195
1.01224 | 0.00183039 | 1.00924 | 0.00871928 | 1.00624 | 0.0489196 | 1.00118 | 0.164096 | 0.988873 | 0.000973508 | 1.00089 | 0.00333028 | 0.990818 | 0.0408545 | 0.995807 | 0.173202 | 0.979758 | 0.000899673 | 0.979615 | 0.00339083 | 0.99657 | 0.0238847 | 0.986511 | 0.237682 | 0.99054 | 0.000749257 | 0.982476 | 0.00256588 | 0.99655 | 0.0129507 | 0.980436 | 0.188796
1.01328 | 0.00183005 | 1.01031 | 0.00865704 | 1.00725 | 0.0482177 | 1.00218 | 0.162533 | 0.990868 | 0.000971708 | 1.00191 | 0.00330365 | 0.992823 | 0.0401743 | 0.997873 | 0.170723 | 0.981709 | 0.000897238 | 0.980648 | 0.00335436 | 0.998515 | 0.0233702 | 0.988533 | 0.232763 | 0.99157 | 0.000748619 | 0.983513 | 0.00253726 |  |  | 0.982432 | 0.184122
1.01432 | 0.00183029 | 1.01224 | 0.00860347 | 1.00928 | 0.0474259 | 1.0032 | 0.16102 | 0.992861 | 0.000969797 | 1.00291 | 0.00327358 | 0.99483 | 0.0394593 | 0.999819 | 0.168384 | 0.982716 | 0.000894871 | 0.982631 | 0.00330892 |  |  | 0.990514 | 0.228036 | 0.993528 | 0.000748038 | 0.9855 | 0.00250908 |  |  | 0.984439 | 0.179478
|  | 1.01325 | 0.0085517 | 1.01127 | 0.0465834 | 1.00421 | 0.159515 | 0.993908 | 0.000967954 | 1.00392 | 0.00324176 | 0.995831 | 0.0387077 | 1.0018 | 0.166047 | 0.984689 | 0.000892417 | 0.984593 | 0.00326218 |  |  | 0.992524 | 0.223891 | 0.995545 | 0.000747585 | 0.986523 | 0.00248161 |  |  | 0.986444 | 0.174607
|  |  |  | 1.01324 | 0.0457066 | 1.00618 | 0.158001 | 0.995838 | 0.000966637 |  |  | 0.997842 | 0.0380483 | 1.00282 | 0.163816 | 0.985737 | 0.000890098 | 0.986628 | 0.00321305 |  |  | 0.99446 | 0.22025 |  |  | 0.98854 | 0.00245413 |  |  | 0.988433 | 0.169817
[6 empty] | 1.00816 | 0.156426 | 0.99684 | 0.000965162 |  |  | 0.999832 | 0.0374494 | 1.00487 | 0.161838 | 0.987712 | 0.000887929 | 0.988584 | 0.00316662 |  |  | 0.995492 | 0.217375 |  |  | 0.990489 | 0.00242618 |  |  | 0.990421 | 0.165802
[6 empty] | 1.00916 | 0.154874 | 0.998805 | 0.000963653 |  |  | 1.00083 | 0.0368716 |  |  | 0.989683 | 0.000885982 | 0.9906 | 0.00312892 |  |  | 0.996513 | 0.214547 |  |  | 0.991531 | 0.00240308 |  |  | 0.991459 | 0.162012
[6 empty] | 1.01018 | 0.153268 | 0.999859 | 0.000962776 |  |  | 1.00183 | 0.0363359 |  |  | 0.990686 | 0.000884211 | 0.991616 | 0.00309342 |  |  | 0.997511 | 0.211905 |  |  | 0.993494 | 0.00238083 |  |  | 0.993454 | 0.158529
[6 empty] | 1.0122 | 0.151778 | 1.00182 | 0.000962159 |  |  | 1.00285 | 0.0358308 |  |  | 0.992667 | 0.0008825 | 0.993588 | 0.00306265 |  |  | 0.998524 | 0.208937 |  |  | 0.99454 | 0.00236044 |  |  | 0.995419 | 0.155533
[6 empty] | 1.01322 | 0.150291 | 1.00284 | 0.00096147 |  |  | 1.00486 | 0.0353397 |  |  | 0.993666 | 0.000881274 | 0.994607 | 0.00303427 | [6 empty] | 0.995547 | 0.00233708 |  |  | 0.99645 | 0.152749
[6 empty] | 1.01522 | 0.148847 | 1.00386 | 0.000960506 |  |  | 1.00586 | 0.0347499 |  |  | 0.994704 | 0.000880337 | 0.995647 | 0.00300494 | [6 empty] | 0.996614 | 0.00231184 |  |  | 0.998401 | 0.149923
[16 empty] | 0.99573 | 0.000879028 | 0.997583 | 0.00297027
[16 empty] | 0.997685 | 0.000877762
[16 empty] | 0.998696 | 0.000876578