## Pt100 KOH
[KOH] (M) | P_CO (%) | [KOH] (M) | P_CO (%) | [KOH] (M) | P_CO (%) | [KOH] (M) | P_CO (%) | [KOH] (M) | P_CO (%) | [KOH] (M) | P_CO (%) | [KOH] (M) | P_CO (%) | [KOH] (M) | P_CO (%) | [KOH] (M) | P_CO (%) | [KOH] (M) | P_CO (%) | [KOH] (M) | P_CO (%) | [KOH] (M) | P_CO (%) | [KOH] (M) | P_CO (%) | [KOH] (M) | P_CO (%) | [KOH] (M) | P_CO (%) | [KOH] (M) | P_CO (%)
0.1 | 0.1 | 0.1 | 1 | 0.1 | 10 | 0.1 | 100 | 0.25 | 0.1 | 0.25 | 1 | 0.25 | 10 | 0.25 | 100 | 0.5 | 0.1 | 0.5 | 1 | 0.5 | 10 | 0.5 | 100 | 1 | 0.1 | 1 | 1 | 1 | 10 | 1 | 100
E_RHE (V) | j (mA/cm2) | E_RHE (V) | j (mA/cm2) | E_RHE (V) | j (mA/cm2) | E_RHE (V) | j (mA/cm2) | E_RHE (V) | j (mA/cm2) | E_RHE (V) | j (mA/cm2) | E_RHE (V) | j (mA/cm2) | E_RHE (V) | j (mA/cm2) | E_RHE (V) | j (mA/cm2) | E_RHE (V) | j (mA/cm2) | E_RHE (V) | j (mA/cm2) | E_RHE (V) | j (mA/cm2) | E_RHE (V) | j (mA/cm2) | E_RHE (V) | j (mA/cm2) | E_RHE (V) | j (mA/cm2) | E_RHE (V) | j (mA/cm2)
0.526907 | 0.00166729 | 0.526987 | 0.00237968 | 0.527941 | 0.00330814 | 0.527984 | 0.00395876 | 0.520947 | 0.00128122 | 0.521014 | 0.00188071 | 0.521954 | 0.00308924 | 0.521928 | 0.00401478 | 0.52375 | 0.00171141 | 0.523796 | 0.00306792 | 0.52385 | 0.00408296 | 0.523766 | 0.00660248 | 0.497852 | 0.00136546 | 0.497886 | 0.00265419 | 0.498871 | 0.00330536 | 0.498877 | 0.00726608
0.527938 | 0.00170388 | 0.527984 | 0.00242918 | 0.529953 | 0.00338924 | 0.529974 | 0.00406823 | 0.522908 | 0.00130692 | 0.522976 | 0.0019254 | 0.523956 | 0.00316709 | 0.522963 | 0.00409497 | 0.524753 | 0.00174478 | 0.52582 | 0.00314048 | 0.525783 | 0.00416563 | 0.524803 | 0.00673397 | 0.499833 | 0.00139226 | 0.499867 | 0.00270455 | 0.499899 | 0.00339571 | 0.500899 | 0.0074483
0.529896 | 0.00173782 | 0.529942 | 0.00247466 | 0.531925 | 0.00347273 | 0.531967 | 0.00418812 | 0.523957 | 0.00133254 | 0.524994 | 0.00197263 | 0.525981 | 0.00323799 | 0.524935 | 0.00418967 | 0.526736 | 0.00178571 | 0.527773 | 0.00322674 | 0.52783 | 0.00424472 | 0.526682 | 0.00686259 | 0.501787 | 0.00142279 | 0.500873 | 0.0027573 | 0.50193 | 0.00349687 | 0.502841 | 0.00764364
0.531904 | 0.00177363 | 0.530945 | 0.00251971 | 0.532936 | 0.00356441 | 0.53397 | 0.00429492 | 0.525939 | 0.00136355 | 0.526955 | 0.00201919 | 0.527935 | 0.00330719 | 0.525963 | 0.00428706 | 0.52873 | 0.00182885 | 0.528811 | 0.00330924 | 0.528838 | 0.00433313 | 0.527743 | 0.00701018 | 0.502803 | 0.001451 | 0.501873 | 0.0028163 | 0.503904 | 0.0035984 | 0.503927 | 0.00782457
0.532953 | 0.00180937 | 0.532913 | 0.00256641 | 0.53495 | 0.00366178 | 0.53597 | 0.00439703 | 0.5279 | 0.00139635 | 0.528016 | 0.00206329 | 0.528945 | 0.00337496 | 0.527971 | 0.00437325 | 0.529771 | 0.00186764 | 0.530789 | 0.00340234 | 0.529849 | 0.00441203 | 0.529776 | 0.00717068 | 0.503833 | 0.00148032 | 0.503867 | 0.00288528 | 0.505929 | 0.0036949 | 0.505861 | 0.00799435
0.534931 | 0.00184898 | 0.533937 | 0.0026096 | 0.536953 | 0.00375778 | 0.536972 | 0.00450408 | 0.528905 | 0.00142793 | 0.529969 | 0.00210439 | 0.529968 | 0.00344248 | 0.528972 | 0.00446828 | 0.531745 | 0.00191036 | 0.532818 | 0.00348779 | 0.530848 | 0.00449286 | 0.531733 | 0.007351 | 0.505788 | 0.00150604 | 0.504883 | 0.00295758 | 0.507923 | 0.0037973 | 0.506909 | 0.00814112
0.535944 | 0.00189016 | 0.534948 | 0.00264409 | 0.538962 | 0.00385949 | 0.538985 | 0.00460476 | 0.530957 | 0.00145912 | 0.530977 | 0.00214744 | 0.53099 | 0.0035049 | 0.530918 | 0.00455351 | 0.533712 | 0.00194793 | 0.534768 | 0.00357494 | 0.532839 | 0.00458938 | 0.532747 | 0.00753181 | 0.506826 | 0.00153532 | 0.506881 | 0.00303574 | 0.50989 | 0.00389076 | 0.508872 | 0.00829426
0.537925 | 0.00193789 | 0.535945 | 0.00268365 | 0.540939 | 0.00395876 | 0.539992 | 0.00471157 | 0.53287 | 0.00148472 | 0.531985 | 0.00219844 | 0.532966 | 0.00356993 | 0.531934 | 0.00464945 | 0.534756 | 0.00198883 | 0.535804 | 0.00367345 | 0.534815 | 0.00469494 | 0.534759 | 0.00770819 | 0.50783 | 0.00156919 | 0.508856 | 0.00311102 | 0.510925 | 0.00397213 | 0.509869 | 0.00844382
0.539928 | 0.0019882 | 0.536948 | 0.00272343 | 0.54292 | 0.00404878 | 0.541976 | 0.00481428 | 0.533879 | 0.00151136 | 0.534021 | 0.00225666 | 0.534918 | 0.00364952 | 0.532976 | 0.00474308 | 0.53577 | 0.00203243 | 0.537795 | 0.0037635 | 0.535811 | 0.00481178 | 0.536776 | 0.00787912 | 0.509839 | 0.00160079 | 0.510841 | 0.00317393 | 0.511931 | 0.00405397 | 0.510888 | 0.0085997
0.541938 | 0.00204054 | 0.537963 | 0.00276565 | 0.543975 | 0.00414204 | 0.543925 | 0.0049312 | 0.534923 | 0.0015366 | 0.53599 | 0.00231151 | 0.535935 | 0.00372893 | 0.534961 | 0.00483492 | 0.537752 | 0.00207337 | 0.538793 | 0.00385425 | 0.537809 | 0.00492288 | 0.538739 | 0.00803883 | 0.510842 | 0.00163192 | 0.511862 | 0.00324 | 0.513859 | 0.00413004 | 0.511907 | 0.00876189
0.543923 | 0.00209168 | 0.538987 | 0.00281507 | 0.545915 | 0.00423508 | 0.544961 | 0.00504523 | 0.535921 | 0.00156044 | 0.537997 | 0.00236927 | 0.536985 | 0.00381319 | 0.535984 | 0.00492789 | 0.538762 | 0.00211405 | 0.540773 | 0.00395677 | 0.539796 | 0.00502672 | 0.539735 | 0.00821054 | 0.512811 | 0.0016704 | 0.51286 | 0.00329556 | 0.514911 | 0.0042096 | 0.513916 | 0.00893646
0.545899 | 0.00213802 | 0.540949 | 0.00286516 | 0.546961 | 0.00431949 | 0.546946 | 0.00516105 | 0.536936 | 0.00158954 | 0.539993 | 0.00242643 | 0.538983 | 0.00389485 | 0.537919 | 0.00502366 | 0.540701 | 0.002153 | 0.542762 | 0.00406248 | 0.540793 | 0.00513497 | 0.54075 | 0.00836856 | 0.513839 | 0.00170929 | 0.513856 | 0.00335524 | 0.515944 | 0.00430916 | 0.514922 | 0.00913576
0.54692 | 0.00218654 | 0.541964 | 0.0029229 | 0.548928 | 0.00440963 | 0.547982 | 0.00525665 | 0.53887 | 0.00162246 | 0.540996 | 0.00248511 | 0.541009 | 0.00397169 | 0.538974 | 0.00511913 | 0.54172 | 0.00219353 | 0.543793 | 0.00416522 | 0.542809 | 0.00526184 | 0.542738 | 0.00852128 | 0.514839 | 0.00175021 | 0.514913 | 0.00342097 | 0.517941 | 0.00440932 | 0.5169 | 0.0093261
0.548885 | 0.00223232 | 0.542971 | 0.00298369 | 0.550895 | 0.00450499 | 0.549976 | 0.0053563 | 0.539915 | 0.00165816 | 0.541997 | 0.00254502 | 0.542022 | 0.00405796 | 0.540032 | 0.0052144 | 0.542743 | 0.00223229 | 0.54579 | 0.00427619 | 0.543813 | 0.00538814 | 0.543763 | 0.00867191 | 0.516874 | 0.00179251 | 0.516842 | 0.0034954 | 0.518959 | 0.00451085 | 0.517901 | 0.00952358
0.54992 | 0.00228081 | 0.54491 | 0.00304553 | 0.55194 | 0.00459314 | 0.550981 | 0.00545399 | 0.54193 | 0.00169931 | 0.544022 | 0.00260119 | 0.543969 | 0.00413684 | 0.541975 | 0.00532362 | 0.543749 | 0.00227359 | 0.547749 | 0.00439474 | 0.545833 | 0.00551588 | 0.545735 | 0.00881571 | 0.518801 | 0.00183723 | 0.517908 | 0.00356596 | 0.52089 | 0.00463443 | 0.51987 | 0.00971129
0.551908 | 0.00232796 | 0.545965 | 0.00310353 | 0.552943 | 0.00467385 | 0.551978 | 0.00554649 | 0.543924 | 0.00173949 | 0.545993 | 0.00265858 | 0.544969 | 0.00421433 | 0.542977 | 0.00544656 | 0.544751 | 0.00231247 | 0.548824 | 0.00451422 | 0.547813 | 0.00564445 | 0.546734 | 0.00896049 | 0.519826 | 0.00188633 | 0.519799 | 0.00363668 | 0.522899 | 0.00475584 | 0.520871 | 0.0099037
0.553867 | 0.00237745 | 0.547915 | 0.00315924 | 0.554899 | 0.00475085 | 0.552986 | 0.00565883 | 0.544955 | 0.00177864 | 0.547951 | 0.00272176 | 0.545967 | 0.0042939 | 0.544985 | 0.00558608 | 0.54669 | 0.00235483 | 0.550806 | 0.00463986 | 0.549803 | 0.00575897 | 0.54773 | 0.00909801 | 0.52179 | 0.00193099 | 0.52084 | 0.00371543 | 0.523914 | 0.00488231 | 0.521875 | 0.0100635
0.55492 | 0.00242599 | 0.548929 | 0.00321229 | 0.555922 | 0.00482422 | 0.554912 | 0.00577376 | 0.546934 | 0.00182312 | 0.54898 | 0.00279068 | 0.547934 | 0.00437319 | 0.546967 | 0.00572546 | 0.54772 | 0.00239355 | 0.552818 | 0.0047639 | 0.5508 | 0.00585927 | 0.548755 | 0.00924485 | 0.522819 | 0.00197097 | 0.521847 | 0.00379 | 0.525917 | 0.00501516 | 0.523844 | 0.0102437
0.556907 | 0.00247853 | 0.549949 | 0.003268 | 0.556926 | 0.00490593 | 0.555969 | 0.00589588 | 0.54887 | 0.00186403 | 0.549986 | 0.00285427 | 0.548942 | 0.004455 | 0.54897 | 0.00584564 | 0.548743 | 0.00243218 | 0.55482 | 0.00489695 | 0.5518 | 0.00595011 | 0.54977 | 0.00937303 | 0.524823 | 0.00201515 | 0.522879 | 0.00387944 | 0.527901 | 0.00512947 | 0.524858 | 0.0104184
0.557945 | 0.0025311 | 0.550948 | 0.00332681 | 0.557938 | 0.00499294 | 0.557983 | 0.00602807 | 0.549905 | 0.00190572 | 0.55202 | 0.00292345 | 0.550948 | 0.00453961 | 0.550943 | 0.00596101 | 0.549758 | 0.00247627 | 0.555838 | 0.00504362 | 0.552805 | 0.00603972 | 0.551735 | 0.00951783 | 0.525824 | 0.00206309 | 0.524864 | 0.00397234 | 0.528933 | 0.00524064 | 0.525887 | 0.0105936
0.559899 | 0.00259125 | 0.55197 | 0.00338669 | 0.559922 | 0.00508507 | 0.559949 | 0.00615249 | 0.551927 | 0.00195278 | 0.554006 | 0.00299189 | 0.551963 | 0.0046243 | 0.551955 | 0.00607322 | 0.550756 | 0.00251944 | 0.557738 | 0.00519226 | 0.55384 | 0.00612487 | 0.552739 | 0.00968752 | 0.526833 | 0.00210576 | 0.526856 | 0.00407383 | 0.53087 | 0.00535883 | 0.52689 | 0.0107808
0.561898 | 0.00265441 | 0.553921 | 0.00346325 | 0.56093 | 0.00520341 | 0.560966 | 0.00626887 | 0.553923 | 0.00199829 | 0.555997 | 0.00306538 | 0.552992 | 0.00470882 | 0.552964 | 0.00617749 | 0.551766 | 0.00257514 | 0.559758 | 0.00535115 | 0.554845 | 0.00623272 | 0.553746 | 0.00985931 | 0.52881 | 0.00215313 | 0.527855 | 0.00416709 | 0.531897 | 0.00547526 | 0.528854 | 0.010967
0.563923 | 0.00271608 | 0.555941 | 0.00354655 | 0.562917 | 0.00532647 | 0.562016 | 0.00639413 | 0.554929 | 0.00204087 | 0.557019 | 0.00314418 | 0.554973 | 0.00480607 | 0.553989 | 0.00628348 | 0.553754 | 0.002633 | 0.561754 | 0.00552327 | 0.556764 | 0.00635133 | 0.554777 | 0.0100384 | 0.530809 | 0.00219677 | 0.529851 | 0.00426103 | 0.532913 | 0.00561557 | 0.529867 | 0.0111584
0.565914 | 0.00278453 | 0.55694 | 0.00362744 | 0.564906 | 0.00545261 | 0.563964 | 0.00652616 | 0.55694 | 0.00208686 | 0.558978 | 0.00321563 | 0.555994 | 0.00490953 | 0.555995 | 0.00640796 | 0.555739 | 0.00269495 | 0.563768 | 0.00571109 | 0.557773 | 0.00647525 | 0.556734 | 0.010224 | 0.531813 | 0.00224672 | 0.530848 | 0.00434782 | 0.534886 | 0.00576714 | 0.530895 | 0.0113652
0.567873 | 0.00284966 | 0.559 | 0.00370984 | 0.566952 | 0.00557871 | 0.565007 | 0.00666117 | 0.558897 | 0.0021268 | 0.559985 | 0.00328754 | 0.557959 | 0.0050298 | 0.557967 | 0.00654357 | 0.55674 | 0.0027658 | 0.565758 | 0.00589833 | 0.558782 | 0.00658949 | 0.558684 | 0.0104542 | 0.532812 | 0.0022939 | 0.531877 | 0.00443383 | 0.536899 | 0.0059211 | 0.532813 | 0.0115783
0.568903 | 0.00291176 | 0.560934 | 0.00378152 | 0.568935 | 0.00572205 | 0.566972 | 0.00680836 | 0.559912 | 0.00216661 | 0.562015 | 0.00336964 | 0.559972 | 0.00515841 | 0.558977 | 0.00669144 | 0.558676 | 0.00283472 | 0.567754 | 0.00610002 | 0.560748 | 0.0067105 | 0.559756 | 0.010701 | 0.534767 | 0.0023412 | 0.532886 | 0.00452271 | 0.538918 | 0.00609292 | 0.533819 | 0.0117679
0.570934 | 0.00296909 | 0.561946 | 0.00385835 | 0.569941 | 0.00585372 | 0.568974 | 0.00696793 | 0.560912 | 0.00221317 | 0.563973 | 0.00345976 | 0.561982 | 0.00529165 | 0.560973 | 0.00683874 | 0.559708 | 0.00290641 | 0.569804 | 0.00629406 | 0.56179 | 0.00682965 | 0.561737 | 0.0109315 | 0.535827 | 0.00238795 | 0.534819 | 0.00459826 | 0.540889 | 0.00627905 | 0.534858 | 0.0119898
0.572866 | 0.00301794 | 0.562954 | 0.00393979 | 0.571958 | 0.00598369 | 0.570955 | 0.00712524 | 0.56291 | 0.00225946 | 0.564995 | 0.0035406 | 0.563948 | 0.00544339 | 0.562939 | 0.00697164 | 0.561727 | 0.0029823 | 0.571777 | 0.00648285 | 0.562786 | 0.00695916 | 0.56375 | 0.0111546 | 0.537799 | 0.00243945 | 0.535834 | 0.00468852 | 0.541909 | 0.00645901 | 0.536849 | 0.0122157
0.573884 | 0.00306424 | 0.564958 | 0.00401055 | 0.573933 | 0.00612184 | 0.57196 | 0.0072756 | 0.563926 | 0.00230463 | 0.566989 | 0.00362921 | 0.565927 | 0.00558397 | 0.563958 | 0.00709661 | 0.563721 | 0.00305604 | 0.573757 | 0.00667853 | 0.56381 | 0.00708519 | 0.565659 | 0.011375 | 0.538819 | 0.00249655 | 0.536856 | 0.00477623 | 0.543918 | 0.00662285 | 0.537876 | 0.0124306
0.574915 | 0.00311309 | 0.565966 | 0.00408306 | 0.575926 | 0.00625417 | 0.573965 | 0.00740872 | 0.565924 | 0.00235349 | 0.568987 | 0.00371324 | 0.567998 | 0.00572867 | 0.565951 | 0.00720976 | 0.564733 | 0.00312569 | 0.575729 | 0.00686982 | 0.565752 | 0.0071915 | 0.566704 | 0.0115906 | 0.5408 | 0.00255342 | 0.537858 | 0.0048667 | 0.545888 | 0.00677998 | 0.538889 | 0.01264
0.575924 | 0.00316498 | 0.567913 | 0.0041715 | 0.57694 | 0.00638935 | 0.575939 | 0.00754003 | 0.567895 | 0.00240456 | 0.569991 | 0.00378996 | 0.570004 | 0.00586975 | 0.566975 | 0.00730619 | 0.566692 | 0.00320524 | 0.576755 | 0.00703978 | 0.566786 | 0.00731943 | 0.567737 | 0.0117744 | 0.541834 | 0.00260967 | 0.538873 | 0.00497071 | 0.547832 | 0.00694981 | 0.540867 | 0.0128578
0.576935 | 0.00321971 | 0.568944 | 0.00426364 | 0.578966 | 0.00652383 | 0.576948 | 0.00768559 | 0.568918 | 0.00245736 | 0.570992 | 0.00387444 | 0.571963 | 0.00599503 | 0.567975 | 0.00740738 | 0.567735 | 0.00328273 | 0.57875 | 0.00719669 | 0.567792 | 0.00744579 | 0.569717 | 0.0119413 | 0.54383 | 0.00266677 | 0.540824 | 0.00509573 | 0.548883 | 0.00713158 | 0.541865 | 0.0130663
0.578938 | 0.0032834 | 0.569978 | 0.00435224 | 0.580913 | 0.00665121 | 0.57798 | 0.00784227 | 0.569938 | 0.00252039 | 0.573002 | 0.00395417 | 0.572991 | 0.00611066 | 0.568991 | 0.00753505 | 0.568752 | 0.00335615 | 0.580741 | 0.0073633 | 0.568796 | 0.00757571 | 0.570717 | 0.012086 | 0.545787 | 0.00272654 | 0.541836 | 0.0052204 | 0.54991 | 0.007288 | 0.542866 | 0.0132721
0.580955 | 0.00335192 | 0.57196 | 0.00443744 | 0.581954 | 0.00678587 | 0.579958 | 0.00797995 | 0.57193 | 0.00258138 | 0.574011 | 0.00402927 | 0.574923 | 0.00622529 | 0.569992 | 0.00766334 | 0.570724 | 0.00343342 | 0.581741 | 0.00752627 | 0.569846 | 0.00771027 | 0.571716 | 0.0122396 | 0.546801 | 0.00278231 | 0.543867 | 0.00535659 | 0.551906 | 0.0074417 | 0.54388 | 0.013494
0.582894 | 0.00342938 | 0.573915 | 0.00451648 | 0.58395 | 0.00691851 | 0.581991 | 0.00811887 | 0.573923 | 0.00264887 | 0.575012 | 0.00411641 | 0.57593 | 0.00634617 | 0.571965 | 0.00782338 | 0.572689 | 0.00351085 | 0.582785 | 0.00770908 | 0.571771 | 0.00788444 | 0.57272 | 0.0124127 | 0.547833 | 0.00283318 | 0.545836 | 0.00549356 | 0.55388 | 0.00761892 | 0.545848 | 0.0136968
0.583938 | 0.00350412 | 0.574924 | 0.00460514 | 0.585927 | 0.00703938 | 0.583931 | 0.00828095 | 0.575921 | 0.0027178 | 0.576939 | 0.00419871 | 0.576981 | 0.00647938 | 0.573975 | 0.00798695 | 0.573724 | 0.00360033 | 0.58476 | 0.00787442 | 0.572801 | 0.00806615 | 0.573736 | 0.0125927 | 0.549786 | 0.00287902 | 0.546833 | 0.00561177 | 0.554879 | 0.00780637 | 0.546846 | 0.0139458
0.585914 | 0.0035732 | 0.575936 | 0.00470409 | 0.586929 | 0.00716952 | 0.584928 | 0.0084427 | 0.577907 | 0.00278423 | 0.577965 | 0.00427756 | 0.578984 | 0.00663898 | 0.575933 | 0.00816294 | 0.574748 | 0.00369671 | 0.586753 | 0.00805626 | 0.574822 | 0.00826524 | 0.574743 | 0.0127895 | 0.550784 | 0.00293219 | 0.547869 | 0.00574149 | 0.555919 | 0.00800921 | 0.547876 | 0.0141959
0.587955 | 0.0036424 | 0.57695 | 0.00480256 | 0.588892 | 0.00729924 | 0.58597 | 0.00858008 | 0.578928 | 0.00284658 | 0.578993 | 0.00437426 | 0.580965 | 0.00679403 | 0.576995 | 0.00832667 | 0.576747 | 0.00380309 | 0.587816 | 0.00825383 | 0.576807 | 0.00846532 | 0.576725 | 0.0130129 | 0.551843 | 0.00299338 | 0.549827 | 0.00585635 | 0.557902 | 0.00819562 | 0.549879 | 0.0144539
0.589891 | 0.0037133 | 0.578968 | 0.00490659 | 0.589957 | 0.00742638 | 0.587924 | 0.00871208 | 0.580918 | 0.0029135 | 0.580981 | 0.00447502 | 0.582979 | 0.00695948 | 0.578944 | 0.00847451 | 0.578713 | 0.00391456 | 0.589775 | 0.00843111 | 0.578742 | 0.00863806 | 0.578715 | 0.0132346 | 0.552852 | 0.00305453 | 0.550826 | 0.00598742 | 0.559869 | 0.00840241 | 0.550881 | 0.0147204
0.590915 | 0.00379233 | 0.580959 | 0.00501014 | 0.591912 | 0.00755713 | 0.589929 | 0.0088493 | 0.581967 | 0.00298198 | 0.582002 | 0.00456596 | 0.584925 | 0.00713051 | 0.57999 | 0.00863352 | 0.580715 | 0.00403709 | 0.590796 | 0.0085999 | 0.579813 | 0.00881061 | 0.579721 | 0.0134752 | 0.554833 | 0.0031086 | 0.5519 | 0.00612602 | 0.56088 | 0.00861721 | 0.552894 | 0.01505
0.592895 | 0.00386431 | 0.582913 | 0.00511571 | 0.593914 | 0.00768378 | 0.590943 | 0.00900605 | 0.583937 | 0.00304733 | 0.583994 | 0.00466345 | 0.586934 | 0.00728075 | 0.581992 | 0.00878983 | 0.582764 | 0.00416281 | 0.592755 | 0.00875644 | 0.581744 | 0.00898274 | 0.580722 | 0.0137016 | 0.556787 | 0.00316901 | 0.553818 | 0.00627852 | 0.562861 | 0.0088433 | 0.553903 | 0.0153973
0.594893 | 0.00393847 | 0.583935 | 0.00521479 | 0.594955 | 0.00780879 | 0.591967 | 0.00917093 | 0.585879 | 0.00311846 | 0.585944 | 0.00476758 | 0.587942 | 0.0074307 | 0.58299 | 0.00896528 | 0.584699 | 0.00428735 | 0.593776 | 0.00893539 | 0.582779 | 0.00914634 | 0.582691 | 0.0139098 | 0.557807 | 0.00322484 | 0.554853 | 0.00642166 | 0.56387 | 0.00904439 | 0.555881 | 0.0157308
0.596892 | 0.00400883 | 0.584936 | 0.00529365 | 0.596895 | 0.00792993 | 0.593942 | 0.0093472 | 0.587874 | 0.00318224 | 0.586958 | 0.0048633 | 0.589949 | 0.00757781 | 0.584937 | 0.00912656 | 0.58572 | 0.00442516 | 0.594785 | 0.00909816 | 0.583807 | 0.00932728 | 0.583719 | 0.0141452 | 0.55883 | 0.00327802 | 0.556829 | 0.00658955 | 0.565883 | 0.00925949 | 0.557877 | 0.0160643
0.598883 | 0.00408497 | 0.585952 | 0.00537337 | 0.597943 | 0.00804843 | 0.595954 | 0.0095285 | 0.588893 | 0.00325019 | 0.587967 | 0.00497062 | 0.591962 | 0.00770836 | 0.586922 | 0.00930502 | 0.587724 | 0.00456016 | 0.596723 | 0.0092737 | 0.585787 | 0.00951367 | 0.585705 | 0.0144083 | 0.55983 | 0.00332151 | 0.557861 | 0.00674977 | 0.566905 | 0.0094739 | 0.559817 | 0.0163379
0.599936 | 0.00415028 | 0.587921 | 0.00545745 | 0.598948 | 0.00816939 | 0.59797 | 0.00972273 | 0.589937 | 0.00331273 | 0.59001 | 0.00507314 | 0.592971 | 0.00784503 | 0.587953 | 0.00946832 | 0.589741 | 0.00469635 | 0.597736 | 0.00946522 | 0.587805 | 0.00970931 | 0.586758 | 0.0146534 | 0.561779 | 0.00336356 | 0.559825 | 0.00690423 | 0.568912 | 0.00969063 | 0.560852 | 0.0165995
0.601897 | 0.00421683 | 0.588925 | 0.00554909 | 0.600941 | 0.00828641 | 0.599967 | 0.00991557 | 0.591833 | 0.00336874 | 0.591927 | 0.00517728 | 0.594911 | 0.00797788 | 0.589952 | 0.00964764 | 0.591807 | 0.0048377 | 0.599702 | 0.00968212 | 0.588848 | 0.00991033 | 0.588759 | 0.0148839 | 0.562802 | 0.00340782 | 0.560825 | 0.00707563 | 0.569948 | 0.00992045 | 0.561872 | 0.0168559
0.602929 | 0.00428266 | 0.589948 | 0.00563263 | 0.601942 | 0.00840597 | 0.60193 | 0.0101058 | 0.592913 | 0.00342496 | 0.593052 | 0.00527836 | 0.595943 | 0.00810898 | 0.590954 | 0.0098061 | 0.593673 | 0.00499078 | 0.600725 | 0.00988653 | 0.590771 | 0.0101084 | 0.590723 | 0.0151482 | 0.564744 | 0.00344718 | 0.562866 | 0.00726344 | 0.571863 | 0.01012 | 0.562871 | 0.017106
0.604888 | 0.00434216 | 0.591904 | 0.00572064 | 0.603895 | 0.00852862 | 0.602956 | 0.0102849 | 0.594865 | 0.00349306 | 0.594956 | 0.00537985 | 0.596942 | 0.00823614 | 0.592971 | 0.0099661 | 0.594719 | 0.00512838 | 0.602734 | 0.0100908 | 0.591818 | 0.0103 | 0.591722 | 0.0153928 | 0.565785 | 0.00347848 | 0.563867 | 0.00746092 | 0.572876 | 0.010325 | 0.563868 | 0.0173805
0.605912 | 0.00440889 | 0.592915 | 0.00580542 | 0.60493 | 0.0086502 | 0.60496 | 0.0104595 | 0.595899 | 0.00355878 | 0.595964 | 0.00546634 | 0.598969 | 0.0083734 | 0.59399 | 0.0101521 | 0.59668 | 0.00525901 | 0.604689 | 0.0102923 | 0.59376 | 0.0105063 | 0.592754 | 0.0156699 | 0.567824 | 0.00349931 | 0.565862 | 0.00766555 | 0.57483 | 0.0105287 | 0.565868 | 0.0177313
0.607866 | 0.00447368 | 0.593917 | 0.00589029 | 0.605959 | 0.00877958 | 0.606963 | 0.0106382 | 0.596912 | 0.00362414 | 0.596974 | 0.0055612 | 0.599986 | 0.00851352 | 0.595945 | 0.0103367 | 0.598717 | 0.00537455 | 0.60571 | 0.0104814 | 0.594811 | 0.0107583 | 0.594746 | 0.0159215 | 0.569802 | 0.00351665 | 0.567856 | 0.00788248 | 0.575865 | 0.010777 | 0.567875 | 0.0180947
0.608885 | 0.00453653 | 0.594919 | 0.00598072 | 0.607904 | 0.00891585 | 0.608948 | 0.010835 | 0.59888 | 0.0037035 | 0.597988 | 0.00565909 | 0.601944 | 0.00867629 | 0.59697 | 0.0105282 | 0.60066 | 0.00547766 | 0.606788 | 0.010685 | 0.596771 | 0.0110042 | 0.596644 | 0.016183 | 0.570808 | 0.00352521 | 0.569828 | 0.00807149 | 0.576872 | 0.0110149 | 0.568902 | 0.0184903
0.609905 | 0.00459558 | 0.596902 | 0.00606563 | 0.60894 | 0.00905917 | 0.609947 | 0.0110332 | 0.60089 | 0.00378074 | 0.599954 | 0.00576388 | 0.60295 | 0.00886017 | 0.598944 | 0.0107025 | 0.601687 | 0.00556998 | 0.608707 | 0.010892 | 0.598798 | 0.0112818 | 0.597688 | 0.0164941 | 0.572803 | 0.00353114 | 0.570892 | 0.00826891 | 0.57886 | 0.0112958 | 0.570872 | 0.0188636
0.611883 | 0.00466079 | 0.597943 | 0.00616994 | 0.610916 | 0.00920803 | 0.611954 | 0.011215 | 0.601895 | 0.00386533 | 0.600978 | 0.00587545 | 0.604968 | 0.00903618 | 0.600934 | 0.0108617 | 0.603717 | 0.00563546 | 0.609748 | 0.0111269 | 0.600741 | 0.0115391 | 0.599675 | 0.0168119 | 0.573803 | 0.00353239 | 0.572828 | 0.00843262 | 0.580896 | 0.011565 | 0.572845 | 0.019229
0.612882 | 0.00473341 | 0.598956 | 0.00628081 | 0.612919 | 0.00936257 | 0.613961 | 0.0114086 | 0.603941 | 0.00395252 | 0.602963 | 0.00599032 | 0.606933 | 0.00922486 | 0.601938 | 0.0110034 | 0.604722 | 0.00568371 | 0.611745 | 0.0114178 | 0.602735 | 0.0118141 | 0.600679 | 0.0170901 | 0.575766 | 0.00353258 | 0.573825 | 0.00859313 | 0.58287 | 0.0118726 | 0.573854 | 0.0195952
0.613894 | 0.00481243 | 0.600914 | 0.00639108 | 0.613926 | 0.00949908 | 0.615897 | 0.0115964 | 0.605915 | 0.00404466 | 0.603965 | 0.0061111 | 0.608974 | 0.00942074 | 0.602954 | 0.0111636 | 0.606696 | 0.00571939 | 0.613723 | 0.0117245 | 0.603769 | 0.0120671 | 0.602707 | 0.0173644 | 0.576786 | 0.00353295 | 0.574854 | 0.00876593 | 0.583891 | 0.0121619 | 0.575842 | 0.019961
0.615922 | 0.00489787 | 0.601928 | 0.00648666 | 0.615905 | 0.00964245 | 0.616968 | 0.0117876 | 0.606914 | 0.00413637 | 0.605918 | 0.00624265 | 0.610894 | 0.00961749 | 0.603985 | 0.0113087 | 0.608678 | 0.0057482 | 0.61576 | 0.0120192 | 0.605707 | 0.0122881 | 0.60468 | 0.0176579 | 0.577807 | 0.00353276 | 0.576823 | 0.00897875 | 0.585835 | 0.0124294 | 0.576871 | 0.0202662
0.617885 | 0.00498236 | 0.603907 | 0.00658687 | 0.616924 | 0.00978144 | 0.618968 | 0.0119785 | 0.608879 | 0.00423832 | 0.606952 | 0.0063881 | 0.611936 | 0.00981029 | 0.604988 | 0.0114688 | 0.610636 | 0.00576351 | 0.61775 | 0.0122908 | 0.606786 | 0.012497 | 0.605695 | 0.01797 | 0.579743 | 0.00353225 | 0.577875 | 0.00918822 | 0.586893 | 0.0127221 | 0.578843 | 0.0205626
0.619892 | 0.00507192 | 0.604906 | 0.00669597 | 0.618909 | 0.00994069 | 0.620938 | 0.0121696 | 0.61092 | 0.00433045 | 0.608935 | 0.00652056 | 0.613944 | 0.00998949 | 0.606978 | 0.0116727 | 0.611641 | 0.00577497 | 0.619713 | 0.0125398 | 0.60872 | 0.0127275 | 0.606716 | 0.0182886 | 0.580748 | 0.00353257 | 0.579878 | 0.00942101 | 0.588884 | 0.0130137 | 0.579884 | 0.0208868
0.620923 | 0.00514997 | 0.605931 | 0.0067961 | 0.619925 | 0.0101071 | 0.621968 | 0.0123456 | 0.612892 | 0.00442766 | 0.610976 | 0.00665758 | 0.615977 | 0.0101748 | 0.608918 | 0.0118949 | 0.612695 | 0.00577872 | 0.620712 | 0.0127727 | 0.609752 | 0.0129674 | 0.608738 | 0.0185937 | 0.581792 | 0.00353365 | 0.581843 | 0.00967633 | 0.589903 | 0.0133452 | 0.580883 | 0.0212213
0.622871 | 0.00522225 | 0.60695 | 0.0069056 | 0.621914 | 0.0102697 | 0.624027 | 0.0125329 | 0.613914 | 0.00452438 | 0.612947 | 0.00679799 | 0.616988 | 0.0103511 | 0.609971 | 0.0121188 | 0.614677 | 0.00578108 | 0.621721 | 0.0129704 | 0.610769 | 0.0132201 | 0.610708 | 0.018941 | 0.583757 | 0.00353489 | 0.583843 | 0.00991541 | 0.591897 | 0.0136489 | 0.581894 | 0.0216388
0.623894 | 0.00528691 | 0.60895 | 0.00703025 | 0.623944 | 0.0104543 | 0.625933 | 0.012694 | 0.615895 | 0.00462014 | 0.613983 | 0.00693834 | 0.618901 | 0.0105321 | 0.611958 | 0.0123282 | 0.615678 | 0.00578309 | 0.622729 | 0.013163 | 0.612773 | 0.013483 | 0.612696 | 0.0193082 | 0.584776 | 0.00353719 | 0.584873 | 0.0101612 | 0.593862 | 0.0139971 | 0.58385 | 0.0220544
0.624911 | 0.00535578 | 0.610901 | 0.00716747 | 0.625908 | 0.010623 | 0.626954 | 0.0128511 | 0.616913 | 0.00471073 | 0.615009 | 0.00707802 | 0.619939 | 0.0107048 | 0.61395 | 0.0124953 | 0.617723 | 0.00578662 | 0.624689 | 0.0133787 | 0.614751 | 0.0137561 | 0.613741 | 0.0196924 | 0.586774 | 0.00354021 | 0.586868 | 0.010395 | 0.594878 | 0.0143185 | 0.585838 | 0.0225502
0.625912 | 0.00542896 | 0.611928 | 0.00731798 | 0.626934 | 0.010806 | 0.627961 | 0.0130307 | 0.618904 | 0.00481019 | 0.616963 | 0.00722011 | 0.621959 | 0.0108886 | 0.614953 | 0.0126506 | 0.619696 | 0.00579127 | 0.625707 | 0.0136365 | 0.615753 | 0.0140332 | 0.615707 | 0.0200535 | 0.587773 | 0.00354395 | 0.588813 | 0.0106563 | 0.596879 | 0.0146769 | 0.58789 | 0.0230376
0.62786 | 0.00550819 | 0.61393 | 0.00746115 | 0.628868 | 0.010975 | 0.629923 | 0.0131926 | 0.619907 | 0.00491064 | 0.61896 | 0.0073551 | 0.623 | 0.0111074 | 0.615955 | 0.0128131 | 0.621653 | 0.00579609 | 0.626727 | 0.0139307 | 0.617748 | 0.0143081 | 0.617691 | 0.0203975 | 0.588772 | 0.00354813 | 0.589842 | 0.010916 | 0.597886 | 0.0150005 | 0.589858 | 0.0235087
0.628902 | 0.00559356 | 0.615892 | 0.00759429 | 0.630869 | 0.0111378 | 0.63094 | 0.0133736 | 0.621888 | 0.00501483 | 0.619976 | 0.00749586 | 0.62491 | 0.0113224 | 0.616954 | 0.0129864 | 0.623696 | 0.0058022 | 0.628716 | 0.0142776 | 0.618765 | 0.0145945 | 0.618695 | 0.0207042 | 0.589775 | 0.0035527 | 0.591882 | 0.0112069 | 0.599825 | 0.0153557 | 0.590862 | 0.023953
0.630893 | 0.00568264 | 0.616927 | 0.00773165 | 0.631903 | 0.0112921 | 0.632925 | 0.013563 | 0.622922 | 0.0051191 | 0.621899 | 0.00764546 | 0.626976 | 0.0115531 | 0.61799 | 0.0131704 | 0.625702 | 0.00580886 | 0.630748 | 0.014622 | 0.620753 | 0.0148815 | 0.620662 | 0.021028 | 0.590814 | 0.00355704 | 0.593815 | 0.0114893 | 0.600892 | 0.0157144 | 0.592859 | 0.0244023
0.631907 | 0.0057807 | 0.618888 | 0.00788973 | 0.633858 | 0.01144 | 0.634946 | 0.0137594 | 0.624889 | 0.00522669 | 0.622947 | 0.00777944 | 0.628926 | 0.0117823 | 0.619993 | 0.0133864 | 0.627687 | 0.00581569 | 0.632774 | 0.0149976 | 0.621756 | 0.0151914 | 0.621664 | 0.021321 | 0.591819 | 0.00356298 | 0.595826 | 0.0117518 | 0.602865 | 0.016059 | 0.593867 | 0.0248789
0.63389 | 0.005878 | 0.619926 | 0.00804287 | 0.634893 | 0.0115537 | 0.635951 | 0.0139342 | 0.625888 | 0.00534145 | 0.623992 | 0.00791773 | 0.630932 | 0.0120265 | 0.621944 | 0.013625 | 0.628688 | 0.00582207 | 0.634695 | 0.0153805 | 0.623768 | 0.015506 | 0.622667 | 0.0215847 | 0.593777 | 0.00356853 | 0.596868 | 0.0120307 | 0.603921 | 0.0164665 | 0.595859 | 0.0254042
0.634927 | 0.0059792 | 0.621942 | 0.00819876 | 0.635925 | 0.0116585 | 0.637901 | 0.0141126 | 0.627913 | 0.00544444 | 0.625966 | 0.00807218 | 0.631935 | 0.0122771 | 0.623923 | 0.0138804 | 0.630681 | 0.00582819 | 0.636682 | 0.0157553 | 0.625778 | 0.0158603 | 0.623676 | 0.0218833 | 0.594788 | 0.00357504 | 0.598801 | 0.012271 | 0.605858 | 0.0168544 | 0.597853 | 0.0259938
0.6369 | 0.00607077 | 0.623922 | 0.00834905 | 0.636924 | 0.0117878 | 0.638975 | 0.0142936 | 0.628911 | 0.00555913 | 0.627968 | 0.00824383 | 0.633965 | 0.0125185 | 0.624932 | 0.014144 | 0.631681 | 0.00583401 | 0.637704 | 0.0161451 | 0.626816 | 0.0162267 | 0.625682 | 0.0221612 | 0.595803 | 0.00358462 | 0.599815 | 0.0125074 | 0.606862 | 0.0173033 | 0.599827 | 0.0266279
0.638881 | 0.00615359 | 0.625913 | 0.00848583 | 0.63794 | 0.0119214 | 0.640942 | 0.0144827 | 0.630883 | 0.00567037 | 0.629004 | 0.00842656 | 0.635936 | 0.0127571 | 0.626942 | 0.0144153 | 0.632717 | 0.00583881 | 0.639691 | 0.0165558 | 0.628783 | 0.0166272 | 0.62672 | 0.0224982 | 0.597762 | 0.0035946 | 0.600845 | 0.0127588 | 0.608836 | 0.017724 | 0.601895 | 0.0272998
0.639886 | 0.00623338 | 0.626921 | 0.00863652 | 0.638955 | 0.012068 | 0.642003 | 0.014668 | 0.631909 | 0.00577764 | 0.630978 | 0.00861955 | 0.637973 | 0.0130005 | 0.628957 | 0.0146917 | 0.634696 | 0.00584049 | 0.641706 | 0.016996 | 0.630812 | 0.0170384 | 0.627726 | 0.0228372 | 0.598761 | 0.00360629 | 0.602813 | 0.0130677 | 0.610873 | 0.01817 | 0.603888 | 0.0278916
0.640894 | 0.00630969 | 0.627926 | 0.0087687 | 0.640938 | 0.0122229 | 0.644026 | 0.0148384 | 0.632925 | 0.00588677 | 0.632997 | 0.00880367 | 0.639947 | 0.0132752 | 0.630956 | 0.0149616 | 0.636656 | 0.00583823 | 0.643723 | 0.0174792 | 0.632766 | 0.0175085 | 0.629686 | 0.023208 | 0.600787 | 0.00361806 | 0.603834 | 0.0133697 | 0.611871 | 0.0186394 | 0.60587 | 0.0284468
0.641908 | 0.00638538 | 0.628927 | 0.00890268 | 0.642887 | 0.0123997 | 0.645934 | 0.0150308 | 0.634872 | 0.00599749 | 0.634912 | 0.00898141 | 0.640948 | 0.0135408 | 0.632964 | 0.0152093 | 0.638652 | 0.00583501 | 0.645759 | 0.0180395 | 0.634735 | 0.0179869 | 0.630687 | 0.0235586 | 0.602771 | 0.00363125 | 0.605829 | 0.0137294 | 0.613859 | 0.0191164 | 0.60782 | 0.029012
0.642909 | 0.0064605 | 0.630917 | 0.00904866 | 0.643906 | 0.0125727 | 0.646953 | 0.015216 | 0.635904 | 0.00610667 | 0.635942 | 0.00914647 | 0.642938 | 0.0137828 | 0.634932 | 0.0154364 | 0.640622 | 0.00582609 | 0.647686 | 0.0185659 | 0.636746 | 0.0184369 | 0.632707 | 0.0239454 | 0.60379 | 0.0036441 | 0.607822 | 0.0140825 | 0.614868 | 0.0195731 | 0.608837 | 0.0295308
0.644914 | 0.00655558 | 0.632915 | 0.00922205 | 0.644942 | 0.0127558 | 0.647963 | 0.0153916 | 0.636922 | 0.00623469 | 0.637916 | 0.00929997 | 0.644947 | 0.0140143 | 0.635949 | 0.0156497 | 0.642633 | 0.00581219 | 0.649752 | 0.0191158 | 0.638727 | 0.0189073 | 0.633709 | 0.0243718 | 0.605776 | 0.00365883 | 0.609803 | 0.0144481 | 0.616868 | 0.0200873 | 0.609866 | 0.0300351
0.645912 | 0.00665304 | 0.633931 | 0.00942138 | 0.646928 | 0.0129205 | 0.649947 | 0.015557 | 0.638905 | 0.00638498 | 0.638965 | 0.00943939 | 0.646909 | 0.0142634 | 0.636951 | 0.0158346 | 0.643659 | 0.0057966 | 0.651704 | 0.019624 | 0.640699 | 0.0193465 | 0.635651 | 0.0247957 | 0.606809 | 0.00367272 | 0.61084 | 0.0148085 | 0.618821 | 0.0206224 | 0.611819 | 0.0306026
0.647873 | 0.00676025 | 0.635923 | 0.00962076 | 0.648916 | 0.0130986 | 0.651923 | 0.0157256 | 0.639928 | 0.0065361 | 0.639963 | 0.00959285 | 0.647933 | 0.0145085 | 0.637951 | 0.0160265 | 0.644665 | 0.00577641 | 0.653648 | 0.0201485 | 0.641714 | 0.0197692 | 0.636673 | 0.0252127 | 0.608756 | 0.00368721 | 0.612813 | 0.0151707 | 0.619879 | 0.0211751 | 0.613844 | 0.0311795
0.648878 | 0.00686771 | 0.637939 | 0.00982091 | 0.649949 | 0.0132826 | 0.652921 | 0.0158954 | 0.641905 | 0.0067139 | 0.640986 | 0.00975084 | 0.648946 | 0.0147488 | 0.639942 | 0.0162139 | 0.646659 | 0.00575214 | 0.654744 | 0.0206662 | 0.643733 | 0.0202137 | 0.638653 | 0.0255985 | 0.609804 | 0.00370162 | 0.613832 | 0.0155403 | 0.621859 | 0.0217199 | 0.614861 | 0.0318409
0.650876 | 0.00696099 | 0.639957 | 0.0100121 | 0.651904 | 0.01346 | 0.653947 | 0.0160574 | 0.643934 | 0.0068861 | 0.642947 | 0.00990867 | 0.650904 | 0.0149795 | 0.640948 | 0.0164233 | 0.647681 | 0.00572784 | 0.656699 | 0.0211288 | 0.645723 | 0.0206679 | 0.640592 | 0.0260423 | 0.611755 | 0.00371448 | 0.615842 | 0.0159086 | 0.62386 | 0.0222652 | 0.616825 | 0.0324608
0.651882 | 0.0070597 | 0.641928 | 0.0102165 | 0.652949 | 0.0136313 | 0.655928 | 0.0162214 | 0.645886 | 0.00704915 | 0.643955 | 0.0100922 | 0.652912 | 0.0152189 | 0.641967 | 0.0166652 | 0.648695 | 0.00569755 | 0.657717 | 0.0216168 | 0.646751 | 0.0211021 | 0.641641 | 0.0264589 | 0.612752 | 0.00372969 | 0.616878 | 0.0162542 | 0.624866 | 0.0227887 | 0.618823 | 0.0330797
0.653868 | 0.00714581 | 0.642939 | 0.0103943 | 0.654862 | 0.0138155 | 0.656948 | 0.0163842 | 0.646934 | 0.00721829 | 0.645923 | 0.0102979 | 0.653938 | 0.0154899 | 0.643914 | 0.0169052 | 0.650632 | 0.00566705 | 0.659698 | 0.0221186 | 0.648752 | 0.0215704 | 0.642652 | 0.0269005 | 0.613789 | 0.00374514 | 0.618792 | 0.0165968 | 0.626832 | 0.0233619 | 0.619849 | 0.0336774
0.654897 | 0.00723845 | 0.644921 | 0.0105752 | 0.655917 | 0.0140333 | 0.65796 | 0.0165776 | 0.648883 | 0.00738349 | 0.646967 | 0.0105214 | 0.655948 | 0.0157892 | 0.644951 | 0.0171459 | 0.65167 | 0.00563599 | 0.660697 | 0.0226027 | 0.650747 | 0.0220084 | 0.644667 | 0.0273657 | 0.614802 | 0.00376043 | 0.619813 | 0.0169666 | 0.627879 | 0.0239072 | 0.62184 | 0.0343322
0.655907 | 0.00732007 | 0.645942 | 0.010743 | 0.657926 | 0.0142417 | 0.659982 | 0.016767 | 0.649893 | 0.00754014 | 0.648973 | 0.0107729 | 0.656974 | 0.016068 | 0.646961 | 0.0174199 | 0.652679 | 0.00560024 | 0.66173 | 0.0230918 | 0.651746 | 0.0224059 | 0.646633 | 0.0278358 | 0.616804 | 0.00377542 | 0.620823 | 0.0172908 | 0.629844 | 0.0244078 | 0.622846 | 0.0349131
0.657838 | 0.00740866 | 0.647929 | 0.0109132 | 0.65992 | 0.0144751 | 0.661942 | 0.0169593 | 0.651879 | 0.00770043 | 0.650944 | 0.0110505 | 0.65896 | 0.0163698 | 0.648949 | 0.0177233 | 0.654671 | 0.00556166 | 0.663655 | 0.0235881 | 0.652765 | 0.0228079 | 0.647684 | 0.0283727 | 0.618755 | 0.00379303 | 0.621827 | 0.0176417 | 0.630887 | 0.0249288 | 0.624828 | 0.0354925
0.658902 | 0.00749629 | 0.648941 | 0.0111131 | 0.66194 | 0.0146873 | 0.662973 | 0.0171544 | 0.65391 | 0.00785739 | 0.652984 | 0.011318 | 0.660971 | 0.0166925 | 0.649953 | 0.0180081 | 0.655718 | 0.00552308 | 0.664711 | 0.0241194 | 0.654722 | 0.0232211 | 0.649656 | 0.0288742 | 0.61978 | 0.00380971 | 0.623789 | 0.0180428 | 0.632855 | 0.0254427 | 0.62583 | 0.0361841
0.660867 | 0.00759526 | 0.650912 | 0.0113141 | 0.663934 | 0.0149122 | 0.664925 | 0.0173553 | 0.655886 | 0.00800176 | 0.654986 | 0.0115791 | 0.66292 | 0.0169762 | 0.651952 | 0.0183186 | 0.657692 | 0.00548077 | 0.665742 | 0.0247289 | 0.655743 | 0.0236328 | 0.651655 | 0.029373 | 0.620797 | 0.00382567 | 0.624815 | 0.0184858 | 0.633864 | 0.0260582 | 0.627828 | 0.0368424
0.661924 | 0.00769927 | 0.651942 | 0.0115117 | 0.664943 | 0.0151049 | 0.665993 | 0.0175281 | 0.656936 | 0.00813637 | 0.656934 | 0.0117863 | 0.663918 | 0.0172572 | 0.653954 | 0.0186134 | 0.659646 | 0.00544102 | 0.66772 | 0.0253029 | 0.656746 | 0.0241017 | 0.652674 | 0.0298478 | 0.622785 | 0.00383903 | 0.625834 | 0.0189698 | 0.634897 | 0.0266807 | 0.628827 | 0.0375874
0.663885 | 0.00780262 | 0.653948 | 0.0117082 | 0.666855 | 0.0152965 | 0.667935 | 0.0177037 | 0.658907 | 0.00824406 | 0.65794 | 0.0119837 | 0.665917 | 0.0175379 | 0.655938 | 0.0188838 | 0.66168 | 0.00540765 | 0.668758 | 0.0259063 | 0.658738 | 0.0246413 | 0.654658 | 0.0303743 | 0.624769 | 0.00384977 | 0.62784 | 0.0195327 | 0.636876 | 0.0273158 | 0.630821 | 0.0382698
0.665908 | 0.00791572 | 0.655867 | 0.0119022 | 0.667925 | 0.0154768 | 0.668935 | 0.0179055 | 0.659929 | 0.00834413 | 0.658939 | 0.0121536 | 0.666931 | 0.0178035 | 0.656969 | 0.019154 | 0.663676 | 0.00537675 | 0.670719 | 0.0265781 | 0.660736 | 0.025167 | 0.655691 | 0.0308439 | 0.625803 | 0.00385737 | 0.629802 | 0.0200849 | 0.63885 | 0.0279318 | 0.632781 | 0.0390396
0.667862 | 0.00801887 | 0.656932 | 0.0120829 | 0.669878 | 0.0156565 | 0.670912 | 0.0180931 | 0.661891 | 0.00844022 | 0.659949 | 0.0123235 | 0.667943 | 0.0180935 | 0.658923 | 0.0194187 | 0.665652 | 0.00535467 | 0.671726 | 0.0272002 | 0.661758 | 0.0257741 | 0.65762 | 0.0313533 | 0.627739 | 0.00385629 | 0.63084 | 0.0207335 | 0.640837 | 0.0286436 | 0.63382 | 0.0397936
0.669862 | 0.00812054 | 0.657943 | 0.0122923 | 0.670899 | 0.0158562 | 0.671923 | 0.0183035 | 0.662912 | 0.00853651 | 0.660991 | 0.0125362 | 0.669939 | 0.0184126 | 0.659947 | 0.0196691 | 0.666663 | 0.00533811 | 0.672766 | 0.0277905 | 0.663769 | 0.0263505 | 0.65863 | 0.0318638 | 0.629776 | 0.00384754 | 0.632823 | 0.0213578 | 0.641846 | 0.0293076 | 0.635814 | 0.0405073
0.671895 | 0.00820332 | 0.659893 | 0.0124987 | 0.672903 | 0.0160722 | 0.673966 | 0.018511 | 0.664899 | 0.00861917 | 0.662925 | 0.0127783 | 0.671922 | 0.018719 | 0.660956 | 0.0199233 | 0.668681 | 0.00532618 | 0.674669 | 0.0285113 | 0.665751 | 0.0268886 | 0.660653 | 0.0323849 | 0.631767 | 0.00383244 | 0.634798 | 0.0220002 | 0.642853 | 0.0299623 | 0.636816 | 0.04119
0.673874 | 0.00827375 | 0.660927 | 0.0127095 | 0.67396 | 0.0163089 | 0.675963 | 0.0187226 | 0.666927 | 0.00869682 | 0.663949 | 0.0130438 | 0.672967 | 0.019013 | 0.662947 | 0.0202103 | 0.669686 | 0.00531602 | 0.675681 | 0.0292168 | 0.666774 | 0.027485 | 0.661713 | 0.0329426 | 0.633778 | 0.00381011 | 0.635848 | 0.0226692 | 0.644877 | 0.0306311 | 0.638825 | 0.0418372
0.674906 | 0.00832974 | 0.662909 | 0.0129182 | 0.675978 | 0.0165228 | 0.676981 | 0.0189002 | 0.668894 | 0.00876583 | 0.665962 | 0.0133313 | 0.674877 | 0.019291 | 0.664958 | 0.0205075 | 0.670685 | 0.00530719 | 0.676694 | 0.0300306 | 0.668735 | 0.0281233 | 0.663672 | 0.0334646 | 0.635789 | 0.00377945 | 0.637774 | 0.0233526 | 0.646885 | 0.0312638 | 0.639823 | 0.0425799
0.676877 | 0.00837316 | 0.664883 | 0.0131153 | 0.677958 | 0.0167413 | 0.678936 | 0.0190715 | 0.670924 | 0.00879663 | 0.667964 | 0.0136577 | 0.675951 | 0.0195712 | 0.665956 | 0.0208484 | 0.671695 | 0.00529831 | 0.67869 | 0.0309167 | 0.669762 | 0.0286802 | 0.664671 | 0.033962 | 0.636797 | 0.00374309 | 0.638809 | 0.0239686 | 0.647885 | 0.0319656 | 0.640825 | 0.0432535
0.677909 | 0.00840804 | 0.665884 | 0.0133055 | 0.679916 | 0.0169529 | 0.67994 | 0.0192365 | 0.67286 | 0.0087924 | 0.668981 | 0.0139887 | 0.676948 | 0.0198434 | 0.667961 | 0.0212079 | 0.672694 | 0.00529068 | 0.680682 | 0.0319429 | 0.671724 | 0.0292747 | 0.66666 | 0.0344451 | 0.638782 | 0.00370014 | 0.640787 | 0.0245097 | 0.64984 | 0.0325983 | 0.642828 | 0.0440342
0.679893 | 0.00843591 | 0.666914 | 0.0135177 | 0.680959 | 0.0171916 | 0.680946 | 0.0194115 | 0.673882 | 0.00877327 | 0.670983 | 0.014311 | 0.677948 | 0.0201677 | 0.669967 | 0.0215866 | 0.674633 | 0.00528303 | 0.681706 | 0.0331172 | 0.673706 | 0.029856 | 0.667673 | 0.0349159 | 0.640755 | 0.0036566 | 0.641797 | 0.0251146 | 0.650855 | 0.0332259 | 0.643872 | 0.0447648
0.680936 | 0.00845823 | 0.667921 | 0.0137492 | 0.681967 | 0.0174204 | 0.681972 | 0.0195964 | 0.67488 | 0.00875858 | 0.672963 | 0.0146255 | 0.679959 | 0.0204967 | 0.671925 | 0.0219845 | 0.676657 | 0.00527534 | 0.683654 | 0.034231 | 0.674738 | 0.0304037 | 0.668682 | 0.0353921 | 0.642762 | 0.00361106 | 0.642794 | 0.0257033 | 0.651858 | 0.0338353 | 0.645812 | 0.0456214
0.682874 | 0.00847043 | 0.669934 | 0.0140051 | 0.683966 | 0.0176315 | 0.683973 | 0.0197666 | 0.676896 | 0.00875177 | 0.674938 | 0.0149181 | 0.68192 | 0.0208521 | 0.673935 | 0.0223672 | 0.677657 | 0.00526832 | 0.685691 | 0.0353458 | 0.675735 | 0.0309991 | 0.669722 | 0.0358872 | 0.644737 | 0.00356835 | 0.643805 | 0.0262766 | 0.653799 | 0.0344848 | 0.646823 | 0.0464437
0.683899 | 0.00847867 | 0.671913 | 0.0142726 | 0.685935 | 0.0178444 | 0.685944 | 0.0199431 | 0.677897 | 0.00875613 | 0.675944 | 0.0152165 | 0.682933 | 0.0211814 | 0.675947 | 0.0227251 | 0.679635 | 0.00526265 | 0.687651 | 0.0364059 | 0.677673 | 0.0315977 | 0.671727 | 0.0363806 | 0.646769 | 0.0035303 | 0.644842 | 0.0268972 | 0.654856 | 0.0351931 | 0.648819 | 0.0472885
0.685905 | 0.0084786 | 0.67396 | 0.0145431 | 0.687919 | 0.0180918 | 0.686946 | 0.0201028 | 0.678903 | 0.00876959 | 0.676982 | 0.0155271 | 0.684879 | 0.0214882 | 0.67791 | 0.0230392 | 0.681658 | 0.00525779 | 0.688684 | 0.0375463 | 0.678708 | 0.0323101 | 0.672732 | 0.0370014 | 0.647769 | 0.00349873 | 0.646792 | 0.0275815 | 0.656841 | 0.0360046 | 0.649823 | 0.0481355
0.68788 | 0.008475 | 0.675945 | 0.0148243 | 0.68895 | 0.0183251 | 0.687963 | 0.0202495 | 0.680871 | 0.00879233 | 0.678949 | 0.015834 | 0.685915 | 0.0217713 | 0.67896 | 0.0233536 | 0.683629 | 0.00525338 | 0.689687 | 0.0385938 | 0.680733 | 0.033124 | 0.674649 | 0.0376737 | 0.649755 | 0.0034718 | 0.647827 | 0.0283769 | 0.657897 | 0.0368142 | 0.651823 | 0.0489645
0.688889 | 0.00846804 | 0.676943 | 0.0150676 | 0.68995 | 0.0185374 | 0.688964 | 0.0203836 | 0.681908 | 0.0088195 | 0.679967 | 0.0161835 | 0.686926 | 0.0220849 | 0.679974 | 0.023634 | 0.684646 | 0.0052497 | 0.691701 | 0.0395508 | 0.682698 | 0.0339048 | 0.675672 | 0.038343 | 0.65076 | 0.00344699 | 0.648842 | 0.0291755 | 0.659847 | 0.0375071 | 0.652843 | 0.0498731
0.689889 | 0.00845819 | 0.677995 | 0.0153197 | 0.691943 | 0.0187697 | 0.689976 | 0.0205403 | 0.683911 | 0.00880941 | 0.68196 | 0.0165526 | 0.687929 | 0.0224566 | 0.68191 | 0.0239102 | 0.685662 | 0.00524612 | 0.692698 | 0.0405462 | 0.684691 | 0.0346365 | 0.677647 | 0.0389577 | 0.652737 | 0.00342563 | 0.650769 | 0.0300048 | 0.661811 | 0.03821 | 0.65481 | 0.0508068
0.691891 | 0.00844707 | 0.679927 | 0.0155627 | 0.693925 | 0.0190087 | 0.690975 | 0.0207396 | 0.685848 | 0.00878714 | 0.683942 | 0.0169487 | 0.689947 | 0.0228799 | 0.682932 | 0.0242272 | 0.687632 | 0.00524291 | 0.694695 | 0.0416051 | 0.686696 | 0.0354333 | 0.679606 | 0.0395543 | 0.653785 | 0.00340434 | 0.651828 | 0.0309187 | 0.662817 | 0.0388819 | 0.655868 | 0.0519392
0.692889 | 0.00843568 | 0.681924 | 0.0158316 | 0.694944 | 0.0192692 | 0.692965 | 0.020979 | 0.686881 | 0.00875955 | 0.68498 | 0.0173076 | 0.69194 | 0.023371 | 0.684912 | 0.024569 | 0.688631 | 0.00523962 | 0.695695 | 0.0425422 | 0.687721 | 0.0361739 | 0.68062 | 0.0400337 | 0.655773 | 0.00338623 | 0.653795 | 0.0319112 | 0.663853 | 0.0396287 | 0.657814 | 0.0530308
0.693902 | 0.0084247 | 0.682965 | 0.0161224 | 0.696941 | 0.0195476 | 0.694973 | 0.0212265 | 0.688903 | 0.00873388 | 0.686968 | 0.017685 | 0.693976 | 0.0238488 | 0.68593 | 0.0249402 | 0.690625 | 0.00523626 | 0.696705 | 0.0433498 | 0.688716 | 0.0368333 | 0.68162 | 0.0405433 | 0.657723 | 0.00336947 | 0.654822 | 0.0329263 | 0.664867 | 0.0404033 | 0.659822 | 0.0542574
0.695897 | 0.00841395 | 0.684909 | 0.0163853 | 0.698905 | 0.0197977 | 0.696961 | 0.0214756 | 0.690877 | 0.00871187 | 0.687967 | 0.0180804 | 0.695957 | 0.0243295 | 0.687943 | 0.0252799 | 0.69263 | 0.00523256 | 0.698613 | 0.0441948 | 0.690715 | 0.037482 | 0.68262 | 0.0410181 | 0.658753 | 0.00335685 | 0.656809 | 0.0340168 | 0.666861 | 0.0413392 | 0.661796 | 0.0553908
0.696904 | 0.00840476 | 0.685923 | 0.0166234 | 0.699908 | 0.0200656 | 0.698975 | 0.0217335 | 0.691909 | 0.00869198 | 0.689948 | 0.0184736 | 0.69791 | 0.0247392 | 0.689932 | 0.0256407 | 0.694635 | 0.00522968 | 0.699664 | 0.0449133 | 0.69268 | 0.0381697 | 0.683663 | 0.0414708 | 0.660771 | 0.00334497 | 0.658784 | 0.0352064 | 0.668843 | 0.0424219 | 0.663795 | 0.0566014
0.697905 | 0.00839545 | 0.687912 | 0.0168908 | 0.70192 | 0.0203336 | 0.700971 | 0.0219649 | 0.692922 | 0.00867012 | 0.690963 | 0.0189046 | 0.698919 | 0.0251406 | 0.690985 | 0.0259949 | 0.69661 | 0.00522717 | 0.700681 | 0.0456384 | 0.693714 | 0.0389994 | 0.684661 | 0.0419856 | 0.662732 | 0.0033368 | 0.659814 | 0.0362713 | 0.67089 | 0.0434749 | 0.664808 | 0.0576559
0.698919 | 0.00838647 | 0.688921 | 0.0171852 | 0.703907 | 0.0205955 | 0.701971 | 0.0221839 | 0.693936 | 0.0086518 | 0.693003 | 0.0193462 | 0.699945 | 0.0255321 | 0.692916 | 0.0263993 | 0.69761 | 0.00522543 | 0.702672 | 0.0462744 | 0.694726 | 0.039864 | 0.686612 | 0.0426132 | 0.663769 | 0.00332959 | 0.661796 | 0.0373456 | 0.672842 | 0.0445357 | 0.666838 | 0.0586623
0.700877 | 0.00837896 | 0.689933 | 0.0174503 | 0.70492 | 0.0208524 | 0.703953 | 0.022408 | 0.694943 | 0.00863336 | 0.694943 | 0.0198706 | 0.701951 | 0.0259165 | 0.693986 | 0.0267696 | 0.698609 | 0.00522354 | 0.704692 | 0.0467956 | 0.696726 | 0.0406954 | 0.687649 | 0.0432656 | 0.665727 | 0.00332243 | 0.663803 | 0.0384114 | 0.674818 | 0.045492 | 0.667842 | 0.059756
0.701908 | 0.00837071 | 0.69198 | 0.0177332 | 0.706892 | 0.0211001 | 0.705928 | 0.0226232 | 0.696955 | 0.00861386 | 0.695959 | 0.0203987 | 0.702959 | 0.0262945 | 0.695973 | 0.0271699 | 0.699635 | 0.00522134 | 0.705701 | 0.0473008 | 0.698673 | 0.0414709 | 0.688679 | 0.0439541 | 0.666794 | 0.00331718 | 0.664807 | 0.0394863 | 0.675817 | 0.0463229 | 0.669809 | 0.0609154
0.703925 | 0.00836374 | 0.693913 | 0.0180143 | 0.707948 | 0.0213235 | 0.706936 | 0.022848 | 0.698894 | 0.00859589 | 0.697968 | 0.0209178 | 0.70492 | 0.0266535 | 0.697979 | 0.0275796 | 0.701645 | 0.00521842 | 0.707683 | 0.0477066 | 0.700683 | 0.0423176 | 0.690679 | 0.0447189 | 0.668797 | 0.00331174 | 0.665811 | 0.0405183 | 0.676848 | 0.0470978 | 0.670819 | 0.0621141
0.705862 | 0.00835771 | 0.694928 | 0.0183578 | 0.7099 | 0.0215688 | 0.708932 | 0.0230724 | 0.699922 | 0.00858005 | 0.700005 | 0.0213963 | 0.705919 | 0.0270146 | 0.699915 | 0.0279899 | 0.702644 | 0.00521573 | 0.709721 | 0.0479733 | 0.701689 | 0.0430698 | 0.69263 | 0.0455009 | 0.67078 | 0.00330564 | 0.667799 | 0.041495 | 0.678849 | 0.0479515 | 0.672853 | 0.0631532
0.706895 | 0.00835274 | 0.695944 | 0.0186939 | 0.710915 | 0.0218173 | 0.710923 | 0.0232896 | 0.701899 | 0.00856737 | 0.701955 | 0.0219199 | 0.706921 | 0.0273292 | 0.70096 | 0.028387 | 0.704661 | 0.00521323 | 0.711635 | 0.0481802 | 0.702696 | 0.0437949 | 0.693651 | 0.0463383 | 0.672755 | 0.0033005 | 0.669803 | 0.0424098 | 0.679847 | 0.0488962 | 0.674795 | 0.064279
0.708874 | 0.00834886 | 0.697925 | 0.0190197 | 0.711951 | 0.0220595 | 0.711955 | 0.0234936 | 0.702929 | 0.00855852 | 0.702999 | 0.0224788 | 0.707923 | 0.0276767 | 0.702937 | 0.0287383 | 0.706625 | 0.00521002 | 0.713632 | 0.04835 | 0.703713 | 0.0444873 | 0.695623 | 0.0470837 | 0.674788 | 0.00329571 | 0.67083 | 0.0434201 | 0.680855 | 0.0498626 | 0.675797 | 0.0653236
0.710864 | 0.00834663 | 0.699942 | 0.0193956 | 0.713955 | 0.0223355 | 0.713974 | 0.0237122 | 0.7049 | 0.00855068 | 0.703998 | 0.0229622 | 0.708944 | 0.0280396 | 0.703969 | 0.0291262 | 0.707622 | 0.00520792 | 0.715631 | 0.0484379 | 0.70569 | 0.0452165 | 0.697619 | 0.0477359 | 0.676761 | 0.00329198 | 0.671827 | 0.0443323 | 0.682865 | 0.0509043 | 0.676856 | 0.0663144
0.711921 | 0.00834462 | 0.701913 | 0.0197845 | 0.715933 | 0.0226356 | 0.71497 | 0.0239027 | 0.705906 | 0.00854249 | 0.705979 | 0.0234709 | 0.710914 | 0.0285142 | 0.705953 | 0.0295107 | 0.708647 | 0.0052059 | 0.71664 | 0.0484894 | 0.706723 | 0.0460794 | 0.698651 | 0.0484255 | 0.678756 | 0.00328866 | 0.673824 | 0.0451224 | 0.684835 | 0.0519478 | 0.677862 | 0.0672763
0.713911 | 0.00834274 | 0.702927 | 0.0201759 | 0.716944 | 0.0229712 | 0.716942 | 0.024096 | 0.707939 | 0.00853651 | 0.707956 | 0.0239619 | 0.711943 | 0.0290527 | 0.706968 | 0.0299196 | 0.70966 | 0.00520424 | 0.717642 | 0.0485165 | 0.708673 | 0.047042 | 0.699651 | 0.0491362 | 0.680738 | 0.00328511 | 0.674822 | 0.0459457 | 0.685842 | 0.0530493 | 0.679812 | 0.0682994
0.715899 | 0.00834086 | 0.704936 | 0.0205536 | 0.718952 | 0.023283 | 0.71798 | 0.0243181 | 0.709925 | 0.00853 | 0.708979 | 0.0244944 | 0.71397 | 0.0296114 | 0.708968 | 0.03032 | 0.711614 | 0.00520204 | 0.719656 | 0.0485312 | 0.709726 | 0.0481416 | 0.700678 | 0.0498663 | 0.681759 | 0.00328248 | 0.676823 | 0.0468164 | 0.68688 | 0.0540052 | 0.680824 | 0.0693592
0.717888 | 0.00833813 | 0.706926 | 0.0209456 | 0.720942 | 0.0235878 | 0.719944 | 0.024537 | 0.711937 | 0.00852415 | 0.709991 | 0.0250768 | 0.715963 | 0.0301198 | 0.710938 | 0.0307913 | 0.71266 | 0.00520003 | 0.721602 | 0.0485404 | 0.711723 | 0.0492133 | 0.702655 | 0.0505986 | 0.683792 | 0.00327997 | 0.677855 | 0.0475803 | 0.688793 | 0.0548608 | 0.681849 | 0.0704352
0.718932 | 0.00833558 | 0.707941 | 0.0213912 | 0.722909 | 0.0238871 | 0.720954 | 0.0247479 | 0.713893 | 0.00851822 | 0.711925 | 0.0256652 | 0.717944 | 0.0305735 | 0.711965 | 0.0312445 | 0.714616 | 0.0051975 | 0.722637 | 0.0485443 | 0.713646 | 0.05042 | 0.704631 | 0.0514529 | 0.685751 | 0.00327759 | 0.679843 | 0.0482277 | 0.689808 | 0.0558063 | 0.683795 | 0.0716272
0.720925 | 0.00833315 | 0.709927 | 0.0218506 | 0.723935 | 0.0241598 | 0.722955 | 0.0249606 | 0.715945 | 0.0085136 | 0.712961 | 0.0262377 | 0.718951 | 0.0310426 | 0.713983 | 0.0317411 | 0.715635 | 0.00519529 | 0.72463 | 0.0485388 | 0.715697 | 0.0515909 | 0.70566 | 0.0523285 | 0.687748 | 0.0032748 | 0.681815 | 0.0488609 | 0.690826 | 0.0570392 | 0.684827 | 0.0728524
0.722905 | 0.00833055 | 0.71194 | 0.0223179 | 0.72499 | 0.0244138 | 0.724928 | 0.0251842 | 0.71792 | 0.00851029 | 0.714994 | 0.0268489 | 0.719957 | 0.0315235 | 0.715957 | 0.0321802 | 0.717619 | 0.00519303 | 0.725675 | 0.0485258 | 0.717642 | 0.0526899 | 0.707657 | 0.0531326 | 0.688748 | 0.00327249 | 0.68282 | 0.0494118 | 0.691831 | 0.0584156 | 0.685862 | 0.0741109
0.72489 | 0.00832833 | 0.713946 | 0.0227668 | 0.726933 | 0.0246482 | 0.725969 | 0.0253759 | 0.719906 | 0.00850801 | 0.716956 | 0.0275319 | 0.720965 | 0.0319979 | 0.717964 | 0.0326168 | 0.719624 | 0.00519045 | 0.727665 | 0.0485109 | 0.718655 | 0.0537257 | 0.708678 | 0.0538532 | 0.689763 | 0.00327103 | 0.683823 | 0.04994 | 0.693849 | 0.0597235 | 0.68783 | 0.0754344
0.725893 | 0.00832623 | 0.715921 | 0.0232237 | 0.727942 | 0.0248885 | 0.726982 | 0.0255775 | 0.720924 | 0.00851718 | 0.717957 | 0.0281703 | 0.722955 | 0.0325112 | 0.718994 | 0.0331073 | 0.721616 | 0.00518883 | 0.729616 | 0.0484956 | 0.720633 | 0.0547159 | 0.710614 | 0.0545852 | 0.691757 | 0.00326915 | 0.6858 | 0.0503737 | 0.695826 | 0.0612775 | 0.68982 | 0.0766632
0.726903 | 0.00832446 | 0.716985 | 0.0236771 | 0.728968 | 0.0251839 | 0.72894 | 0.0257602 | 0.721924 | 0.0085079 | 0.71898 | 0.0288906 | 0.724935 | 0.0330997 | 0.720926 | 0.0335712 | 0.723603 | 0.00518663 | 0.730614 | 0.0484783 | 0.721648 | 0.0555902 | 0.711624 | 0.0554618 | 0.693751 | 0.00326717 | 0.687785 | 0.0507956 | 0.697802 | 0.0627876 | 0.690818 | 0.0779695
0.727913 | 0.00832295 | 0.718945 | 0.0241084 | 0.730887 | 0.0254997 | 0.729963 | 0.0259296 | 0.723924 | 0.00848113 | 0.720979 | 0.0295949 | 0.726923 | 0.0337425 | 0.721956 | 0.0339915 | 0.724611 | 0.00518503 | 0.731648 | 0.048458 | 0.722668 | 0.0565335 | 0.712622 | 0.0563658 | 0.695741 | 0.00326525 | 0.689789 | 0.0512055 | 0.6988 | 0.0643814 | 0.691816 | 0.0793084
0.729885 | 0.00832094 | 0.719948 | 0.0245662 | 0.731927 | 0.0258062 | 0.730991 | 0.0261278 | 0.725901 | 0.00844175 | 0.722917 | 0.0302662 | 0.72797 | 0.0344124 | 0.723953 | 0.0344231 | 0.725647 | 0.00518273 | 0.732673 | 0.0484342 | 0.724678 | 0.0574836 | 0.714605 | 0.0572761 | 0.696742 | 0.00326318 | 0.690802 | 0.0515582 | 0.699806 | 0.0657913 | 0.693784 | 0.0807461
0.731886 | 0.0083181 | 0.721914 | 0.0250093 | 0.733947 | 0.0261259 | 0.732931 | 0.026315 | 0.727862 | 0.00839627 | 0.723964 | 0.0309751 | 0.729957 | 0.0351021 | 0.725902 | 0.0348558 | 0.726685 | 0.00518108 | 0.733684 | 0.0484021 | 0.725699 | 0.0584862 | 0.716596 | 0.058184 | 0.698734 | 0.00326132 | 0.692827 | 0.0518272 | 0.701803 | 0.0673396 | 0.69481 | 0.0822174
0.732898 | 0.00831545 | 0.723911 | 0.0255051 | 0.735899 | 0.0264065 | 0.733945 | 0.0265059 | 0.728899 | 0.0083508 | 0.725927 | 0.0316959 | 0.731971 | 0.0358105 | 0.726944 | 0.0352613 | 0.728618 | 0.0051789 | 0.73563 | 0.0483549 | 0.726714 | 0.0595551 | 0.718602 | 0.0591492 | 0.699741 | 0.00325915 | 0.694791 | 0.0520583 | 0.702841 | 0.0688993 | 0.69679 | 0.0838552
0.734865 | 0.00831334 | 0.724968 | 0.0259513 | 0.736904 | 0.0266496 | 0.734995 | 0.0267059 | 0.729927 | 0.00831163 | 0.726925 | 0.0324744 | 0.733976 | 0.0365189 | 0.727994 | 0.0357228 | 0.729615 | 0.00517645 | 0.737639 | 0.0482978 | 0.728643 | 0.0606451 | 0.719627 | 0.0600033 | 0.700785 | 0.00325686 | 0.695821 | 0.0522644 | 0.704859 | 0.0707687 | 0.698791 | 0.085651
0.735912 | 0.00831114 | 0.726928 | 0.0264159 | 0.737916 | 0.0269082 | 0.736974 | 0.0269195 | 0.73191 | 0.00828437 | 0.727976 | 0.0332643 | 0.735912 | 0.0372036 | 0.729913 | 0.0361368 | 0.731618 | 0.00517417 | 0.739627 | 0.0482407 | 0.729675 | 0.0617682 | 0.720627 | 0.0608082 | 0.702714 | 0.00325503 | 0.697774 | 0.052452 | 0.705859 | 0.0727218 | 0.700823 | 0.0873305
0.737859 | 0.00830883 | 0.727955 | 0.0268866 | 0.738933 | 0.0271653 | 0.737977 | 0.0271317 | 0.732908 | 0.00827361 | 0.729971 | 0.0341442 | 0.737906 | 0.0377761 | 0.730974 | 0.0365836 | 0.732621 | 0.00517225 | 0.741627 | 0.048177 | 0.731661 | 0.063181 | 0.722598 | 0.0615917 | 0.704795 | 0.00325358 | 0.699791 | 0.0525829 | 0.707841 | 0.0744746 | 0.701855 | 0.0891537
0.738876 | 0.00830686 | 0.72991 | 0.0273508 | 0.739931 | 0.027483 | 0.739954 | 0.0273576 | 0.734902 | 0.00828257 | 0.731986 | 0.0350522 | 0.738926 | 0.0382667 | 0.732982 | 0.0370879 | 0.73362 | 0.00517026 | 0.743649 | 0.0481177 | 0.732682 | 0.0645982 | 0.723621 | 0.0623586 | 0.706829 | 0.0032511 | 0.701824 | 0.0526859 | 0.708862 | 0.0763251 | 0.703842 | 0.0908549
0.739916 | 0.00830478 | 0.730926 | 0.0278439 | 0.741942 | 0.0278388 | 0.740992 | 0.0275575 | 0.735937 | 0.00828114 | 0.733979 | 0.036131 | 0.739931 | 0.038654 | 0.734952 | 0.0376244 | 0.734632 | 0.00516834 | 0.744667 | 0.048057 | 0.734675 | 0.0660018 | 0.724663 | 0.0631273 | 0.708784 | 0.00324968 | 0.703857 | 0.0527525 | 0.710851 | 0.0782024 | 0.70581 | 0.092369
0.741864 | 0.00830214 | 0.732946 | 0.0283676 | 0.743924 | 0.0282417 | 0.742903 | 0.027746 | 0.737885 | 0.00827829 | 0.734985 | 0.0371852 | 0.740931 | 0.0390533 | 0.735974 | 0.0381993 | 0.735662 | 0.00516578 | 0.745672 | 0.047991 | 0.736687 | 0.0675633 | 0.726568 | 0.0638709 | 0.709792 | 0.00324875 | 0.705841 | 0.0527694 | 0.711882 | 0.0805421 | 0.706851 | 0.0938238
0.742922 | 0.00829885 | 0.734942 | 0.0289328 | 0.745945 | 0.0286342 | 0.743925 | 0.0279354 | 0.738916 | 0.00827417 | 0.736979 | 0.0382234 | 0.741945 | 0.039436 | 0.737952 | 0.0388138 | 0.737593 | 0.00516257 | 0.747671 | 0.0479091 | 0.738653 | 0.0691533 | 0.727596 | 0.0646518 | 0.711745 | 0.00324735 | 0.707861 | 0.0527451 | 0.71289 | 0.082859 | 0.708803 | 0.0953615
0.74487 | 0.00829489 | 0.735942 | 0.0294307 | 0.747941 | 0.0290124 | 0.744946 | 0.0281157 | 0.73992 | 0.00826988 | 0.738944 | 0.0392009 | 0.742954 | 0.039933 | 0.739953 | 0.0393603 | 0.739612 | 0.00515981 | 0.748671 | 0.0478141 | 0.739706 | 0.0708989 | 0.728597 | 0.0654855 | 0.71277 | 0.00324618 | 0.709808 | 0.0526968 | 0.714852 | 0.085437 | 0.709812 | 0.0968567
0.74693 | 0.00829023 | 0.737936 | 0.0299627 | 0.748952 | 0.0293682 | 0.745944 | 0.0283335 | 0.740942 | 0.00826466 | 0.740938 | 0.0401585 | 0.743961 | 0.0404551 | 0.741952 | 0.0398879 | 0.740645 | 0.00515542 | 0.750639 | 0.0477075 | 0.741703 | 0.0726843 | 0.729635 | 0.0664195 | 0.713784 | 0.00324494 | 0.711822 | 0.0526301 | 0.716874 | 0.088357 | 0.710844 | 0.0986298
0.74892 | 0.0082861 | 0.739887 | 0.0304167 | 0.7509 | 0.029747 | 0.747944 | 0.028542 | 0.742923 | 0.00825989 | 0.742018 | 0.0411559 | 0.745921 | 0.0410236 | 0.743932 | 0.0404295 | 0.742629 | 0.00515093 | 0.752631 | 0.0476071 | 0.743692 | 0.0746922 | 0.731613 | 0.0673095 | 0.715784 | 0.00324343 | 0.712825 | 0.0525486 | 0.718826 | 0.0914532 | 0.712842 | 0.100512
0.750891 | 0.00828164 | 0.740922 | 0.0308965 | 0.751943 | 0.0301337 | 0.748963 | 0.0287749 | 0.74491 | 0.00825374 | 0.743975 | 0.0420808 | 0.746948 | 0.0416949 | 0.744982 | 0.0409291 | 0.743644 | 0.00514546 | 0.754583 | 0.0475029 | 0.74571 | 0.0768359 | 0.73359 | 0.0682983 | 0.717766 | 0.00324238 | 0.71482 | 0.0524518 | 0.71986 | 0.0947686 | 0.714875 | 0.102384
0.751894 | 0.00827726 | 0.741952 | 0.031391 | 0.753946 | 0.0305066 | 0.75098 | 0.0290374 | 0.745928 | 0.0082473 | 0.744985 | 0.0430175 | 0.748947 | 0.0424129 | 0.745989 | 0.0414839 | 0.745658 | 0.00514077 | 0.755629 | 0.0473924 | 0.747648 | 0.0789054 | 0.734608 | 0.0693383 | 0.71973 | 0.00324079 | 0.715841 | 0.0523414 | 0.721867 | 0.0979852 | 0.716857 | 0.104568
0.753809 | 0.00827309 | 0.743907 | 0.0318153 | 0.755923 | 0.0308871 | 0.752948 | 0.0292961 | 0.746933 | 0.0082413 | 0.747012 | 0.0439776 | 0.749988 | 0.0430808 | 0.747953 | 0.0420316 | 0.747611 | 0.00513581 | 0.756631 | 0.0472893 | 0.749701 | 0.0807854 | 0.736598 | 0.0704617 | 0.72078 | 0.00323879 | 0.717835 | 0.0522111 | 0.723867 | 0.100923 | 0.718802 | 0.106722
0.754907 | 0.0082682 | 0.744948 | 0.0322684 | 0.757942 | 0.0312548 | 0.753958 | 0.0295424 | 0.747941 | 0.00823569 | 0.748973 | 0.0449885 | 0.751942 | 0.0437566 | 0.749978 | 0.042605 | 0.748626 | 0.00513104 | 0.757647 | 0.0471874 | 0.751649 | 0.0827504 | 0.737624 | 0.0715654 | 0.722778 | 0.00323748 | 0.719865 | 0.0520676 | 0.724877 | 0.103824 | 0.719853 | 0.108552
0.756941 | 0.00826235 | 0.746943 | 0.0327679 | 0.758949 | 0.0316744 | 0.755962 | 0.0297987 | 0.749887 | 0.00822972 | 0.750968 | 0.0459576 | 0.753914 | 0.0444178 | 0.751946 | 0.0432713 | 0.750586 | 0.00512562 | 0.759597 | 0.0470952 | 0.752672 | 0.0845903 | 0.739612 | 0.0726227 | 0.724773 | 0.0032356 | 0.721868 | 0.0519352 | 0.72683 | 0.106946 | 0.721847 | 0.110346
0.758869 | 0.00825749 | 0.747963 | 0.0332499 | 0.759955 | 0.0320524 | 0.757963 | 0.0300532 | 0.750886 | 0.00822187 | 0.75298 | 0.0468779 | 0.754928 | 0.0450393 | 0.753928 | 0.0439346 | 0.75163 | 0.00511998 | 0.760604 | 0.0469824 | 0.753682 | 0.0865436 | 0.741599 | 0.0737541 | 0.726762 | 0.0032338 | 0.723796 | 0.0518044 | 0.727862 | 0.110352 | 0.723864 | 0.112084
0.759895 | 0.00825277 | 0.748975 | 0.0336495 | 0.761919 | 0.0324337 | 0.758982 | 0.0303275 | 0.751945 | 0.00821366 | 0.754953 | 0.0476357 | 0.755942 | 0.0457111 | 0.754947 | 0.0444962 | 0.752632 | 0.00511416 | 0.761636 | 0.0468713 | 0.755664 | 0.0884181 | 0.743588 | 0.0747471 | 0.727767 | 0.00323155 | 0.725785 | 0.0516773 | 0.72886 | 0.113843 | 0.724864 | 0.113647
0.761872 | 0.00824825 | 0.750919 | 0.0340641 | 0.763936 | 0.0328639 | 0.760953 | 0.0306264 | 0.753953 | 0.008206 | 0.756971 | 0.0482998 | 0.757903 | 0.0464332 | 0.756959 | 0.0450067 | 0.754624 | 0.00510677 | 0.762635 | 0.0467411 | 0.757609 | 0.0903851 | 0.744606 | 0.0757541 | 0.729787 | 0.00322945 | 0.72679 | 0.0515629 | 0.730847 | 0.117964 | 0.725866 | 0.115229
0.76287 | 0.00824423 | 0.751922 | 0.0344992 | 0.765913 | 0.0333139 | 0.762993 | 0.0309328 | 0.755892 | 0.00819798 | 0.758958 | 0.0489026 | 0.75894 | 0.0472219 | 0.758948 | 0.0455163 | 0.755628 | 0.00509673 | 0.763705 | 0.0466009 | 0.758607 | 0.0927451 | 0.745611 | 0.0766843 | 0.731792 | 0.00322668 | 0.727835 | 0.0514515 | 0.732849 | 0.12192 | 0.727831 | 0.116712
0.763885 | 0.00823799 | 0.752962 | 0.0349684 | 0.766913 | 0.03375 | 0.764949 | 0.0312334 | 0.756906 | 0.00818964 | 0.759961 | 0.0494221 | 0.760918 | 0.048071 | 0.759947 | 0.0460771 | 0.757632 | 0.0050852 | 0.765648 | 0.0464527 | 0.760649 | 0.0950553 | 0.747573 | 0.0776681 | 0.733791 | 0.00322546 | 0.729842 | 0.0513277 | 0.734865 | 0.126183 | 0.72884 | 0.118359
0.764931 | 0.00823166 | 0.753958 | 0.0354805 | 0.768933 | 0.034194 | 0.766954 | 0.0315402 | 0.757922 | 0.00818057 | 0.762005 | 0.0498526 | 0.762917 | 0.0488878 | 0.760957 | 0.0466519 | 0.759602 | 0.00507423 | 0.76668 | 0.0462928 | 0.761656 | 0.0972805 | 0.748606 | 0.0788278 | 0.735756 | 0.00322311 | 0.731807 | 0.0512014 | 0.735865 | 0.130543 | 0.729848 | 0.12045
0.766914 | 0.00822418 | 0.755917 | 0.035969 | 0.770943 | 0.0346416 | 0.76895 | 0.0318282 | 0.758929 | 0.0081721 | 0.763985 | 0.0502172 | 0.764913 | 0.0496104 | 0.762941 | 0.0472353 | 0.761578 | 0.00506237 | 0.768613 | 0.0461006 | 0.763658 | 0.0998406 | 0.750613 | 0.0800656 | 0.736783 | 0.00322108 | 0.73282 | 0.0510629 | 0.737827 | 0.134824 | 0.731811 | 0.122651
0.768888 | 0.00821531 | 0.757894 | 0.036511 | 0.771948 | 0.0350617 | 0.770946 | 0.0321214 | 0.760939 | 0.00816275 | 0.765923 | 0.0505412 | 0.765912 | 0.0502417 | 0.764954 | 0.0478089 | 0.763632 | 0.0050497 | 0.769641 | 0.0458917 | 0.76564 | 0.102651 | 0.752626 | 0.0813732 | 0.737784 | 0.00321836 | 0.734831 | 0.0509187 | 0.738861 | 0.139379 | 0.73381 | 0.124812
0.770887 | 0.00820581 | 0.75891 | 0.0370752 | 0.773923 | 0.0355088 | 0.771944 | 0.0324113 | 0.76194 | 0.00815144 | 0.766966 | 0.0508506 | 0.766919 | 0.0507666 | 0.766919 | 0.0484568 | 0.764638 | 0.0050362 | 0.770647 | 0.0456986 | 0.766717 | 0.105198 | 0.75462 | 0.0826381 | 0.739756 | 0.00321514 | 0.736818 | 0.0507726 | 0.740873 | 0.144631 | 0.73584 | 0.126891
0.771885 | 0.00819632 | 0.760889 | 0.0376545 | 0.775905 | 0.0358917 | 0.773991 | 0.0326931 | 0.763901 | 0.00813985 | 0.767991 | 0.0510913 | 0.767923 | 0.0512986 | 0.767969 | 0.0490794 | 0.765641 | 0.00501966 | 0.772628 | 0.0454729 | 0.768678 | 0.107812 | 0.756591 | 0.0838113 | 0.741758 | 0.00321219 | 0.737825 | 0.0506001 | 0.742903 | 0.150104 | 0.7378 | 0.12891
0.773852 | 0.00818604 | 0.761927 | 0.038247 | 0.776908 | 0.0362973 | 0.775941 | 0.0329412 | 0.764907 | 0.00812663 | 0.769998 | 0.0513053 | 0.768947 | 0.0519138 | 0.76991 | 0.0495999 | 0.767656 | 0.00500069 | 0.774627 | 0.0452591 | 0.770656 | 0.110499 | 0.7576 | 0.0848614 | 0.743768 | 0.00320835 | 0.73982 | 0.0504204 | 0.744846 | 0.155426 | 0.738814 | 0.130676
0.774861 | 0.00817478 | 0.763933 | 0.0388435 | 0.777951 | 0.0367202 | 0.777896 | 0.0331724 | 0.766903 | 0.00811381 | 0.771975 | 0.0515047 | 0.769948 | 0.0527143 | 0.770964 | 0.0500767 | 0.769628 | 0.00497891 | 0.775645 | 0.0450047 | 0.771662 | 0.113313 | 0.759569 | 0.0858671 | 0.744792 | 0.003203 | 0.741821 | 0.0502323 | 0.746839 | 0.160971 | 0.739855 | 0.132284
0.775908 | 0.00816428 | 0.765961 | 0.0394644 | 0.779922 | 0.0370811 | 0.778957 | 0.0334148 | 0.767951 | 0.0081008 | 0.773966 | 0.0516889 | 0.771946 | 0.05364 | 0.772959 | 0.0506142 | 0.771653 | 0.00495039 | 0.776663 | 0.0447416 | 0.77268 | 0.116042 | 0.760613 | 0.0868041 | 0.746795 | 0.00319682 | 0.743847 | 0.0500484 | 0.748807 | 0.166447 | 0.740879 | 0.133654
0.777914 | 0.00815055 | 0.767922 | 0.0400636 | 0.780944 | 0.0374431 | 0.779954 | 0.033642 | 0.768958 | 0.00808825 | 0.775982 | 0.0518299 | 0.773942 | 0.0546897 | 0.77396 | 0.051197 | 0.773615 | 0.00492149 | 0.778613 | 0.04451 | 0.774672 | 0.118765 | 0.761613 | 0.0877026 | 0.747812 | 0.0031921 | 0.745798 | 0.0498578 | 0.749848 | 0.171557 | 0.742814 | 0.135135
0.779876 | 0.00813742 | 0.769879 | 0.0406942 | 0.782861 | 0.0378776 | 0.780961 | 0.0338664 | 0.770902 | 0.00807379 | 0.777973 | 0.0519139 | 0.775961 | 0.0558832 | 0.774969 | 0.0517121 | 0.775652 | 0.00488941 | 0.779669 | 0.0442689 | 0.776608 | 0.121412 | 0.763581 | 0.0885222 | 0.749789 | 0.00318624 | 0.746857 | 0.049658 | 0.751867 | 0.176647 | 0.743813 | 0.136825
0.780904 | 0.00812316 | 0.770937 | 0.0413123 | 0.783865 | 0.0383035 | 0.782943 | 0.0340757 | 0.771915 | 0.00805572 | 0.778978 | 0.0519662 | 0.777927 | 0.0570517 | 0.776987 | 0.052283 | 0.777684 | 0.00485895 | 0.781649 | 0.0439659 | 0.777629 | 0.124464 | 0.764596 | 0.0893252 | 0.751786 | 0.00318073 | 0.748852 | 0.049452 | 0.753834 | 0.181313 | 0.744826 | 0.138396
0.78191 | 0.00811056 | 0.772912 | 0.0418933 | 0.784899 | 0.0387142 | 0.784912 | 0.0343109 | 0.772914 | 0.00803467 | 0.779995 | 0.0519929 | 0.779929 | 0.0581337 | 0.778932 | 0.0528391 | 0.779627 | 0.00482865 | 0.782652 | 0.0436387 | 0.778659 | 0.127334 | 0.765603 | 0.0901596 | 0.752785 | 0.00317441 | 0.749853 | 0.0492594 | 0.755814 | 0.185923 | 0.745833 | 0.140055
0.783848 | 0.00809583 | 0.774936 | 0.0424728 | 0.786861 | 0.0391802 | 0.785933 | 0.0345365 | 0.774938 | 0.00801308 | 0.781944 | 0.051996 | 0.781939 | 0.0592625 | 0.779935 | 0.0534142 | 0.780663 | 0.00479588 | 0.783675 | 0.0433361 | 0.780655 | 0.130034 | 0.766601 | 0.0909893 | 0.753812 | 0.00316817 | 0.751838 | 0.0490502 | 0.756831 | 0.190251 | 0.747799 | 0.141693
0.784883 | 0.00808206 | 0.776977 | 0.0430127 | 0.788895 | 0.0396583 | 0.78696 | 0.0347706 | 0.776905 | 0.00798957 | 0.782944 | 0.0519871 | 0.783923 | 0.0603103 | 0.780964 | 0.0539047 | 0.782629 | 0.00475831 | 0.785636 | 0.0429837 | 0.781671 | 0.132977 | 0.767623 | 0.0919104 | 0.75576 | 0.00316126 | 0.753804 | 0.0488236 | 0.758818 | 0.193952 | 0.748817 | 0.143372
0.785895 | 0.00806448 | 0.778908 | 0.0435551 | 0.789942 | 0.0402115 | 0.787964 | 0.0349757 | 0.778915 | 0.00796505 | 0.784003 | 0.0519644 | 0.784935 | 0.0613806 | 0.782912 | 0.054326 | 0.783673 | 0.0047166 | 0.787656 | 0.0426482 | 0.78367 | 0.136605 | 0.769557 | 0.0929968 | 0.756796 | 0.00315255 | 0.754806 | 0.048625 | 0.759855 | 0.197154 | 0.749845 | 0.145173
0.786898 | 0.00804708 | 0.779946 | 0.0440005 | 0.791914 | 0.0408179 | 0.789953 | 0.0352041 | 0.779919 | 0.00793915 | 0.785992 | 0.0519181 | 0.78693 | 0.0623808 | 0.783934 | 0.0547696 | 0.785697 | 0.00466571 | 0.78866 | 0.0422525 | 0.784677 | 0.140204 | 0.770611 | 0.0941448 | 0.758741 | 0.00314193 | 0.75582 | 0.048419 | 0.761818 | 0.200153 | 0.751817 | 0.146866
0.788877 | 0.00802681 | 0.781868 | 0.0443907 | 0.793954 | 0.0413849 | 0.790985 | 0.0354614 | 0.780926 | 0.00791198 | 0.787981 | 0.0518426 | 0.788916 | 0.0634184 | 0.78496 | 0.0552999 | 0.787638 | 0.00461036 | 0.789668 | 0.041874 | 0.786662 | 0.143907 | 0.77259 | 0.0951968 | 0.76076 | 0.00313057 | 0.757833 | 0.0481948 | 0.762821 | 0.203011 | 0.752829 | 0.148479
0.789889 | 0.00800413 | 0.782944 | 0.0447578 | 0.795931 | 0.0419574 | 0.792951 | 0.0357095 | 0.782889 | 0.00788753 | 0.788984 | 0.0517369 | 0.78992 | 0.0644184 | 0.785959 | 0.0559193 | 0.789649 | 0.00454933 | 0.791613 | 0.0414743 | 0.788697 | 0.147651 | 0.774591 | 0.0961938 | 0.761791 | 0.00311762 | 0.758863 | 0.0479443 | 0.76483 | 0.205197 | 0.753877 | 0.150443
0.791887 | 0.00797787 | 0.784893 | 0.045134 | 0.797893 | 0.0425828 | 0.793993 | 0.0359482 | 0.783917 | 0.00785862 | 0.790956 | 0.0515811 | 0.791904 | 0.0654566 | 0.787957 | 0.0565344 | 0.791659 | 0.00448716 | 0.792646 | 0.0410737 | 0.790575 | 0.151188 | 0.77559 | 0.0971841 | 0.763768 | 0.00310494 | 0.759866 | 0.047685 | 0.765844 | 0.207254 | 0.755842 | 0.152509
0.792918 | 0.00795124 | 0.785944 | 0.0455045 | 0.799904 | 0.0431418 | 0.795893 | 0.0361892 | 0.785872 | 0.00782619 | 0.792985 | 0.0514095 | 0.792942 | 0.0665293 | 0.789972 | 0.0572437 | 0.793607 | 0.00442483 | 0.794608 | 0.0405906 | 0.791639 | 0.155109 | 0.776601 | 0.0982355 | 0.764805 | 0.00309358 | 0.761829 | 0.0474199 | 0.767829 | 0.208793 | 0.756847 | 0.154487
0.794888 | 0.00792191 | 0.787913 | 0.0458351 | 0.800935 | 0.0436756 | 0.796936 | 0.0364446 | 0.786901 | 0.00779282 | 0.79493 | 0.0512161 | 0.794909 | 0.0676597 | 0.791981 | 0.0579432 | 0.794628 | 0.00436072 | 0.795644 | 0.0400862 | 0.793604 | 0.1586 | 0.777621 | 0.0991524 | 0.76676 | 0.00308262 | 0.763805 | 0.0471246 | 0.768832 | 0.210139 | 0.758815 | 0.156433
0.795932 | 0.00788753 | 0.789918 | 0.0461575 | 0.802927 | 0.0442127 | 0.797992 | 0.0366634 | 0.787956 | 0.0077637 | 0.796981 | 0.050967 | 0.795959 | 0.0687722 | 0.793932 | 0.0586437 | 0.796574 | 0.00430213 | 0.797638 | 0.039629 | 0.794631 | 0.162263 | 0.779609 | 0.100143 | 0.76777 | 0.00307042 | 0.764843 | 0.0468125 | 0.769852 | 0.21108 | 0.760769 | 0.158303
0.797862 | 0.00785329 | 0.791929 | 0.0464075 | 0.804918 | 0.0447954 | 0.799942 | 0.036897 | 0.789882 | 0.00773283 | 0.798938 | 0.0507215 | 0.797923 | 0.0698215 | 0.794944 | 0.0592344 | 0.797603 | 0.00424473 | 0.798648 | 0.0391519 | 0.796638 | 0.166009 | 0.781561 | 0.101247 | 0.768772 | 0.00305638 | 0.765842 | 0.0464898 | 0.771811 | 0.211945 | 0.761828 | 0.160196
0.798874 | 0.00781724 | 0.792933 | 0.0466451 | 0.805918 | 0.0453769 | 0.801917 | 0.0371279 | 0.790883 | 0.00769646 | 0.799997 | 0.0504436 | 0.799892 | 0.0710278 | 0.796897 | 0.0598162 | 0.799591 | 0.00418022 | 0.80059 | 0.0386327 | 0.798578 | 0.169823 | 0.7826 | 0.102259 | 0.769771 | 0.00303887 | 0.767835 | 0.0461343 | 0.772828 | 0.21253 | 0.762825 | 0.162184
0.800853 | 0.00778321 | 0.794901 | 0.0468203 | 0.807918 | 0.0460187 | 0.802924 | 0.0374047 | 0.791882 | 0.00765676 | 0.801948 | 0.0501733 | 0.800934 | 0.0721457 | 0.797901 | 0.0603601 | 0.80061 | 0.00411403 | 0.801594 | 0.0380571 | 0.799636 | 0.173014 | 0.78362 | 0.103219 | 0.771769 | 0.00301797 | 0.769856 | 0.0457419 | 0.773846 | 0.213055 | 0.763851 | 0.163913
0.801861 | 0.00775224 | 0.795914 | 0.0469564 | 0.809935 | 0.0466348 | 0.803934 | 0.0376759 | 0.792891 | 0.00761179 | 0.803959 | 0.0498707 | 0.801942 | 0.0733256 | 0.799927 | 0.0608943 | 0.80162 | 0.00404382 | 0.802661 | 0.0375334 | 0.8016 | 0.176336 | 0.785587 | 0.104096 | 0.773767 | 0.00299158 | 0.770863 | 0.0453401 | 0.775839 | 0.213366 | 0.765863 | 0.165681
0.802892 | 0.00771918 | 0.796945 | 0.0470775 | 0.811877 | 0.0471963 | 0.805948 | 0.0379373 | 0.794935 | 0.00756279 | 0.804978 | 0.0495707 | 0.803951 | 0.0744973 | 0.800936 | 0.0614846 | 0.803635 | 0.00396926 | 0.804665 | 0.0369363 | 0.802616 | 0.179134 | 0.786612 | 0.105149 | 0.77577 | 0.00296041 | 0.772831 | 0.0449474 | 0.777837 | 0.213467 | 0.767803 | 0.167831
0.803893 | 0.00768217 | 0.798898 | 0.0471903 | 0.812914 | 0.0477895 | 0.807911 | 0.0382136 | 0.796908 | 0.00750229 | 0.806933 | 0.0492509 | 0.805927 | 0.0758031 | 0.802946 | 0.0621093 | 0.805594 | 0.00390168 | 0.806589 | 0.0363832 | 0.803628 | 0.18215 | 0.787612 | 0.106293 | 0.777797 | 0.00293161 | 0.77483 | 0.0445615 | 0.778843 | 0.213526 | 0.768807 | 0.17005
0.804898 | 0.00764765 | 0.799902 | 0.0472736 | 0.814883 | 0.0482845 | 0.809922 | 0.0385184 | 0.797928 | 0.00743272 | 0.807981 | 0.0489218 | 0.80696 | 0.0773032 | 0.803956 | 0.0627821 | 0.806679 | 0.00382836 | 0.807608 | 0.0357855 | 0.804634 | 0.185453 | 0.789628 | 0.107505 | 0.779792 | 0.00290138 | 0.775828 | 0.0441073 | 0.780833 | 0.213411 | 0.769818 | 0.172204
0.805921 | 0.00760807 | 0.800909 | 0.0473497 | 0.815893 | 0.0488 | 0.810924 | 0.0388295 | 0.799892 | 0.00734724 | 0.809944 | 0.0485185 | 0.808957 | 0.0789874 | 0.80594 | 0.0633793 | 0.808569 | 0.00376095 | 0.808656 | 0.035172 | 0.806613 | 0.188615 | 0.791573 | 0.108658 | 0.781751 | 0.00287349 | 0.776825 | 0.0436321 | 0.781853 | 0.213138 | 0.771794 | 0.173986
0.807856 | 0.00756111 | 0.802911 | 0.0474048 | 0.8169 | 0.0493311 | 0.812951 | 0.0391271 | 0.801919 | 0.00726275 | 0.81098 | 0.0480747 | 0.810939 | 0.0805853 | 0.807957 | 0.0640238 | 0.809627 | 0.00370139 | 0.810611 | 0.0345468 | 0.807612 | 0.19179 | 0.793569 | 0.109873 | 0.782758 | 0.00284551 | 0.77884 | 0.0431177 | 0.782855 | 0.212845 | 0.773766 | 0.175845
0.808905 | 0.00749992 | 0.80391 | 0.0474367 | 0.818849 | 0.0498803 | 0.814958 | 0.0394475 | 0.803922 | 0.00716696 | 0.812974 | 0.0475913 | 0.812953 | 0.0822212 | 0.809936 | 0.0645871 | 0.81067 | 0.00363994 | 0.811617 | 0.0338184 | 0.80962 | 0.195085 | 0.794609 | 0.111061 | 0.783774 | 0.00281262 | 0.780841 | 0.0426026 | 0.78388 | 0.212484 | 0.774783 | 0.177725
0.809907 | 0.00743635 | 0.804943 | 0.0474628 | 0.81991 | 0.0503573 | 0.816959 | 0.0397654 | 0.80589 | 0.00706631 | 0.815019 | 0.0470957 | 0.814926 | 0.0839518 | 0.810954 | 0.0651757 | 0.812606 | 0.00357117 | 0.813653 | 0.0329968 | 0.810615 | 0.198273 | 0.796569 | 0.112189 | 0.785774 | 0.00277702 | 0.782814 | 0.0420074 | 0.78582 | 0.212004 | 0.775798 | 0.179643
0.811869 | 0.00736078 | 0.805943 | 0.0474749 | 0.821874 | 0.0508637 | 0.818951 | 0.0400874 | 0.807901 | 0.00697743 | 0.816962 | 0.046606 | 0.816926 | 0.0857131 | 0.811964 | 0.0657116 | 0.813644 | 0.00349761 | 0.815686 | 0.0321848 | 0.811618 | 0.200958 | 0.797593 | 0.113356 | 0.786801 | 0.00274231 | 0.783826 | 0.041444 | 0.786818 | 0.211277 | 0.776831 | 0.181452
0.813873 | 0.00728814 | 0.807896 | 0.047461 | 0.822883 | 0.051385 | 0.820949 | 0.0403796 | 0.808935 | 0.00688793 | 0.817975 | 0.0460431 | 0.817947 | 0.0873821 | 0.813916 | 0.0662186 | 0.815676 | 0.0034159 | 0.817628 | 0.0314497 | 0.812619 | 0.20374 | 0.799597 | 0.114614 | 0.788775 | 0.00270245 | 0.785826 | 0.040876 | 0.787843 | 0.210444 | 0.778815 | 0.183188
0.81587 | 0.00720892 | 0.808929 | 0.0474414 | 0.823902 | 0.0519557 | 0.822922 | 0.0406739 | 0.810889 | 0.0068064 | 0.819945 | 0.0455261 | 0.81993 | 0.0890212 | 0.814921 | 0.0666839 | 0.817643 | 0.0033386 | 0.819624 | 0.0307932 | 0.814589 | 0.206632 | 0.801602 | 0.116012 | 0.790749 | 0.00266112 | 0.786852 | 0.0402977 | 0.78985 | 0.209391 | 0.77982 | 0.185246
0.816886 | 0.00712209 | 0.810911 | 0.0473962 | 0.82492 | 0.0526126 | 0.823938 | 0.0409665 | 0.811942 | 0.00672069 | 0.820979 | 0.0449565 | 0.821948 | 0.0907973 | 0.816927 | 0.0671986 | 0.819603 | 0.00327351 | 0.820659 | 0.0302525 | 0.815609 | 0.209891 | 0.803588 | 0.117431 | 0.791758 | 0.00262132 | 0.788817 | 0.0397571 | 0.791818 | 0.208298 | 0.781779 | 0.187317
0.817908 | 0.00704228 | 0.81192 | 0.0473388 | 0.826936 | 0.0532246 | 0.825995 | 0.0412614 | 0.812946 | 0.00663629 | 0.822987 | 0.0444022 | 0.823887 | 0.0926317 | 0.817933 | 0.0676698 | 0.821644 | 0.00321223 | 0.821657 | 0.0297456 | 0.81667 | 0.213125 | 0.805564 | 0.118998 | 0.79276 | 0.00258173 | 0.789843 | 0.03915 | 0.793816 | 0.207072 | 0.782833 | 0.189216
0.819894 | 0.00695766 | 0.813913 | 0.047252 | 0.828946 | 0.0539408 | 0.827945 | 0.0415622 | 0.814908 | 0.00653666 | 0.824934 | 0.0437777 | 0.824961 | 0.0944797 | 0.818953 | 0.0681375 | 0.822658 | 0.00316077 | 0.822654 | 0.0292137 | 0.818618 | 0.215985 | 0.807582 | 0.120418 | 0.794723 | 0.00254861 | 0.791789 | 0.0385983 | 0.794815 | 0.205625 | 0.783831 | 0.190943
0.821877 | 0.00687081 | 0.81493 | 0.0471449 | 0.830898 | 0.0546204 | 0.829945 | 0.0418923 | 0.815915 | 0.00644283 | 0.825951 | 0.0431974 | 0.826937 | 0.096123 | 0.819982 | 0.0686182 | 0.823667 | 0.00311148 | 0.823665 | 0.0286024 | 0.820621 | 0.218489 | 0.809548 | 0.121846 | 0.795758 | 0.00251225 | 0.792788 | 0.0379567 | 0.79682 | 0.204112 | 0.785779 | 0.192985
0.823866 | 0.00678568 | 0.816924 | 0.0470352 | 0.831925 | 0.0552716 | 0.831947 | 0.0422188 | 0.817898 | 0.00633822 | 0.82796 | 0.0426023 | 0.828907 | 0.0975143 | 0.821918 | 0.0691226 | 0.824676 | 0.00306164 | 0.825634 | 0.0278311 | 0.821618 | 0.221226 | 0.811566 | 0.123138 | 0.796764 | 0.00247101 | 0.793827 | 0.0373281 | 0.797826 | 0.20267 | 0.7868 | 0.194916
0.824922 | 0.00670187 | 0.817934 | 0.0468984 | 0.832936 | 0.0558911 | 0.833954 | 0.0425345 | 0.818935 | 0.00622308 | 0.828971 | 0.0420285 | 0.829913 | 0.0988265 | 0.822947 | 0.0696556 | 0.826663 | 0.00300495 | 0.827656 | 0.0270014 | 0.822615 | 0.22377 | 0.813546 | 0.124412 | 0.797773 | 0.00243385 | 0.795802 | 0.0366646 | 0.799808 | 0.201175 | 0.7878 | 0.197072
0.826853 | 0.00661909 | 0.819886 | 0.0467509 | 0.834928 | 0.0565923 | 0.835952 | 0.0428318 | 0.820878 | 0.00611375 | 0.830922 | 0.0414054 | 0.83092 | 0.10034 | 0.824905 | 0.0701996 | 0.828636 | 0.00294372 | 0.829641 | 0.0262156 | 0.823621 | 0.225811 | 0.814562 | 0.125563 | 0.798787 | 0.00239497 | 0.796842 | 0.0360887 | 0.801813 | 0.19938 | 0.78982 | 0.199344
0.827869 | 0.00653823 | 0.820898 | 0.0465821 | 0.83596 | 0.0573193 | 0.837934 | 0.0430819 | 0.821908 | 0.00599812 | 0.831953 | 0.0406613 | 0.831918 | 0.101704 | 0.825928 | 0.0707829 | 0.830647 | 0.00288308 | 0.83159 | 0.0254888 | 0.825565 | 0.227794 | 0.816559 | 0.126739 | 0.800751 | 0.00235387 | 0.798835 | 0.0354736 | 0.802811 | 0.197654 | 0.791774 | 0.201833
0.828898 | 0.00645612 | 0.821921 | 0.0464176 | 0.837904 | 0.0581684 | 0.838934 | 0.0433149 | 0.823929 | 0.00587803 | 0.833969 | 0.0398964 | 0.832922 | 0.103313 | 0.827921 | 0.0713504 | 0.832596 | 0.00282398 | 0.833588 | 0.0248488 | 0.827574 | 0.229986 | 0.81756 | 0.127877 | 0.801751 | 0.00230793 | 0.799833 | 0.0348402 | 0.803838 | 0.195778 | 0.792844 | 0.204598
0.830887 | 0.00637534 | 0.823871 | 0.0462631 | 0.839929 | 0.0590373 | 0.840924 | 0.0435361 | 0.825913 | 0.00575644 | 0.835991 | 0.0391373 | 0.834918 | 0.105081 | 0.828948 | 0.0719002 | 0.834591 | 0.00277246 | 0.834617 | 0.0242009 | 0.828605 | 0.231973 | 0.819551 | 0.128944 | 0.802773 | 0.00226307 | 0.800851 | 0.0341508 | 0.80583 | 0.193701 | 0.794823 | 0.207147
0.831888 | 0.00630102 | 0.824904 | 0.0461151 | 0.841918 | 0.0598426 | 0.841948 | 0.0437682 | 0.826926 | 0.00563613 | 0.83795 | 0.0384036 | 0.836901 | 0.107073 | 0.830914 | 0.0723983 | 0.835596 | 0.00272718 | 0.835622 | 0.0235731 | 0.829606 | 0.233744 | 0.820574 | 0.130032 | 0.804752 | 0.00221989 | 0.801851 | 0.0333667 | 0.807809 | 0.191424 | 0.796826 | 0.209479
0.833881 | 0.00621827 | 0.825919 | 0.0459079 | 0.842927 | 0.0605795 | 0.842953 | 0.0439965 | 0.828882 | 0.00551896 | 0.839925 | 0.0376986 | 0.837937 | 0.109134 | 0.832898 | 0.0729336 | 0.837652 | 0.00268764 | 0.837658 | 0.0230024 | 0.831599 | 0.235097 | 0.82259 | 0.131154 | 0.805767 | 0.00217632 | 0.803849 | 0.0326311 | 0.808807 | 0.188958 | 0.798807 | 0.21185
0.834882 | 0.00612763 | 0.826929 | 0.0457014 | 0.84489 | 0.0612066 | 0.844945 | 0.0442652 | 0.830909 | 0.00540926 | 0.840972 | 0.0370812 | 0.839918 | 0.111007 | 0.833953 | 0.0734792 | 0.839564 | 0.0026554 | 0.839601 | 0.0224421 | 0.83358 | 0.236245 | 0.823596 | 0.132318 | 0.807743 | 0.00212434 | 0.805838 | 0.0318307 | 0.810808 | 0.186731 | 0.799807 | 0.214521
0.835931 | 0.00603713 | 0.827943 | 0.0454591 | 0.845909 | 0.0618845 | 0.846935 | 0.0445161 | 0.831927 | 0.00530691 | 0.841974 | 0.0364828 | 0.840937 | 0.112684 | 0.834959 | 0.0740362 | 0.840615 | 0.00262427 | 0.841629 | 0.0218454 | 0.834612 | 0.237292 | 0.824618 | 0.133504 | 0.808783 | 0.00207507 | 0.807798 | 0.0309736 | 0.812782 | 0.184718 | 0.80081 | 0.216954
0.837882 | 0.00594702 | 0.82992 | 0.0451738 | 0.846911 | 0.0625984 | 0.848917 | 0.0447822 | 0.833885 | 0.00520388 | 0.843944 | 0.0358572 | 0.842924 | 0.11456 | 0.836969 | 0.0745679 | 0.84162 | 0.00259331 | 0.842648 | 0.0212421 | 0.836579 | 0.238037 | 0.826555 | 0.134723 | 0.810793 | 0.0020264 | 0.808814 | 0.0301717 | 0.813801 | 0.182615 | 0.802811 | 0.219566
0.839921 | 0.00585881 | 0.831912 | 0.0448638 | 0.847949 | 0.0633179 | 0.849959 | 0.0450365 | 0.834901 | 0.00510513 | 0.84499 | 0.0351577 | 0.84393 | 0.116485 | 0.838955 | 0.0751579 | 0.842624 | 0.00256869 | 0.843655 | 0.0207239 | 0.837593 | 0.238439 | 0.828515 | 0.136005 | 0.812756 | 0.00197841 | 0.809849 | 0.0294548 | 0.81481 | 0.180254 | 0.804813 | 0.22215
0.841853 | 0.00576587 | 0.832925 | 0.0445511 | 0.849925 | 0.0640211 | 0.851928 | 0.0452893 | 0.836914 | 0.00501015 | 0.846987 | 0.0343111 | 0.844952 | 0.118499 | 0.840916 | 0.0757718 | 0.843624 | 0.00254237 | 0.845637 | 0.0202209 | 0.838629 | 0.238676 | 0.829529 | 0.137372 | 0.814729 | 0.00193606 | 0.811826 | 0.0287326 | 0.815864 | 0.177613 | 0.806772 | 0.224905
0.842898 | 0.00568105 | 0.83489 | 0.0442864 | 0.851909 | 0.064831 | 0.852952 | 0.0455505 | 0.837912 | 0.00490713 | 0.848977 | 0.0334683 | 0.846934 | 0.120697 | 0.841958 | 0.0763996 | 0.845606 | 0.00251438 | 0.847629 | 0.0197055 | 0.840579 | 0.238693 | 0.831546 | 0.138672 | 0.815758 | 0.00189093 | 0.813785 | 0.0279283 | 0.817872 | 0.174796 | 0.807824 | 0.227642
0.843929 | 0.00561608 | 0.835891 | 0.0440325 | 0.852906 | 0.0657618 | 0.854977 | 0.045797 | 0.839898 | 0.00481119 | 0.850983 | 0.0326316 | 0.848888 | 0.12279 | 0.843966 | 0.0769474 | 0.846629 | 0.00248384 | 0.849639 | 0.019126 | 0.841618 | 0.23849 | 0.832556 | 0.139753 | 0.817742 | 0.00185398 | 0.81483 | 0.0270863 | 0.819834 | 0.171621 | 0.809756 | 0.230472
0.845871 | 0.0055586 | 0.836903 | 0.0437935 | 0.853933 | 0.0667222 | 0.856921 | 0.0460583 | 0.841872 | 0.00472056 | 0.852973 | 0.0317844 | 0.849923 | 0.124808 | 0.845953 | 0.0774976 | 0.847657 | 0.00245438 | 0.850663 | 0.0185927 | 0.842625 | 0.23803 | 0.834486 | 0.140856 | 0.818806 | 0.001818 | 0.816821 | 0.0262295 | 0.821841 | 0.168058 | 0.810836 | 0.233397
0.846876 | 0.0054948 | 0.837908 | 0.0435179 | 0.855876 | 0.0675765 | 0.858912 | 0.0462837 | 0.842962 | 0.00464189 | 0.854993 | 0.0310832 | 0.851904 | 0.12681 | 0.846971 | 0.078017 | 0.849595 | 0.00242557 | 0.852653 | 0.0181115 | 0.844592 | 0.237402 | 0.835506 | 0.141963 | 0.820725 | 0.00178459 | 0.818805 | 0.0254431 | 0.823806 | 0.164642 | 0.812796 | 0.23637
0.847887 | 0.00542463 | 0.838922 | 0.0432013 | 0.857905 | 0.0684409 | 0.859937 | 0.0465275 | 0.844871 | 0.00456235 | 0.855994 | 0.0304565 | 0.852907 | 0.128614 | 0.848938 | 0.0785797 | 0.850597 | 0.0023964 | 0.854628 | 0.0176803 | 0.846578 | 0.236537 | 0.836557 | 0.14309 | 0.822739 | 0.00174854 | 0.820813 | 0.0247347 | 0.824816 | 0.161459 | 0.814817 | 0.239162
0.848901 | 0.00535443 | 0.840913 | 0.0428176 | 0.859872 | 0.0694505 | 0.86094 | 0.0467472 | 0.845911 | 0.00448519 | 0.857967 | 0.0298677 | 0.853913 | 0.130371 | 0.849941 | 0.0791031 | 0.852598 | 0.00236451 | 0.856611 | 0.0172539 | 0.847611 | 0.235387 | 0.837577 | 0.144324 | 0.823789 | 0.00171947 | 0.821841 | 0.0240082 | 0.82683 | 0.158086 | 0.816779 | 0.241881
0.850875 | 0.00528483 | 0.841933 | 0.0424351 | 0.86087 | 0.0703983 | 0.8629 | 0.0469558 | 0.846939 | 0.00440979 | 0.858996 | 0.0292758 | 0.854953 | 0.132049 | 0.851897 | 0.0795911 | 0.853639 | 0.00233505 | 0.857652 | 0.0168342 | 0.849605 | 0.233885 | 0.839533 | 0.145453 | 0.825745 | 0.00168952 | 0.823845 | 0.0233734 | 0.828836 | 0.154655 | 0.817794 | 0.244449
0.852865 | 0.0052048 | 0.843926 | 0.0420086 | 0.861938 | 0.071282 | 0.863923 | 0.047137 | 0.848908 | 0.00432568 | 0.859998 | 0.0286078 | 0.856913 | 0.133606 | 0.852969 | 0.0800826 | 0.855668 | 0.0023073 | 0.85965 | 0.0164865 | 0.850602 | 0.232044 | 0.8406 | 0.146764 | 0.826805 | 0.00166269 | 0.824856 | 0.0228038 | 0.829851 | 0.151465 | 0.818803 | 0.246923
0.853865 | 0.00511781 | 0.845862 | 0.0415829 | 0.863905 | 0.0722619 | 0.865906 | 0.0473356 | 0.850932 | 0.0042499 | 0.861948 | 0.0278785 | 0.857912 | 0.135562 | 0.854931 | 0.0805881 | 0.857603 | 0.00228016 | 0.860688 | 0.0161786 | 0.85259 | 0.229585 | 0.842516 | 0.148028 | 0.828737 | 0.0016364 | 0.825884 | 0.0223121 | 0.83186 | 0.148269 | 0.819841 | 0.24944
0.85592 | 0.00503144 | 0.846935 | 0.0411877 | 0.865868 | 0.0732993 | 0.866908 | 0.0475505 | 0.852898 | 0.00417037 | 0.863982 | 0.0272193 | 0.858915 | 0.137533 | 0.855951 | 0.0811379 | 0.858631 | 0.00225654 | 0.86263 | 0.0159032 | 0.854614 | 0.226889 | 0.843552 | 0.149299 | 0.829748 | 0.00160961 | 0.827818 | 0.0218184 | 0.833787 | 0.145232 | 0.821802 | 0.251828
0.857929 | 0.00495919 | 0.847936 | 0.0408238 | 0.866904 | 0.0743533 | 0.867947 | 0.0477425 | 0.853928 | 0.00409171 | 0.865995 | 0.0265006 | 0.859925 | 0.139549 | 0.856966 | 0.0816205 | 0.859634 | 0.00223445 | 0.863628 | 0.0156562 | 0.856617 | 0.223994 | 0.844566 | 0.150583 | 0.831795 | 0.00158777 | 0.828832 | 0.021321 | 0.834804 | 0.142006 | 0.822861 | 0.25468
0.85988 | 0.00488805 | 0.849897 | 0.0404735 | 0.86891 | 0.0753714 | 0.868977 | 0.0479574 | 0.855904 | 0.00402249 | 0.867944 | 0.0258668 | 0.861944 | 0.141616 | 0.858953 | 0.082129 | 0.861627 | 0.00221458 | 0.86463 | 0.0154366 | 0.858609 | 0.220762 | 0.846538 | 0.152178 | 0.833737 | 0.00156627 | 0.829831 | 0.0207626 | 0.835819 | 0.13818 | 0.824787 | 0.257645
0.861847 | 0.00482192 | 0.850905 | 0.0401324 | 0.870902 | 0.0763962 | 0.870963 | 0.0481739 | 0.856903 | 0.00396229 | 0.868951 | 0.0253324 | 0.863942 | 0.144101 | 0.8609 | 0.0826295 | 0.862649 | 0.00219457 | 0.865626 | 0.0152211 | 0.860598 | 0.217105 | 0.847554 | 0.153882 | 0.83477 | 0.00154633 | 0.83083 | 0.0202444 | 0.837853 | 0.134561 | 0.82581 | 0.260347
0.862866 | 0.00476501 | 0.851929 | 0.0397522 | 0.871902 | 0.077453 | 0.872937 | 0.04845 | 0.858903 | 0.00390263 | 0.869972 | 0.0247925 | 0.864943 | 0.146572 | 0.861936 | 0.0832024 | 0.863662 | 0.00217465 | 0.866624 | 0.0150196 | 0.861615 | 0.213216 | 0.849553 | 0.155703 | 0.835768 | 0.00152536 | 0.83285 | 0.0197597 | 0.839829 | 0.130732 | 0.826814 | 0.262842
0.86389 | 0.00471148 | 0.852973 | 0.0393218 | 0.872988 | 0.0785442 | 0.873938 | 0.0487288 | 0.860853 | 0.00384472 | 0.871939 | 0.0242913 | 0.866933 | 0.148938 | 0.862941 | 0.0838434 | 0.864679 | 0.00215536 | 0.867667 | 0.0147752 | 0.863607 | 0.209522 | 0.851568 | 0.157451 | 0.836805 | 0.0015083 | 0.834834 | 0.0192108 | 0.841838 | 0.126526 | 0.828794 | 0.265864
0.865843 | 0.00465676 | 0.854903 | 0.0389067 | 0.875036 | 0.0794494 | 0.876037 | 0.0490144 | 0.861922 | 0.00379389 | 0.872943 | 0.0237532 | 0.868946 | 0.151091 | 0.864918 | 0.0844476 | 0.866623 | 0.00213538 | 0.869629 | 0.0144902 | 0.865584 | 0.205849 | 0.853513 | 0.158915 | 0.83875 | 0.0014915 | 0.835852 | 0.0186165 | 0.843831 | 0.122052 | 0.829795 | 0.268961
0.866914 | 0.00459569 | 0.855938 | 0.038392 | 0.876989 | 0.0803395 | 0.878037 | 0.0492593 | 0.862948 | 0.00374068 | 0.87495 | 0.0231731 | 0.870894 | 0.153281 | 0.866917 | 0.0851018 | 0.867631 | 0.00211251 | 0.87064 | 0.0142003 | 0.867559 | 0.20202 | 0.85453 | 0.160282 | 0.840756 | 0.00147304 | 0.836852 | 0.0180628 | 0.844849 | 0.117829 | 0.830805 | 0.27213
0.8689 | 0.00453112 | 0.857895 | 0.037885 | 0.877987 | 0.081315 | 0.88002 | 0.0495041 | 0.864897 | 0.00368809 | 0.876948 | 0.0226507 | 0.871913 | 0.1554 | 0.868954 | 0.0857716 | 0.868639 | 0.00208674 | 0.872636 | 0.0138949 | 0.86857 | 0.197554 | 0.855531 | 0.161592 | 0.841761 | 0.00145584 | 0.838803 | 0.0175663 | 0.846824 | 0.114035 | 0.832809 | 0.2753
0.870887 | 0.00446598 | 0.859836 | 0.0373816 | 0.878995 | 0.0823169 | 0.881035 | 0.0497662 | 0.865916 | 0.00363553 | 0.877963 | 0.0221684 | 0.873881 | 0.157214 | 0.87091 | 0.086447 | 0.870599 | 0.00206008 | 0.874648 | 0.0135986 | 0.869574 | 0.193354 | 0.85655 | 0.16282 | 0.842763 | 0.00144013 | 0.840835 | 0.0170407 | 0.848797 | 0.110242 | 0.834772 | 0.278473
0.872895 | 0.00440548 | 0.860934 | 0.036886 | 0.880029 | 0.0834179 | 0.882991 | 0.050001 | 0.867934 | 0.00357558 | 0.879937 | 0.0217059 | 0.875913 | 0.158921 | 0.871938 | 0.0870146 | 0.872604 | 0.00203585 | 0.876596 | 0.0133481 | 0.871578 | 0.188728 | 0.857577 | 0.164143 | 0.843768 | 0.00142549 | 0.842795 | 0.0165098 | 0.850811 | 0.106529 | 0.835795 | 0.282131
0.874852 | 0.00434355 | 0.862871 | 0.0363182 | 0.882019 | 0.0846383 | 0.884044 | 0.0502162 | 0.869896 | 0.00352095 | 0.880936 | 0.0212893 | 0.87786 | 0.160491 | 0.873872 | 0.08757 | 0.874594 | 0.00201044 | 0.877627 | 0.0130963 | 0.873587 | 0.183871 | 0.859549 | 0.165769 | 0.845764 | 0.00141214 | 0.843846 | 0.016001 | 0.851846 | 0.102928 | 0.836798 | 0.286033
0.875899 | 0.00429025 | 0.863917 | 0.0357639 | 0.884046 | 0.0859716 | 0.88607 | 0.0504209 | 0.871873 | 0.00347071 | 0.881957 | 0.0209018 | 0.878951 | 0.161933 | 0.87492 | 0.0881219 | 0.876582 | 0.00198748 | 0.87963 | 0.0128949 | 0.875611 | 0.178779 | 0.861515 | 0.167688 | 0.846765 | 0.00139632 | 0.845868 | 0.0155844 | 0.852844 | 0.0999446 | 0.83884 | 0.290293
0.877885 | 0.00424508 | 0.865926 | 0.0352446 | 0.886015 | 0.0872047 | 0.888005 | 0.0506371 | 0.872925 | 0.00341997 | 0.883951 | 0.0204938 | 0.880899 | 0.163007 | 0.876892 | 0.0887183 | 0.877616 | 0.00196717 | 0.88064 | 0.0127072 | 0.876614 | 0.174338 | 0.862555 | 0.169732 | 0.848724 | 0.00138167 | 0.847831 | 0.0152034 | 0.854818 | 0.0972665 | 0.840849 | 0.294711
0.880009 | 0.004201 | 0.867921 | 0.0346859 | 0.887988 | 0.0883974 | 0.889047 | 0.050867 | 0.874897 | 0.00337196 | 0.884972 | 0.0200825 | 0.882859 | 0.163813 | 0.877956 | 0.0894323 | 0.878628 | 0.00194959 | 0.881654 | 0.0125055 | 0.87859 | 0.170265 | 0.864523 | 0.171626 | 0.849741 | 0.00136705 | 0.848863 | 0.0148305 | 0.855829 | 0.0949544 | 0.842832 | 0.299497
0.881013 | 0.00416088 | 0.869929 | 0.034192 | 0.889018 | 0.0893668 | 0.890059 | 0.0511023 | 0.875921 | 0.00332471 | 0.886905 | 0.0196543 | 0.8839 | 0.164464 | 0.879914 | 0.0901061 | 0.880607 | 0.00193252 | 0.883585 | 0.0122989 | 0.879596 | 0.166643 | 0.866507 | 0.173355 | 0.850763 | 0.00135393 | 0.850803 | 0.0144287 | 0.856836 | 0.0923592 | 0.844782 | 0.304294
0.88202 | 0.00412079 | 0.87093 | 0.0336655 | 0.890016 | 0.0903224 | 0.892066 | 0.0513387 | 0.877884 | 0.00327942 | 0.887947 | 0.019219 | 0.884914 | 0.165027 | 0.881923 | 0.0908192 | 0.881637 | 0.0019138 | 0.884641 | 0.012103 | 0.880598 | 0.16306 | 0.868481 | 0.175194 | 0.85271 | 0.00133999 | 0.851829 | 0.0140652 | 0.857833 | 0.0899717 | 0.846771 | 0.3089
0.883027 | 0.00408181 | 0.871937 | 0.0331954 | 0.891028 | 0.0912688 | 0.894018 | 0.0515954 | 0.879938 | 0.00323695 | 0.88997 | 0.0188193 | 0.885918 | 0.165332 | 0.883938 | 0.0915423 | 0.883614 | 0.00189378 | 0.886638 | 0.011887 | 0.8816 | 0.159032 | 0.869489 | 0.17712 | 0.853726 | 0.00132662 | 0.8538 | 0.0137325 | 0.858838 | 0.0875321 | 0.84781 | 0.313862
0.885003 | 0.0040363 | 0.87388 | 0.0327391 | 0.893013 | 0.0922199 | 0.896034 | 0.0518672 | 0.881872 | 0.00320116 | 0.891963 | 0.018439 | 0.886929 | 0.165499 | 0.88589 | 0.0922887 | 0.884628 | 0.00187301 | 0.888598 | 0.0116679 | 0.883526 | 0.154836 | 0.870493 | 0.178746 | 0.855739 | 0.0013134 | 0.855804 | 0.0133876 | 0.859855 | 0.0848413 | 0.84979 | 0.318632
0.886007 | 0.00399067 | 0.874932 | 0.0323232 | 0.894018 | 0.0931741 | 0.897032 | 0.0521208 | 0.882895 | 0.00316371 | 0.892979 | 0.0180908 | 0.88901 | 0.165622 | 0.886929 | 0.0929518 | 0.886655 | 0.00185393 | 0.889625 | 0.0114463 | 0.884583 | 0.14987 | 0.872538 | 0.180304 | 0.856754 | 0.00130188 | 0.85778 | 0.0130841 | 0.861807 | 0.0819938 | 0.851813 | 0.323625
0.887983 | 0.00394055 | 0.87698 | 0.0318927 | 0.895979 | 0.0941014 | 0.898981 | 0.052323 | 0.883893 | 0.00313292 | 0.894952 | 0.0177436 | 0.891007 | 0.16558 | 0.888937 | 0.0935407 | 0.888587 | 0.00183454 | 0.891645 | 0.0112144 | 0.88656 | 0.14437 | 0.874509 | 0.182076 | 0.858772 | 0.00129116 | 0.858847 | 0.0128091 | 0.862831 | 0.0788441 | 0.853843 | 0.32867
0.890014 | 0.00389402 | 0.87802 | 0.0314371 | 0.896997 | 0.0950128 | 0.899999 | 0.0524968 | 0.884939 | 0.00310069 | 0.896014 | 0.0174508 | 0.892977 | 0.165229 | 0.890919 | 0.0941149 | 0.889648 | 0.00181836 | 0.893634 | 0.0110076 | 0.888591 | 0.139025 | 0.875545 | 0.183921 | 0.859778 | 0.0012801 | 0.859846 | 0.0125858 | 0.864827 | 0.0756418 | 0.855818 | 0.333401
0.89198 | 0.00385195 | 0.879021 | 0.0310234 | 0.898 | 0.0959406 | 0.90102 | 0.0526768 | 0.88692 | 0.00306667 | 0.897092 | 0.0171931 | 0.893999 | 0.164595 | 0.891993 | 0.0946468 | 0.891568 | 0.00180253 | 0.895632 | 0.0108235 | 0.890589 | 0.133941 | 0.876549 | 0.185769 | 0.860786 | 0.00127039 | 0.861784 | 0.0123585 | 0.865862 | 0.0727156 | 0.856822 | 0.337542
0.893021 | 0.00380835 | 0.880046 | 0.0305487 | 0.899039 | 0.0969496 | 0.902023 | 0.0529047 | 0.888908 | 0.00302403 | 0.899049 | 0.016918 | 0.895026 | 0.163832 | 0.893023 | 0.095229 | 0.892595 | 0.00178763 | 0.897583 | 0.0106496 | 0.892593 | 0.129125 | 0.878519 | 0.187692 | 0.861809 | 0.00125925 | 0.862858 | 0.0121347 | 0.867899 | 0.0701515 | 0.858775 | 0.34182
0.895002 | 0.00376702 | 0.882031 | 0.0300826 | 0.901017 | 0.0978953 | 0.903046 | 0.0531397 | 0.889908 | 0.00298271 | 0.900055 | 0.0166821 | 0.897019 | 0.162798 | 0.894067 | 0.0957317 | 0.8936 | 0.00177281 | 0.898602 | 0.0104931 | 0.894552 | 0.125061 | 0.880532 | 0.189625 | 0.863753 | 0.00124914 | 0.863864 | 0.0118926 | 0.869838 | 0.0674297 | 0.859807 | 0.345844
0.89601 | 0.00372764 | 0.883978 | 0.0296073 | 0.90301 | 0.0988286 | 0.905021 | 0.0533988 | 0.891932 | 0.00294565 | 0.901062 | 0.0164228 | 0.898988 | 0.161692 | 0.896017 | 0.096263 | 0.894602 | 0.00175583 | 0.899628 | 0.0103451 | 0.89562 | 0.12137 | 0.881533 | 0.191739 | 0.864764 | 0.0012393 | 0.865844 | 0.0116365 | 0.870847 | 0.0649624 | 0.860867 | 0.350285
0.898022 | 0.0036854 | 0.885032 | 0.0291433 | 0.904969 | 0.0997182 | 0.90705 | 0.0536425 | 0.893901 | 0.0029114 | 0.9021 | 0.0161616 | 0.899988 | 0.160247 | 0.897085 | 0.0969133 | 0.896605 | 0.0017394 | 0.900682 | 0.0102128 | 0.897593 | 0.11769 | 0.88349 | 0.193905 | 0.865764 | 0.00122982 | 0.867788 | 0.0113915 | 0.871849 | 0.0625774 | 0.862825 | 0.355129
0.899975 | 0.00364328 | 0.886989 | 0.0286911 | 0.905982 | 0.100475 | 0.909009 | 0.0538849 | 0.895863 | 0.00288002 | 0.90404 | 0.0158953 | 0.901014 | 0.158734 | 0.899008 | 0.0975625 | 0.898604 | 0.00172274 | 0.902651 | 0.010079 | 0.898619 | 0.114299 | 0.885484 | 0.196035 | 0.86775 | 0.00121936 | 0.868824 | 0.0111487 | 0.873866 | 0.0607201 | 0.864799 | 0.359733
0.901947 | 0.00360504 | 0.888022 | 0.0282755 | 0.907028 | 0.101032 | 0.910011 | 0.0541281 | 0.897013 | 0.00284736 | 0.905079 | 0.0155832 | 0.902955 | 0.156976 | 0.900081 | 0.098231 | 0.899641 | 0.00170743 | 0.904597 | 0.00992731 | 0.900598 | 0.110953 | 0.886492 | 0.198478 | 0.868759 | 0.00121046 | 0.870845 | 0.0109149 | 0.875838 | 0.0589818 | 0.865813 | 0.364177
0.903014 | 0.00356571 | 0.889023 | 0.0278296 | 0.908027 | 0.101459 | 0.911035 | 0.0543786 | 0.898014 | 0.00281901 | 0.907078 | 0.0152372 | 0.903997 | 0.155006 | 0.902036 | 0.0989419 | 0.901635 | 0.00169203 | 0.90563 | 0.00976195 | 0.902605 | 0.107322 | 0.888511 | 0.201019 | 0.869806 | 0.0011999 | 0.872832 | 0.0107229 | 0.876838 | 0.0570726 | 0.867807 | 0.368309
0.904928 | 0.00353006 | 0.891049 | 0.0273066 | 0.909986 | 0.101836 | 0.912086 | 0.0546412 | 0.900005 | 0.00278949 | 0.909079 | 0.0149019 | 0.906009 | 0.152983 | 0.90398 | 0.0997029 | 0.902674 | 0.00167643 | 0.906636 | 0.00959708 | 0.904551 | 0.104135 | 0.890517 | 0.203634 | 0.871794 | 0.00118895 | 0.873853 | 0.0105307 | 0.877854 | 0.05537 | 0.868806 | 0.372423
0.90597 | 0.00349302 | 0.893038 | 0.0267889 | 0.911013 | 0.10221 | 0.914013 | 0.0549145 | 0.901019 | 0.00276067 | 0.911089 | 0.0145908 | 0.90701 | 0.150903 | 0.905027 | 0.100385 | 0.903671 | 0.00166009 | 0.908627 | 0.00945518 | 0.905576 | 0.101014 | 0.892553 | 0.20615 | 0.873729 | 0.00117736 | 0.874851 | 0.0103469 | 0.878862 | 0.053868 | 0.869813 | 0.376782
0.907971 | 0.0034517 | 0.89499 | 0.0262738 | 0.912024 | 0.102499 | 0.916056 | 0.0552099 | 0.90298 | 0.00272883 | 0.913086 | 0.0142645 | 0.908998 | 0.148777 | 0.907049 | 0.101076 | 0.905636 | 0.00164328 | 0.910629 | 0.00931543 | 0.907595 | 0.0982834 | 0.894501 | 0.208727 | 0.874792 | 0.0011652 | 0.876802 | 0.0101854 | 0.880837 | 0.0522251 | 0.870814 | 0.381164
0.909988 | 0.00341015 | 0.897016 | 0.0257808 | 0.913022 | 0.102702 | 0.918021 | 0.0555256 | 0.904021 | 0.00269852 | 0.915054 | 0.013975 | 0.909998 | 0.146373 | 0.909018 | 0.101782 | 0.907631 | 0.00162689 | 0.91256 | 0.00915903 | 0.909578 | 0.0954845 | 0.895555 | 0.211187 | 0.876762 | 0.00115362 | 0.877829 | 0.010018 | 0.882826 | 0.0504545 | 0.87281 | 0.385674
0.911997 | 0.00337048 | 0.898986 | 0.0253529 | 0.914994 | 0.102791 | 0.919022 | 0.0558297 | 0.905977 | 0.00266987 | 0.916072 | 0.0137253 | 0.911016 | 0.143861 | 0.910024 | 0.102463 | 0.909571 | 0.00160962 | 0.913588 | 0.00901563 | 0.910585 | 0.0927085 | 0.897504 | 0.213961 | 0.878784 | 0.00114326 | 0.879789 | 0.00982815 | 0.883855 | 0.0486428 | 0.874798 | 0.390402
0.913982 | 0.00332961 | 0.900022 | 0.0250004 | 0.916023 | 0.102798 | 0.920054 | 0.056115 | 0.907036 | 0.00263821 | 0.918067 | 0.0135032 | 0.913023 | 0.141054 | 0.911033 | 0.103248 | 0.910578 | 0.00159484 | 0.914608 | 0.00888987 | 0.91256 | 0.0899392 | 0.898521 | 0.216897 | 0.880744 | 0.00113283 | 0.880885 | 0.00962543 | 0.88583 | 0.0470309 | 0.875802 | 0.395489
0.915977 | 0.0032921 | 0.901018 | 0.0246895 | 0.918019 | 0.102712 | 0.922053 | 0.0564397 | 0.909021 | 0.00261 | 0.92003 | 0.013293 | 0.914992 | 0.138091 | 0.913067 | 0.104017 | 0.911618 | 0.0015812 | 0.916605 | 0.00876372 | 0.91455 | 0.0877171 | 0.900514 | 0.219921 | 0.881757 | 0.00112164 | 0.882844 | 0.00942981 | 0.8878 | 0.0456562 | 0.876805 | 0.40052
0.917003 | 0.00325523 | 0.903016 | 0.0243878 | 0.919026 | 0.102478 | 0.924036 | 0.0567792 | 0.911024 | 0.00258054 | 0.921048 | 0.0130701 | 0.91698 | 0.134963 | 0.915032 | 0.104795 | 0.913559 | 0.00157014 | 0.918657 | 0.00862244 | 0.916614 | 0.0855736 | 0.902474 | 0.222812 | 0.883752 | 0.00111262 | 0.884842 | 0.00923883 | 0.888841 | 0.0443163 | 0.87878 | 0.404818
0.918995 | 0.00321856 | 0.904015 | 0.024035 | 0.921017 | 0.102123 | 0.925035 | 0.0571486 | 0.912036 | 0.00255158 | 0.922066 | 0.0128466 | 0.919006 | 0.132188 | 0.91607 | 0.105547 | 0.914605 | 0.00155934 | 0.919686 | 0.00847627 | 0.917631 | 0.0835849 | 0.904455 | 0.225494 | 0.885785 | 0.00110339 | 0.886852 | 0.00906038 | 0.890814 | 0.042943 | 0.879806 | 0.409441
0.92099 | 0.00318078 | 0.905042 | 0.0236592 | 0.922997 | 0.101706 | 0.92707 | 0.0575389 | 0.914007 | 0.00252269 | 0.924061 | 0.0126406 | 0.920999 | 0.1299 | 0.918015 | 0.10625 | 0.915603 | 0.00154868 | 0.921688 | 0.00833447 | 0.918634 | 0.0819336 | 0.905456 | 0.228591 | 0.887752 | 0.0010943 | 0.888827 | 0.00889477 | 0.891833 | 0.0416559 | 0.881759 | 0.414502
0.922989 | 0.00314218 | 0.907015 | 0.0232835 | 0.924037 | 0.101286 | 0.929044 | 0.0579648 | 0.91506 | 0.00249518 | 0.926086 | 0.0124276 | 0.922984 | 0.127776 | 0.919016 | 0.106932 | 0.917602 | 0.00153779 | 0.923674 | 0.00819727 | 0.919708 | 0.0801965 | 0.906471 | 0.231411 | 0.888755 | 0.00108546 | 0.889829 | 0.00875643 | 0.893802 | 0.0404195 | 0.88279 | 0.419085
0.92498 | 0.00309983 | 0.909023 | 0.0228973 | 0.925994 | 0.100803 | 0.930109 | 0.0583879 | 0.916987 | 0.00246916 | 0.928037 | 0.0121865 | 0.923993 | 0.125865 | 0.920029 | 0.107761 | 0.91864 | 0.00152814 | 0.925659 | 0.00806683 | 0.921651 | 0.0783649 | 0.907486 | 0.234602 | 0.889757 | 0.00107759 | 0.89085 | 0.00862497 | 0.895835 | 0.0391683 | 0.88379 | 0.423299
0.926994 | 0.00306268 | 0.910987 | 0.0225041 | 0.927 | 0.100348 | 0.932053 | 0.0588331 | 0.919001 | 0.00244244 | 0.929065 | 0.0119623 | 0.925046 | 0.124261 | 0.921074 | 0.10867 | 0.91971 | 0.00151719 | 0.926701 | 0.00793492 | 0.922699 | 0.0763612 | 0.909447 | 0.238113 | 0.891715 | 0.00106965 | 0.892795 | 0.00849082 | 0.897827 | 0.0380379 | 0.885802 | 0.427882
0.928995 | 0.00302623 | 0.91202 | 0.0221315 | 0.927999 | 0.0998294 | 0.934022 | 0.0593084 | 0.920021 | 0.00241707 | 0.931047 | 0.0117643 | 0.92701 | 0.122778 | 0.923038 | 0.1097 | 0.920752 | 0.00150471 | 0.928665 | 0.00781459 | 0.924648 | 0.0744361 | 0.911488 | 0.241723 | 0.893739 | 0.00106264 | 0.893847 | 0.00833843 | 0.899821 | 0.0369086 | 0.886803 | 0.433028
0.931004 | 0.00299278 | 0.914063 | 0.0217962 | 0.92902 | 0.0992975 | 0.935968 | 0.0598055 | 0.921972 | 0.00238871 | 0.933058 | 0.0115617 | 0.928986 | 0.121215 | 0.925064 | 0.110811 | 0.922705 | 0.00149159 | 0.930658 | 0.00769516 | 0.926623 | 0.0727936 | 0.912573 | 0.24565 | 0.894752 | 0.00105529 | 0.895799 | 0.00817058 | 0.900848 | 0.0358796 | 0.887805 | 0.438712
0.932981 | 0.00296282 | 0.916015 | 0.0214666 | 0.930996 | 0.0987036 | 0.937084 | 0.0602755 | 0.923009 | 0.00236346 | 0.935058 | 0.0113694 | 0.929995 | 0.119592 | 0.926981 | 0.112036 | 0.923709 | 0.00147786 | 0.931701 | 0.00756523 | 0.92763 | 0.0714305 | 0.914546 | 0.249295 | 0.895784 | 0.00104715 | 0.897805 | 0.00801427 | 0.902869 | 0.0349411 | 0.889846 | 0.44492
0.934013 | 0.00293428 | 0.91705 | 0.0211104 | 0.932021 | 0.0980324 | 0.93903 | 0.0607448 | 0.925027 | 0.00233782 | 0.93607 | 0.0111761 | 0.931006 | 0.117985 | 0.928032 | 0.113269 | 0.925727 | 0.00146567 | 0.933673 | 0.00743439 | 0.928628 | 0.0700233 | 0.915554 | 0.252948 | 0.897767 | 0.00104027 | 0.899813 | 0.00786771 | 0.904857 | 0.0340517 | 0.891781 | 0.451052
0.935962 | 0.0029036 | 0.919006 | 0.0207322 | 0.933979 | 0.0973557 | 0.941044 | 0.0612046 | 0.927041 | 0.00230978 | 0.938057 | 0.0109916 | 0.933021 | 0.116544 | 0.930017 | 0.114334 | 0.92765 | 0.0014535 | 0.935667 | 0.00731538 | 0.929644 | 0.0686232 | 0.916555 | 0.256742 | 0.898777 | 0.00103235 | 0.901793 | 0.00773129 | 0.906853 | 0.0331301 | 0.893909 | 0.457089
0.936982 | 0.00287311 | 0.921024 | 0.0203961 | 0.935025 | 0.096747 | 0.942046 | 0.0616299 | 0.929039 | 0.00228301 | 0.940035 | 0.0108193 | 0.934991 | 0.115209 | 0.931062 | 0.115357 | 0.928691 | 0.00144108 | 0.937707 | 0.00719128 | 0.930668 | 0.0671891 | 0.918504 | 0.260775 | 0.900793 | 0.00102489 | 0.902806 | 0.00761039 | 0.908939 | 0.0322473 | 0.89493 | 0.462667
0.939008 | 0.00284367 | 0.923004 | 0.0200999 | 0.936976 | 0.0961936 | 0.943078 | 0.0620644 | 0.930061 | 0.0022579 | 0.941046 | 0.0106418 | 0.936013 | 0.113755 | 0.932988 | 0.116451 | 0.92969 | 0.00142796 | 0.939699 | 0.00707103 | 0.932642 | 0.0655415 | 0.919539 | 0.264328 | 0.902771 | 0.00101616 | 0.903842 | 0.00750592 | 0.909982 | 0.0314554 | 0.896899 | 0.467607
0.940981 | 0.00281567 | 0.92499 | 0.0198054 | 0.938009 | 0.0956035 | 0.945044 | 0.0624923 | 0.932008 | 0.00223511 | 0.943058 | 0.0104619 | 0.937966 | 0.112451 | 0.934017 | 0.117811 | 0.931685 | 0.00141437 | 0.940699 | 0.00696396 | 0.934654 | 0.0637437 | 0.921504 | 0.26835 | 0.903777 | 0.00100977 | 0.905772 | 0.00740617 | 0.911943 | 0.0307232 | 0.897899 | 0.472623
0.94297 | 0.00279119 | 0.926019 | 0.0195581 | 0.939023 | 0.0950136 | 0.946056 | 0.0630121 | 0.933994 | 0.00221452 | 0.945055 | 0.0103045 | 0.938991 | 0.11125 | 0.935028 | 0.119266 | 0.933695 | 0.00139982 | 0.942676 | 0.00686328 | 0.936633 | 0.0619402 | 0.922524 | 0.272326 | 0.905755 | 0.00100358 | 0.906822 | 0.00729494 | 0.913925 | 0.0300887 | 0.898909 | 0.477497
0.943974 | 0.00276547 | 0.927034 | 0.0193513 | 0.94003 | 0.0942998 | 0.947068 | 0.0635774 | 0.935013 | 0.00219323 | 0.946058 | 0.0101604 | 0.940018 | 0.110029 | 0.937047 | 0.120764 | 0.935677 | 0.00138367 | 0.944694 | 0.00676574 | 0.937679 | 0.0603489 | 0.923555 | 0.275969 | 0.906761 | 0.000999373 | 0.908835 | 0.00717688 | 0.91493 | 0.0294675 | 0.900917 | 0.482683
0.944972 | 0.00274102 | 0.928061 | 0.0191459 | 0.942031 | 0.0935722 | 0.949036 | 0.0641784 | 0.936032 | 0.00217267 | 0.948029 | 0.0100319 | 0.941984 | 0.10884 | 0.939036 | 0.12237 | 0.937638 | 0.00136722 | 0.94572 | 0.00666083 | 0.939683 | 0.0590133 | 0.924568 | 0.279658 | 0.908747 | 0.000994546 | 0.909933 | 0.00705425 | 0.916902 | 0.0288566 | 0.902909 | 0.487262
0.945985 | 0.00271982 | 0.930022 | 0.0189488 | 0.944019 | 0.0928185 | 0.951053 | 0.0648522 | 0.938013 | 0.00215265 | 0.949061 | 0.00992731 | 0.94305 | 0.107675 | 0.941012 | 0.124132 | 0.93967 | 0.00135374 | 0.947701 | 0.0065561 | 0.941657 | 0.0577469 | 0.926495 | 0.282773 | 0.909792 | 0.000989816 | 0.911931 | 0.00694322 | 0.917978 | 0.0283425 | 0.904899 | 0.491511
0.948023 | 0.00269657 | 0.931027 | 0.018714 | 0.945984 | 0.0920868 | 0.953023 | 0.0655712 | 0.939025 | 0.00213369 | 0.950069 | 0.00982134 | 0.94501 | 0.10643 | 0.942036 | 0.125731 | 0.941664 | 0.00134187 | 0.94966 | 0.00646071 | 0.94266 | 0.0564605 | 0.927503 | 0.28618 | 0.910821 | 0.000984815 | 0.913917 | 0.0068245 | 0.919001 | 0.0278967 | 0.905924 | 0.494933
0.949983 | 0.00267219 | 0.932059 | 0.0184686 | 0.947987 | 0.0913968 | 0.954039 | 0.0663448 | 0.941038 | 0.00211182 | 0.951067 | 0.00969212 | 0.946019 | 0.105256 | 0.943066 | 0.127183 | 0.943683 | 0.00133015 | 0.951701 | 0.0063603 | 0.943684 | 0.0550215 | 0.92853 | 0.28932 | 0.911865 | 0.000978714 | 0.914936 | 0.0067154 | 0.920912 | 0.0274401 | 0.907874 | 0.496625
0.951002 | 0.00264738 | 0.93404 | 0.0182462 | 0.949015 | 0.0907494 | 0.956046 | 0.0670591 | 0.942047 | 0.00209211 | 0.952086 | 0.00956049 | 0.947024 | 0.104223 | 0.945011 | 0.128844 | 0.944687 | 0.0013193 | 0.95363 | 0.00626154 | 0.945656 | 0.0537256 | 0.929531 | 0.292149 | 0.913851 | 0.000972328 | 0.916923 | 0.00660769 | 0.921946 | 0.0270072 | 0.9089 | 0.497472
0.95202 | 0.00262447 | 0.935044 | 0.01803 | 0.950019 | 0.0901469 | 0.958036 | 0.067837 | 0.943981 | 0.00207384 | 0.954114 | 0.00942123 | 0.948953 | 0.103274 | 0.946035 | 0.13069 | 0.945684 | 0.00130992 | 0.95467 | 0.00616868 | 0.947628 | 0.0524109 | 0.930555 | 0.294339 | 0.914863 | 0.000965063 | 0.917958 | 0.0065228 | 0.922956 | 0.0264774 | 0.909915 | 0.496267
0.953951 | 0.00260272 | 0.937006 | 0.0177979 | 0.952023 | 0.0895324 | 0.959045 | 0.0686494 | 0.945002 | 0.00205267 | 0.956059 | 0.00928087 | 0.94996 | 0.102354 | 0.947066 | 0.132736 | 0.94766 | 0.00130083 | 0.956675 | 0.00607924 | 0.949638 | 0.0509575 | 0.932523 | 0.296558 | 0.91683 | 0.000959158 | 0.919913 | 0.00644071 | 0.923978 | 0.0259309 | 0.910917 | 0.494014
0.955011 | 0.0025813 | 0.938017 | 0.0175909 | 0.953999 | 0.0889399 | 0.961062 | 0.0694272 | 0.946967 | 0.00203344 | 0.958026 | 0.00913987 | 0.950991 | 0.101405 | 0.949037 | 0.134647 | 0.949621 | 0.00129169 | 0.958641 | 0.00600194 | 0.951614 | 0.0496365 | 0.93356 | 0.297789 | 0.917862 | 0.000953692 | 0.92092 | 0.00635649 | 0.92597 | 0.0254365 | 0.912857 | 0.489499
0.957009 | 0.00255829 | 0.939031 | 0.017393 | 0.956004 | 0.088292 | 0.962064 | 0.0701576 | 0.948032 | 0.00201176 | 0.959042 | 0.00900167 | 0.95199 | 0.100465 | 0.951005 | 0.136657 | 0.950651 | 0.00128282 | 0.959665 | 0.00592498 | 0.952641 | 0.0484541 | 0.935533 | 0.297944 | 0.918867 | 0.000949531 | 0.921957 | 0.00628756 | 0.927956 | 0.024885 | 0.913905 | 0.481382
0.958041 | 0.00253291 | 0.940993 | 0.0171938 | 0.957021 | 0.0876796 | 0.964009 | 0.0709414 | 0.950042 | 0.00199238 | 0.96006 | 0.00887187 | 0.95299 | 0.099438 | 0.952034 | 0.138895 | 0.951659 | 0.00127351 | 0.961663 | 0.00585159 | 0.954623 | 0.0474089 | 0.936556 | 0.297244 | 0.920821 | 0.000944027 | 0.922991 | 0.00621546 | 0.92991 | 0.0243764 | 0.915872 | 0.471147
0.959998 | 0.00250927 | 0.942 | 0.0169948 | 0.958977 | 0.0871855 | 0.965053 | 0.0719268 | 0.952004 | 0.00197229 | 0.962076 | 0.00873052 | 0.955018 | 0.0982905 | 0.953039 | 0.141111 | 0.952673 | 0.00126578 | 0.96266 | 0.0057838 | 0.956622 | 0.046389 | 0.937589 | 0.29478 | 0.921852 | 0.000939796 | 0.924976 | 0.00614024 | 0.930917 | 0.0238889 | 0.916914 | 0.457936
0.961029 | 0.00248433 | 0.942998 | 0.0167884 | 0.959994 | 0.0867014 | 0.966072 | 0.0729025 | 0.953047 | 0.00195347 | 0.964139 | 0.00858926 | 0.956023 | 0.0970638 | 0.954038 | 0.142975 | 0.954667 | 0.00125765 | 0.963665 | 0.0057203 | 0.957685 | 0.0454554 | 0.939469 | 0.291101 | 0.922888 | 0.000933929 | 0.926026 | 0.00605313 | 0.931957 | 0.0234922 | 0.91891 | 0.443352
0.963006 | 0.00246371 | 0.945028 | 0.0165822 | 0.962025 | 0.0862519 | 0.968051 | 0.0739945 | 0.954961 | 0.00193274 | 0.966085 | 0.00843388 | 0.958 | 0.0957721 | 0.956006 | 0.144917 | 0.955668 | 0.00124805 | 0.965668 | 0.00564894 | 0.959632 | 0.0444765 | 0.940509 | 0.286326 | 0.92489 | 0.000927802 | 0.927033 | 0.00596956 | 0.933933 | 0.0231144 | 0.920869 | 0.429037
0.964957 | 0.00244151 | 0.946044 | 0.0163807 | 0.963035 | 0.0857605 | 0.970055 | 0.0752347 | 0.955986 | 0.00191282 | 0.968085 | 0.00829264 | 0.960013 | 0.0944307 | 0.957007 | 0.147245 | 0.957629 | 0.00123741 | 0.966669 | 0.00558453 | 0.960649 | 0.0436114 | 0.941528 | 0.281356 | 0.926866 | 0.000921496 | 0.929043 | 0.00588269 | 0.934947 | 0.0227206 | 0.921926 | 0.415621
0.965973 | 0.00242303 | 0.948045 | 0.0161413 | 0.964046 | 0.0853263 | 0.972033 | 0.0765417 | 0.958035 | 0.00189161 | 0.970039 | 0.00816525 | 0.961023 | 0.0930251 | 0.958033 | 0.149927 | 0.958689 | 0.00122737 | 0.968668 | 0.00551042 | 0.962624 | 0.0427851 | 0.943488 | 0.275908 | 0.927891 | 0.000915349 | 0.930995 | 0.00580464 | 0.936913 | 0.0222765 | 0.923895 | 0.401779
0.966983 | 0.00240468 | 0.94905 | 0.0158984 | 0.965944 | 0.0848387 | 0.973068 | 0.0779399 | 0.960045 | 0.00187102 | 0.97107 | 0.00804844 | 0.962985 | 0.0915306 | 0.959049 | 0.153169 | 0.960687 | 0.00121729 | 0.9697 | 0.00544152 | 0.963662 | 0.0420125 | 0.9445 | 0.269828 | 0.929881 | 0.000909104 | 0.932011 | 0.00572014 | 0.937928 | 0.0218222 | 0.924903 | 0.389562
0.967993 | 0.00238567 | 0.951041 | 0.0156837 | 0.967021 | 0.0843935 | 0.975042 | 0.079214 | 0.962036 | 0.00185242 | 0.973045 | 0.00794936 | 0.964991 | 0.0902192 | 0.961033 | 0.156476 | 0.962704 | 0.00120637 | 0.971645 | 0.00537725 | 0.965597 | 0.0413531 | 0.945516 | 0.263456 | 0.931832 | 0.000904102 | 0.933023 | 0.00563854 | 0.939949 | 0.0213774 | 0.925934 | 0.378742
0.969945 | 0.00236666 | 0.953066 | 0.0154564 | 0.969014 | 0.0839098 | 0.976997 | 0.0804836 | 0.963983 | 0.00183247 | 0.974101 | 0.007858 | 0.967018 | 0.0889781 | 0.963014 | 0.160352 | 0.964642 | 0.00119681 | 0.972663 | 0.00530844 | 0.966627 | 0.0406267 | 0.946516 | 0.25724 | 0.933835 | 0.000899326 | 0.935031 | 0.00557124 | 0.941939 | 0.0208789 | 0.92793 | 0.367536
0.970997 | 0.00234482 | 0.955022 | 0.0152466 | 0.970026 | 0.0833843 | 0.978059 | 0.0819136 | 0.965013 | 0.00181552 | 0.976044 | 0.007766 | 0.968994 | 0.087654 | 0.965061 | 0.164165 | 0.965669 | 0.00118657 | 0.974648 | 0.00523752 | 0.967653 | 0.0399882 | 0.948504 | 0.251309 | 0.934859 | 0.000894371 | 0.936034 | 0.00550092 | 0.943987 | 0.0204241 | 0.929908 | 0.358127
0.972991 | 0.00232095 | 0.95602 | 0.0150466 | 0.971963 | 0.0829018 | 0.980015 | 0.083378 | 0.966024 | 0.00179816 | 0.977065 | 0.00765893 | 0.970006 | 0.0865145 | 0.966995 | 0.167906 | 0.967682 | 0.0011779 | 0.975695 | 0.00516516 | 0.968667 | 0.0392673 | 0.950458 | 0.245425 | 0.935858 | 0.000889965 | 0.937989 | 0.00542545 | 0.945955 | 0.0199716 | 0.930917 | 0.348056
0.974971 | 0.00229625 | 0.957018 | 0.0148891 | 0.973027 | 0.0823623 | 0.98104 | 0.0848944 | 0.968061 | 0.00178265 | 0.978071 | 0.00755517 | 0.971032 | 0.085367 | 0.968044 | 0.171072 | 0.96968 | 0.00116974 | 0.977702 | 0.00509361 | 0.970681 | 0.0385753 | 0.951511 | 0.240038 | 0.937885 | 0.000885159 | 0.939019 | 0.00535853 | 0.947971 | 0.0195532 | 0.931917 | 0.338898
0.97602 | 0.00227527 | 0.958986 | 0.0147453 | 0.975045 | 0.0818705 | 0.983047 | 0.086389 | 0.970021 | 0.00176585 | 0.980056 | 0.00744683 | 0.972992 | 0.0842317 | 0.969993 | 0.173946 | 0.970722 | 0.00116109 | 0.979725 | 0.00502282 | 0.972655 | 0.0378724 | 0.953502 | 0.235701 | 0.939845 | 0.000880463 | 0.940048 | 0.00529567 | 0.949922 | 0.0191794 | 0.933886 | 0.331741
0.977982 | 0.00225342 | 0.959999 | 0.0145853 | 0.977024 | 0.0813629 | 0.985024 | 0.0880774 | 0.971038 | 0.00174952 | 0.982074 | 0.00734804 | 0.97498 | 0.0831751 | 0.971016 | 0.176425 | 0.972683 | 0.00115163 | 0.981655 | 0.00495488 | 0.973683 | 0.0371976 | 0.955524 | 0.232529 | 0.940866 | 0.000875529 | 0.941989 | 0.00523251 | 0.95095 | 0.0188363 | 0.934944 | 0.324497
0.979937 | 0.00223449 | 0.961032 | 0.0144158 | 0.978025 | 0.0808449 | 0.986026 | 0.0896318 | 0.973028 | 0.00173342 | 0.984041 | 0.00725572 | 0.976012 | 0.0820186 | 0.973004 | 0.178529 | 0.973716 | 0.00114402 | 0.982708 | 0.0048865 | 0.975649 | 0.0365212 | 0.956529 | 0.229856 | 0.942846 | 0.000871019 | 0.943003 | 0.00517024 | 0.952971 | 0.0184935 | 0.936902 | 0.317203
0.980937 | 0.00221766 | 0.962038 | 0.0142448 | 0.979973 | 0.0802958 | 0.98803 | 0.0912536 | 0.974068 | 0.00171832 | 0.985054 | 0.00717389 | 0.977971 | 0.080973 | 0.974014 | 0.180379 | 0.975667 | 0.0011358 | 0.984688 | 0.00482808 | 0.976668 | 0.0359125 | 0.958482 | 0.227518 | 0.94387 | 0.000866381 | 0.944009 | 0.0051044 | 0.954931 | 0.0181757 | 0.937923 | 0.310054
0.982001 | 0.00220007 | 0.964026 | 0.0140646 | 0.981005 | 0.0798239 | 0.989077 | 0.0928463 | 0.976018 | 0.00170343 | 0.986064 | 0.00709826 | 0.978989 | 0.0800508 | 0.975988 | 0.181429 | 0.977674 | 0.00112841 | 0.985685 | 0.00477536 | 0.977672 | 0.035353 | 0.959511 | 0.225878 | 0.945882 | 0.000861579 | 0.946013 | 0.00503988 | 0.95594 | 0.0178644 | 0.938933 | 0.303982
0.983945 | 0.00218344 | 0.966025 | 0.0138594 | 0.983024 | 0.0793591 | 0.991009 | 0.0946612 | 0.977029 | 0.0016872 | 0.987065 | 0.00702213 | 0.980019 | 0.0790474 | 0.97701 | 0.182104 | 0.978673 | 0.00112092 | 0.98765 | 0.00472994 | 0.979691 | 0.0347791 | 0.961489 | 0.224285 | 0.947852 | 0.000857007 | 0.947056 | 0.00497637 | 0.957969 | 0.0175398 | 0.940865 | 0.297667
0.984983 | 0.00216516 | 0.967021 | 0.013658 | 0.984992 | 0.0788311 | 0.992034 | 0.0966499 | 0.979012 | 0.00167058 | 0.988099 | 0.00694438 | 0.982011 | 0.0780025 | 0.978984 | 0.181834 | 0.979709 | 0.00111361 | 0.98867 | 0.00468216 | 0.981678 | 0.0342363 | 0.96253 | 0.222707 | 0.948925 | 0.000853204 | 0.949037 | 0.00490494 | 0.959946 | 0.0172226 | 0.941912 | 0.291698
0.986023 | 0.00214571 | 0.969022 | 0.0134835 | 0.986006 | 0.0783524 | 0.994065 | 0.0984578 | 0.98001 | 0.00165391 | 0.990062 | 0.00686476 | 0.983012 | 0.0769265 | 0.980053 | 0.181122 | 0.981689 | 0.00110667 | 0.989682 | 0.00463947 | 0.982682 | 0.0336065 | 0.963541 | 0.221281 | 0.950909 | 0.000849037 | 0.950035 | 0.00483036 | 0.960958 | 0.0169037 | 0.943882 | 0.285013
0.987987 | 0.00212791 | 0.971009 | 0.013333 | 0.987019 | 0.0778251 | 0.996038 | 0.100302 | 0.982024 | 0.00163897 | 0.992035 | 0.00678145 | 0.985048 | 0.0758106 | 0.981993 | 0.179718 | 0.982749 | 0.00110005 | 0.990684 | 0.00459482 | 0.983712 | 0.0329851 | 0.965548 | 0.219766 | 0.952863 | 0.000845151 | 0.952023 | 0.00475256 | 0.962974 | 0.0165991 | 0.944942 | 0.277977
0.989951 | 0.00211273 | 0.972007 | 0.0131779 | 0.989027 | 0.0773574 | 0.998037 | 0.102112 | 0.984054 | 0.0016222 | 0.993044 | 0.00669724 | 0.986971 | 0.07466 | 0.983016 | 0.177826 | 0.984712 | 0.00109286 | 0.991695 | 0.00455729 | 0.985655 | 0.0324284 | 0.967518 | 0.21849 | 0.953876 | 0.000841367 | 0.954066 | 0.00467052 | 0.964957 | 0.016321 | 0.946941 | 0.271584
0.990968 | 0.0020964 | 0.973025 | 0.0130153 | 0.990994 | 0.0768488 | 0.999036 | 0.103945 | 0.985995 | 0.00160757 | 0.994045 | 0.00662562 | 0.988058 | 0.0736475 | 0.985026 | 0.175419 | 0.985748 | 0.00108588 | 0.993651 | 0.00451511 | 0.987644 | 0.0319212 | 0.968549 | 0.217164 | 0.954875 | 0.000837139 | 0.956014 | 0.00459759 | 0.966932 | 0.0160685 | 0.948917 | 0.265018
0.991978 | 0.00207956 | 0.974031 | 0.0128697 | 0.992012 | 0.076328 | 1.00004 | 0.105448 | 0.98704 | 0.0015923 | 0.995065 | 0.00656114 | 0.990006 | 0.0725666 | 0.986027 | 0.172585 | 0.987632 | 0.00107937 | 0.994679 | 0.00446679 | 0.989623 | 0.0314102 | 0.970503 | 0.215801 | 0.956895 | 0.000833692 | 0.958029 | 0.00452419 | 0.967952 | 0.0158198 | 0.950916 | 0.258936
0.992994 | 0.00206249 | 0.975993 | 0.0127352 | 0.993979 | 0.0757915 | 1.00206 | 0.106897 | 0.989028 | 0.00157761 | 0.997065 | 0.00649522 | 0.991022 | 0.0716308 | 0.988023 | 0.169763 | 0.988709 | 0.00107234 | 0.995678 | 0.00441862 | 0.990626 | 0.0309057 | 0.971529 | 0.214535 | 0.958888 | 0.000829782 | 0.960016 | 0.00446338 | 0.968986 | 0.0155863 | 0.95289 | 0.252715
0.995036 | 0.00204244 | 0.977988 | 0.0125837 | 0.995053 | 0.0753269 | 1.004 | 0.108248 | 0.990996 | 0.0015641 | 0.99807 | 0.00642375 | 0.992985 | 0.0707148 | 0.989998 | 0.166934 | 0.990667 | 0.00106642 | 0.996677 | 0.00436968 | 0.991627 | 0.0304845 | 0.972545 | 0.213259 | 0.960862 | 0.00082595 | 0.961048 | 0.00440928 | 0.970924 | 0.0153547 | 0.953898 | 0.246842
0.997012 | 0.00201977 | 0.978993 | 0.0124401 | 0.99701 | 0.0748576 | 1.00502 | 0.109674 | 0.992035 | 0.00155001 | 0.999093 | 0.00635961 | 0.994037 | 0.0696777 | 0.992005 | 0.164478 | 0.991675 | 0.00105928 | 0.998664 | 0.00432005 | 0.992667 | 0.0300501 | 0.974553 | 0.212025 | 0.961864 | 0.000822139 | 0.962073 | 0.00435451 | 0.971928 | 0.0151234 | 0.95594 | 0.241415
0.998976 | 0.00199812 | 0.980026 | 0.0122977 | 0.998008 | 0.0743153 |  |  | 0.993984 | 0.00153483 |  |  | 0.996009 | 0.0687318 | 0.993994 | 0.162323 | 0.993667 | 0.00105215 | 1.00066 | 0.00426055 | 0.994668 | 0.0295986 | 0.976506 | 0.210795 | 0.962901 | 0.000818713 | 0.964026 | 0.00430284 | 0.973951 | 0.0148863 | 0.957905 | 0.236223
1.00102 | 0.00197679 | 0.981031 | 0.0121753 | 0.999967 | 0.0737756 |  |  | 0.99503 | 0.0015214 |  |  | 0.997026 | 0.0677325 | 0.994996 | 0.160783 | 0.994686 | 0.00104411 | 1.00171 | 0.0041991 | 0.996608 | 0.0291397 | 0.977507 | 0.209556 | 0.964879 | 0.000815503 | 0.965023 | 0.00424667 | 0.975925 | 0.0146845 | 0.959871 | 0.230839
1.00291 | 0.00195932 | 0.982983 | 0.0120402 | 1.001 | 0.0732532 |  |  | 0.996984 | 0.00150708 |  |  | 0.999006 | 0.0667691 | 0.996986 | 0.159712 | 0.996729 | 0.00103646 |  |  | 0.997687 | 0.0286943 | 0.978535 | 0.208252 | 0.965905 | 0.000812355 | 0.967018 | 0.00418845 |  |  | 0.961863 | 0.225624
1.00396 | 0.00194272 | 0.98402 | 0.0118964 | 1.003 | 0.0727408 |  |  | 0.999016 | 0.00149205 |  |  |  |  | 0.99799 | 0.158907 | 0.998683 | 0.00102827 |  |  | 0.999626 | 0.0282682 | 0.979531 | 0.207088 | 0.967906 | 0.0008093 | 0.969003 | 0.00412977 |  |  | 0.962915 | 0.22109
1.005 | 0.00192809 | 0.986027 | 0.0117431 | 1.00498 | 0.0722067 | [8 empty] | 0.998991 | 0.158279 | 1.00071 | 0.00102108 |  |  | 1.00063 | 0.0278514 | 0.981496 | 0.205846 | 0.968909 | 0.000805907 | 0.97004 | 0.00407514 |  |  | 0.964888 | 0.216763
|  | 0.987038 | 0.0115974 | [12 empty] | 1.00269 | 0.00101424 |  |  | 1.00163 | 0.027443 | 0.982543 | 0.204365 | 0.970834 | 0.000803486 | 0.971994 | 0.00402397 |  |  | 0.966893 | 0.212475
|  | 0.988993 | 0.0114546 | [18 empty] | 0.984497 | 0.202621 | 0.971867 | 0.000800478 | 0.97305 | 0.00398038 |  |  | 0.967918 | 0.208063
|  | 0.990032 | 0.0113142 | [18 empty] | 0.98552 | 0.200867 | 0.972889 | 0.000797922 | 0.975029 | 0.00393586 |  |  | 0.969918 | 0.203179
|  | 0.992044 | 0.0111769 | [18 empty] | 0.987523 | 0.199124 | 0.974847 | 0.000795128 | 0.976059 | 0.0038842 |  |  | 0.971944 | 0.198784
|  | 0.993046 | 0.0110349 | [18 empty] | 0.989469 | 0.197121 | 0.975853 | 0.000791892 | 0.977057 | 0.00383633 |  |  | 0.973922 | 0.194301
|  | 0.995014 | 0.0109064 | [18 empty] | 0.991522 | 0.195142
|  | 0.996024 | 0.0107885 | [18 empty] | 0.992532 | 0.193147
|  | 0.998012 | 0.0106831 | [18 empty] | 0.994512 | 0.191504
|  | 0.99902 | 0.0105706 | [18 empty] | 0.996509 | 0.189882
|  | 1.00002 | 0.0104584 | [18 empty] | 0.997518 | 0.188286
|  | 1.00102 | 0.0103306 | [18 empty] | 0.998533 | 0.186684
|  | 1.00304 | 0.0101975 | [18 empty] | 0.999569 | 0.18539
|  | 1.00505 | 0.0100432 | [18 empty] | 1.00151 | 0.184088
[22 empty] | 1.00251 | 0.182556

## Pt100 HClO4
[HClO4] (M) | P_CO (%) | [HClO4] (M) | P_CO (%) | [HClO4] (M) | P_CO (%) | [HClO4] (M) | P_CO (%) | [HClO4] (M) | P_CO (%) | [HClO4] (M) | P_CO (%) | [HClO4] (M) | P_CO (%) | [HClO4] (M) | P_CO (%) | [HClO4] (M) | P_CO (%) | [HClO4] (M) | P_CO (%) | [HClO4] (M) | P_CO (%) | [HClO4] (M) | P_CO (%) | [HClO4] (M) | P_CO (%) | [HClO4] (M) | P_CO (%) | [HClO4] (M) | P_CO (%) | [HClO4] (M) | P_CO (%)
0.1 | 0.1 | 0.1 | 1 | 0.1 | 10 | 0.1 | 100 | 0.25 | 0.1 | 0.25 | 1 | 0.25 | 10 | 0.25 | 100 | 0.5 | 0.1 | 0.5 | 1 | 0.5 | 10 | 0.5 | 100 | 1 | 0.1 | 1 | 1 | 1 | 10 | 1 | 100
E_RHE (V) | j (mA/cm2) | E_RHE (V) | j (mA/cm2) | E_RHE (V) | j (mA/cm2) | E_RHE (V) | j (mA/cm2) | E_RHE (V) | j (mA/cm2) | E_RHE (V) | j (mA/cm2) | E_RHE (V) | j (mA/cm2) | E_RHE (V) | j (mA/cm2) | E_RHE (V) | j (mA/cm2) | E_RHE (V) | j (mA/cm2) | E_RHE (V) | j (mA/cm2) | E_RHE (V) | j (mA/cm2) | E_RHE (V) | j (mA/cm2) | E_RHE (V) | j (mA/cm2) | E_RHE (V) | j (mA/cm2) | E_RHE (V) | j (mA/cm2)
0.543976 | 0.000104536 | 0.543186 | 0.000158605 | 0.542969 | 0.000236894 | 0.542976 | 0.000437895 | 0.545041 | 7.82567e-05 | 0.545017 | 0.000136376 | 0.545086 | 0.000251861 | 0.545062 | 0.000399694 | 0.52375 | 0.00171141 | 0.553273 | 0.000145379 | 0.55335 | 0.000228825 | 0.552947 | 0.000402857 | 0.551698 | 6.08708e-05 | 0.552699 | 0.000135694 | 0.551724 | 0.000205295 | 0.551721 | 0.000367989
0.545928 | 0.000106883 | 0.545131 | 0.000161134 | 0.543996 | 0.000239347 | 0.54401 | 0.000441007 | 0.547048 | 8.01305e-05 | 0.546006 | 0.000138218 | 0.546016 | 0.000254006 | 0.546032 | 0.000402015 | 0.524753 | 0.00174478 | 0.554281 | 0.000146778 | 0.555349 | 0.00023078 | 0.554936 | 0.000406943 | 0.553735 | 6.26072e-05 | 0.554691 | 0.000138695 | 0.552728 | 0.000207671 | 0.552683 | 0.000370337
0.546969 | 0.000108967 | 0.547109 | 0.000163809 | 0.545012 | 0.000241683 | 0.545004 | 0.000444182 | 0.549035 | 8.23811e-05 | 0.547037 | 0.000140088 | 0.547041 | 0.000255995 | 0.547019 | 0.000404632 | 0.526736 | 0.00178571 | 0.556253 | 0.000148363 | 0.556343 | 0.00023271 | 0.556936 | 0.000410866 | 0.554743 | 6.41072e-05 | 0.556698 | 0.000141642 | 0.553735 | 0.000209928 | 0.55368 | 0.000372689
0.547974 | 0.00011111 | 0.549036 | 0.000166675 | 0.545988 | 0.000244 | 0.545979 | 0.000447392 | 0.550033 | 8.40169e-05 | 0.548055 | 0.000142078 | 0.548033 | 0.000258086 | 0.548029 | 0.000407115 | 0.52873 | 0.00182885 | 0.557245 | 0.000150124 | 0.558285 | 0.000234654 | 0.557918 | 0.000414842 | 0.556744 | 6.5743e-05 | 0.558723 | 0.00014436 | 0.555719 | 0.000212538 | 0.55473 | 0.000374741
0.548993 | 0.000112926 | 0.551 | 0.000169723 | 0.546978 | 0.00024648 | 0.546968 | 0.000450527 | 0.551029 | 8.60648e-05 | 0.550007 | 0.000144553 | 0.549095 | 0.000260129 | 0.549039 | 0.000409781 | 0.529771 | 0.00186764 | 0.558242 | 0.000151942 | 0.559279 | 0.000236784 | 0.558923 | 0.000418691 | 0.558712 | 6.69702e-05 | 0.560648 | 0.000146456 | 0.556748 | 0.000215144 | 0.555695 | 0.000377051
0.549991 | 0.000115008 | 0.552898 | 0.000172363 | 0.548029 | 0.000249006 | 0.547963 | 0.000453774 | 0.553006 | 8.81355e-05 | 0.551025 | 0.000147287 | 0.550056 | 0.000262566 | 0.550042 | 0.000412463 | 0.531745 | 0.00191036 | 0.560209 | 0.00015395 | 0.56122 | 0.000239134 | 0.560917 | 0.00042222 | 0.559708 | 6.83565e-05 | 0.561716 | 0.000149004 | 0.558757 | 0.000217658 | 0.556743 | 0.000379127
0.551947 | 0.000117854 | 0.553905 | 0.000175122 | 0.548978 | 0.000251341 | 0.548985 | 0.000456952 | 0.555017 | 9.03814e-05 | 0.552082 | 0.000150214 | 0.551036 | 0.000265069 | 0.55103 | 0.000414864 | 0.533712 | 0.00194793 | 0.562168 | 0.00015583 | 0.562248 | 0.000241483 | 0.561913 | 0.00042584 | 0.560725 | 7.00108e-05 | 0.562719 | 0.000150763 | 0.560704 | 0.000219842 | 0.557717 | 0.000381308
0.55298 | 0.000120917 | 0.555788 | 0.000177666 | 0.550015 | 0.000253904 | 0.549978 | 0.000460292 | 0.556011 | 9.30832e-05 | 0.554074 | 0.000152713 | 0.552048 | 0.00026741 | 0.551947 | 0.000417435 | 0.534756 | 0.00198883 | 0.563194 | 0.000158092 | 0.564196 | 0.00024401 | 0.563888 | 0.000429702 | 0.56175 | 7.12367e-05 | 0.564713 | 0.000152947 | 0.56172 | 0.000221797 | 0.558718 | 0.00038331
0.554967 | 0.000123646 | 0.556836 | 0.000180268 | 0.550983 | 0.000256626 | 0.550945 | 0.000463661 | 0.558042 | 9.51805e-05 | 0.555994 | 0.000154796 | 0.553066 | 0.00026986 | 0.553034 | 0.000420115 | 0.53577 | 0.00203243 | 0.564198 | 0.000160465 | 0.566147 | 0.000246792 | 0.564901 | 0.000433553 | 0.563667 | 7.2806e-05 | 0.566722 | 0.000155477 | 0.56272 | 0.000223922 | 0.559721 | 0.000385589
0.556895 | 0.000126237 | 0.557826 | 0.000183572 | 0.551951 | 0.000259401 | 0.551995 | 0.000467098 | 0.559062 | 9.70225e-05 | 0.557054 | 0.000157551 | 0.554038 | 0.000272373 | 0.554018 | 0.000422663 | 0.537752 | 0.00207337 | 0.566168 | 0.000162555 | 0.567162 | 0.000249518 | 0.565922 | 0.000437296 | 0.564698 | 7.40266e-05 | 0.568691 | 0.000158226 | 0.563767 | 0.000226205 | 0.560689 | 0.000388144
0.557915 | 0.000128654 | 0.559768 | 0.000187533 | 0.552959 | 0.000262149 | 0.552981 | 0.000470743 | 0.561022 | 9.90658e-05 | 0.558038 | 0.000160133 | 0.55505 | 0.000274706 | 0.555026 | 0.000425433 | 0.538762 | 0.00211405 | 0.567166 | 0.000164989 | 0.568159 | 0.000252055 | 0.567904 | 0.000442252 | 0.56571 | 7.50173e-05 | 0.569722 | 0.000160843 | 0.565728 | 0.000228635 | 0.561682 | 0.000390945
0.558913 | 0.000130926 | 0.560771 | 0.000191687 | 0.553894 | 0.000264843 | 0.553916 | 0.000474325 | 0.562019 | 0.000101561 | 0.559056 | 0.000162162 | 0.556039 | 0.000276876 | 0.556003 | 0.000428235 | 0.540701 | 0.002153 | 0.569104 | 0.000167532 | 0.570132 | 0.000254753 | 0.568906 | 0.00044695 | 0.566706 | 7.61271e-05 | 0.571725 | 0.000163509 | 0.566774 | 0.000231113 | 0.562734 | 0.000393949
0.559961 | 0.000133287 | 0.562699 | 0.000196552 | 0.554951 | 0.000267594 | 0.554966 | 0.000477923 | 0.563055 | 0.000103493 | 0.561014 | 0.000164489 | 0.557065 | 0.000279114 | 0.557005 | 0.000431174 | 0.54172 | 0.00219353 | 0.570118 | 0.000170531 | 0.571119 | 0.000257581 | 0.570939 | 0.000452485 | 0.568702 | 7.73482e-05 | 0.573665 | 0.00016656 | 0.56875 | 0.000233969 | 0.563737 | 0.000397153
0.560945 | 0.000135588 | 0.564641 | 0.000201482 | 0.555888 | 0.000270251 | 0.555956 | 0.000481538 | 0.565036 | 0.000105932 | 0.561994 | 0.000167178 | 0.558069 | 0.00028154 | 0.558015 | 0.000434214 | 0.542743 | 0.00223229 | 0.571192 | 0.000173775 | 0.572122 | 0.00026125 | 0.572934 | 0.000458263 | 0.5697 | 7.88279e-05 | 0.574711 | 0.000169606 | 0.570701 | 0.000236802 | 0.565699 | 0.000400361
0.562965 | 0.000138412 | 0.565631 | 0.000205772 | 0.556961 | 0.000273027 | 0.55697 | 0.000485175 | 0.567057 | 0.000108521 | 0.563002 | 0.000169797 | 0.559058 | 0.000284315 | 0.559034 | 0.000437363 | 0.543749 | 0.00227359 | 0.573134 | 0.000177393 | 0.573122 | 0.000265035 | 0.574933 | 0.000463597 | 0.570701 | 8.06264e-05 | 0.576701 | 0.000172689 | 0.571729 | 0.000239587 | 0.566711 | 0.000403211
0.563948 | 0.000141506 | 0.566607 | 0.000209852 | 0.557974 | 0.000275799 | 0.557953 | 0.000488858 | 0.568991 | 0.000111022 | 0.564031 | 0.000172103 | 0.560022 | 0.000286615 | 0.560036 | 0.000440242 | 0.544751 | 0.00231247 | 0.574152 | 0.000181297 | 0.575071 | 0.000268865 | 0.575923 | 0.000468803 | 0.572691 | 8.29518e-05 | 0.57875 | 0.000175373 | 0.572731 | 0.000242506 | 0.567702 | 0.000406053
0.565974 | 0.000144404 | 0.568519 | 0.00021365 | 0.558993 | 0.000278794 | 0.558941 | 0.000492659 | 0.570058 | 0.000113757 | 0.56602 | 0.000174345 | 0.561051 | 0.000289062 | 0.561017 | 0.000443593 | 0.54669 | 0.00235483 | 0.576106 | 0.000185308 | 0.57613 | 0.000273151 | 0.577885 | 0.000473354 | 0.574713 | 8.50846e-05 | 0.580714 | 0.000178425 | 0.574709 | 0.000245076 | 0.568696 | 0.000408579
0.566987 | 0.000147414 | 0.569533 | 0.000217386 | 0.559922 | 0.000281756 | 0.560018 | 0.000496547 | 0.572025 | 0.000116208 | 0.567041 | 0.000176551 | 0.562053 | 0.000291648 | 0.562037 | 0.000446831 | 0.54772 | 0.00239355 | 0.577122 | 0.000189344 | 0.578021 | 0.000277621 | 0.578915 | 0.000476953 | 0.576678 | 8.72985e-05 | 0.581744 | 0.000181975 | 0.575743 | 0.000247802 | 0.569705 | 0.000411236
0.568927 | 0.000150536 | 0.570538 | 0.000221071 | 0.561003 | 0.000284806 | 0.560951 | 0.000500463 | 0.573025 | 0.000118154 | 0.568033 | 0.000179352 | 0.562996 | 0.000294151 | 0.563052 | 0.000449951 | 0.548743 | 0.00243218 | 0.57913 | 0.000192999 | 0.579081 | 0.000282139 | 0.579899 | 0.000480311 | 0.577712 | 8.95114e-05 | 0.583727 | 0.000185109 | 0.577723 | 0.00025086 | 0.570719 | 0.00041391
0.569933 | 0.000153516 | 0.572477 | 0.000224661 | 0.561986 | 0.000287767 | 0.561952 | 0.000504512 | 0.574052 | 0.000120206 | 0.569033 | 0.00018217 | 0.56405 | 0.000296624 | 0.564045 | 0.000452955 | 0.549758 | 0.00247627 | 0.581043 | 0.000196288 | 0.581035 | 0.000286769 | 0.580898 | 0.000484457 | 0.579714 | 9.14934e-05 | 0.585734 | 0.000188002 | 0.57873 | 0.000253621 | 0.571691 | 0.000416733
0.570974 | 0.000155941 | 0.574395 | 0.000228635 | 0.562989 | 0.000290815 | 0.562961 | 0.000508444 | 0.575996 | 0.000122438 | 0.570991 | 0.000184337 | 0.565018 | 0.000299217 | 0.565014 | 0.000456052 | 0.550756 | 0.00251944 | 0.582071 | 0.000199038 | 0.583023 | 0.000291729 | 0.581889 | 0.000488332 | 0.581752 | 9.34686e-05 | 0.587738 | 0.000191116 | 0.579736 | 0.000256208 | 0.5727 | 0.00041965
0.572901 | 0.000158534 | 0.575413 | 0.000233056 | 0.563949 | 0.000293839 | 0.563986 | 0.000512384 | 0.577023 | 0.000124634 | 0.572011 | 0.000187202 | 0.566066 | 0.000302007 | 0.566018 | 0.000459319 | 0.551766 | 0.00257514 | 0.584042 | 0.000202198 | 0.585007 | 0.000296178 | 0.582931 | 0.00049326 | 0.583705 | 9.56275e-05 | 0.589655 | 0.000194297 | 0.581688 | 0.000259081 | 0.57373 | 0.000422416
0.573944 | 0.000160957 | 0.576407 | 0.000237117 | 0.56499 | 0.000296775 | 0.564989 | 0.000516432 | 0.578062 | 0.000127651 | 0.573013 | 0.000189795 | 0.567051 | 0.000304805 | 0.566987 | 0.000462567 | 0.553754 | 0.002633 | 0.585063 | 0.000205196 | 0.586972 | 0.000300707 | 0.584955 | 0.000498945 | 0.585728 | 9.79294e-05 | 0.590715 | 0.0001974 | 0.582723 | 0.000261812 | 0.574689 | 0.00042504
0.574953 | 0.000164081 | 0.578361 | 0.000241094 | 0.566003 | 0.000299942 | 0.565978 | 0.000520495 | 0.580018 | 0.000130617 | 0.574015 | 0.00019238 | 0.568053 | 0.000307788 | 0.568034 | 0.000465801 | 0.555739 | 0.00269495 | 0.586087 | 0.000208267 | 0.588952 | 0.00030487 | 0.586844 | 0.000504511 | 0.58673 | 0.000100135 | 0.591726 | 0.000200434 | 0.583736 | 0.000264853 | 0.575683 | 0.000428331
0.575975 | 0.00016758 | 0.580305 | 0.000244932 | 0.566935 | 0.000303326 | 0.566926 | 0.000524754 | 0.582016 | 0.00013397 | 0.575079 | 0.000195035 | 0.569057 | 0.000310581 | 0.569031 | 0.000469151 | 0.55674 | 0.0027658 | 0.58805 | 0.000211929 | 0.589966 | 0.000309045 | 0.587883 | 0.00051031 | 0.588666 | 0.000102567 | 0.593691 | 0.0002037 | 0.585746 | 0.000268488 | 0.576718 | 0.000432117
0.577963 | 0.000171326 | 0.581288 | 0.000249331 | 0.567974 | 0.000306824 | 0.567987 | 0.000528962 | 0.583999 | 0.000137334 | 0.577043 | 0.000198474 | 0.570053 | 0.000313482 | 0.570013 | 0.000472618 | 0.558676 | 0.00283472 | 0.590032 | 0.000215453 | 0.59097 | 0.000313394 | 0.589899 | 0.000515476 | 0.58968 | 0.000104482 | 0.595725 | 0.000207593 | 0.587727 | 0.000271889 | 0.577751 | 0.000435918
0.579946 | 0.000175684 | 0.582274 | 0.000253709 | 0.568933 | 0.000310257 | 0.568921 | 0.000533366 | 0.586004 | 0.000140704 | 0.578055 | 0.00020213 | 0.571016 | 0.000316346 | 0.57105 | 0.000475961 | 0.559708 | 0.00290641 | 0.591042 | 0.000219492 | 0.592943 | 0.000318349 | 0.590905 | 0.000519701 | 0.590689 | 0.00010654 | 0.597722 | 0.000212022 | 0.588765 | 0.000275914 | 0.579744 | 0.000439726
0.581986 | 0.000180122 | 0.584226 | 0.000257438 | 0.569946 | 0.000313686 | 0.56995 | 0.00053781 | 0.587051 | 0.00014372 | 0.580016 | 0.000206128 | 0.572026 | 0.000319293 | 0.572061 | 0.000479487 | 0.561727 | 0.0029823 | 0.593029 | 0.000223296 | 0.594893 | 0.000323447 | 0.591918 | 0.000523472 | 0.592695 | 0.000108632 | 0.599746 | 0.00021648 | 0.59076 | 0.000279925 | 0.580718 | 0.000443393
0.583987 | 0.000184129 | 0.585205 | 0.000261213 | 0.570986 | 0.000317067 | 0.570931 | 0.000542166 | 0.589007 | 0.000146692 | 0.582047 | 0.000210262 | 0.573056 | 0.000322321 | 0.573035 | 0.000482743 | 0.563721 | 0.00305604 | 0.595018 | 0.000226814 | 0.596877 | 0.000329236 | 0.592924 | 0.000527439 | 0.594668 | 0.000110401 | 0.601704 | 0.00022041 | 0.592748 | 0.000283886 | 0.581752 | 0.000447168
0.584998 | 0.000187623 | 0.587128 | 0.00026576 | 0.571951 | 0.000320367 | 0.571965 | 0.000546606 | 0.590016 | 0.000149445 | 0.583057 | 0.000214102 | 0.574064 | 0.00032539 | 0.574051 | 0.000486403 | 0.564733 | 0.00312569 | 0.596018 | 0.000230679 | 0.598847 | 0.00033467 | 0.593921 | 0.000531926 | 0.595701 | 0.000112318 | 0.603709 | 0.000223824 | 0.593771 | 0.0002877 | 0.582738 | 0.00045031
0.586981 | 0.000191404 | 0.588111 | 0.000270464 | 0.572962 | 0.000323784 | 0.572933 | 0.000550939 | 0.592027 | 0.000152418 | 0.585024 | 0.000217978 | 0.575116 | 0.00032853 | 0.575037 | 0.000489977 | 0.566692 | 0.00320524 | 0.597971 | 0.000234575 | 0.600786 | 0.000339575 | 0.594901 | 0.000537203 | 0.596699 | 0.000114126 | 0.604709 | 0.00022724 | 0.595738 | 0.000291604 | 0.583727 | 0.000453091
0.58798 | 0.000195236 | 0.589112 | 0.000274665 | 0.573948 | 0.000327111 | 0.573955 | 0.000555566 | 0.593023 | 0.000155681 | 0.586042 | 0.000221448 | 0.576022 | 0.000331248 | 0.576005 | 0.000493602 | 0.567735 | 0.00328273 | 0.598964 | 0.00023826 | 0.601783 | 0.000344662 | 0.595944 | 0.000543008 | 0.597751 | 0.000116058 | 0.606649 | 0.000230805 | 0.596762 | 0.000295604 | 0.584745 | 0.000455938
0.589969 | 0.00019904 | 0.591068 | 0.000279088 | 0.574943 | 0.000330681 | 0.574941 | 0.000560111 | 0.595034 | 0.000158899 | 0.588017 | 0.000224622 | 0.577062 | 0.000334385 | 0.577022 | 0.000497226 | 0.568752 | 0.00335615 | 0.600953 | 0.000242397 | 0.603748 | 0.000349724 | 0.597943 | 0.000549067 | 0.599676 | 0.000118409 | 0.607731 | 0.000234302 | 0.598752 | 0.000299299 | 0.585736 | 0.000459097
0.591964 | 0.000202887 | 0.592943 | 0.000283785 | 0.575968 | 0.000334376 | 0.575955 | 0.000564613 | 0.59603 | 0.000162393 | 0.589013 | 0.000227447 | 0.578067 | 0.000337558 | 0.578034 | 0.000501154 | 0.570724 | 0.00343342 | 0.602943 | 0.000246878 | 0.604791 | 0.000354653 | 0.59986 | 0.000554814 | 0.60071 | 0.000120685 | 0.609746 | 0.000238369 | 0.599766 | 0.000303388 | 0.586698 | 0.00046246
0.593896 | 0.000206829 | 0.593945 | 0.000288995 | 0.576938 | 0.000337881 | 0.576963 | 0.000569031 | 0.598025 | 0.000165632 | 0.589996 | 0.000230425 | 0.579076 | 0.00034066 | 0.57905 | 0.000505082 | 0.572689 | 0.00351085 | 0.603938 | 0.000250884 | 0.606706 | 0.000359118 | 0.600861 | 0.000560401 | 0.601719 | 0.000123243 | 0.611715 | 0.00024309 | 0.601741 | 0.000307366 | 0.587709 | 0.000465752
0.594921 | 0.000210832 | 0.594934 | 0.00029377 | 0.577988 | 0.000341458 | 0.577932 | 0.000573797 | 0.599957 | 0.000168623 | 0.591009 | 0.000233137 | 0.580051 | 0.000343825 | 0.580022 | 0.000508968 | 0.573724 | 0.00360033 | 0.60593 | 0.000255164 | 0.608682 | 0.000363932 | 0.60187 | 0.000565544 | 0.603742 | 0.000126064 | 0.613707 | 0.00024739 | 0.603736 | 0.000311565 | 0.588753 | 0.000469082
0.595958 | 0.000214959 | 0.596911 | 0.00029813 | 0.578999 | 0.000345073 | 0.578972 | 0.00057845 | 0.601032 | 0.000171682 | 0.592058 | 0.000236112 | 0.581034 | 0.000346973 | 0.581004 | 0.000513033 | 0.574748 | 0.00369671 | 0.607858 | 0.000258865 | 0.609679 | 0.000368433 | 0.602869 | 0.000570766 | 0.60569 | 0.000128682 | 0.615722 | 0.000251832 | 0.604751 | 0.00031519 | 0.589715 | 0.000472494
0.597932 | 0.000218706 | 0.598758 | 0.000302745 | 0.579954 | 0.000348775 | 0.579949 | 0.000583277 | 0.602049 | 0.000174871 | 0.593077 | 0.000239613 | 0.582059 | 0.000350379 | 0.582 | 0.000516835 | 0.576747 | 0.00380309 | 0.608889 | 0.000262781 | 0.610674 | 0.000372958 | 0.603913 | 0.000576329 | 0.606718 | 0.000131325 | 0.617696 | 0.000255865 | 0.606721 | 0.000318723 | 0.590699 | 0.000476071
0.599913 | 0.000222538 | 0.599822 | 0.000308333 | 0.580933 | 0.000352593 | 0.580969 | 0.000588347 | 0.604 | 0.000178013 | 0.594965 | 0.000243092 | 0.583044 | 0.000353754 | 0.583047 | 0.000520848 | 0.578713 | 0.00391456 | 0.609955 | 0.000266649 | 0.611696 | 0.000376617 | 0.605883 | 0.00058232 | 0.608695 | 0.00013389 | 0.618717 | 0.000259569 | 0.607723 | 0.000321705 | 0.591695 | 0.000479461
0.600942 | 0.00022687 | 0.600831 | 0.000313796 | 0.582024 | 0.000356557 | 0.581999 | 0.000593485 | 0.605016 | 0.000182028 | 0.596064 | 0.000246947 | 0.584032 | 0.00035731 | 0.584052 | 0.000524814 | 0.580715 | 0.00403709 | 0.61191 | 0.000270532 | 0.613616 | 0.000380303 | 0.606884 | 0.000587818 | 0.609692 | 0.000136138 | 0.619727 | 0.000263236 | 0.608728 | 0.000324851 | 0.592678 | 0.000482906
0.602943 | 0.000231389 | 0.602788 | 0.000319041 | 0.583014 | 0.00036053 | 0.582971 | 0.000598799 | 0.607026 | 0.000186162 | 0.598018 | 0.00025115 | 0.585021 | 0.000360557 | 0.585056 | 0.000528741 | 0.582764 | 0.00416281 | 0.612905 | 0.000274634 | 0.614629 | 0.000384958 | 0.608885 | 0.0005904 | 0.610719 | 0.000138223 | 0.621697 | 0.000267144 | 0.609742 | 0.000328503 | 0.593729 | 0.000486291
0.603945 | 0.000236263 | 0.604724 | 0.000324981 | 0.583981 | 0.000364636 | 0.583959 | 0.00060393 | 0.609062 | 0.000190847 | 0.599053 | 0.000255075 | 0.58603 | 0.000364221 | 0.585996 | 0.000532707 | 0.584699 | 0.00428735 | 0.614854 | 0.00027875 | 0.615633 | 0.00038999 | 0.609885 | 0.000598409 | 0.611749 | 0.000140869 | 0.623694 | 0.00027156 | 0.610744 | 0.000332015 | 0.594694 | 0.000489738
0.605973 | 0.000241467 | 0.606688 | 0.000331486 | 0.584974 | 0.00036862 | 0.585004 | 0.000609074 | 0.611036 | 0.000195427 | 0.600049 | 0.000258469 | 0.587042 | 0.000367962 | 0.587026 | 0.000536877 | 0.58572 | 0.00442516 | 0.615906 | 0.000282757 | 0.616659 | 0.000395081 | 0.610904 | 0.000609694 | 0.613688 | 0.000143144 | 0.62475 | 0.000276693 | 0.611788 | 0.00033583 | 0.595683 | 0.000493447
0.607998 | 0.000246873 | 0.607682 | 0.00033741 | 0.58593 | 0.000372438 | 0.585937 | 0.000614104 | 0.613035 | 0.000199751 | 0.601983 | 0.000262125 | 0.588025 | 0.000371495 | 0.588014 | 0.00054091 | 0.587724 | 0.00456016 | 0.617873 | 0.000286954 | 0.618578 | 0.00039957 | 0.6119 | 0.00062404 | 0.614711 | 0.000145664 | 0.626742 | 0.000282209 | 0.613746 | 0.000339954 | 0.596701 | 0.000497276
0.609961 | 0.000251885 | 0.609615 | 0.000342666 | 0.586995 | 0.000376437 | 0.586968 | 0.000619334 | 0.614068 | 0.000203977 | 0.603024 | 0.000265352 | 0.58903 | 0.000375186 | 0.589033 | 0.00054499 | 0.589741 | 0.00469635 | 0.618886 | 0.000291549 | 0.620554 | 0.000404766 | 0.613916 | 0.000638514 | 0.615734 | 0.000148497 | 0.628706 | 0.000287011 | 0.615684 | 0.000344785 | 0.597741 | 0.000500729
0.611947 | 0.000256305 | 0.61155 | 0.00034822 | 0.588016 | 0.000380289 | 0.587947 | 0.000624376 | 0.61602 | 0.000208671 | 0.604029 | 0.000269093 | 0.59001 | 0.000378481 | 0.590053 | 0.000549153 | 0.591807 | 0.0048377 | 0.619878 | 0.000295658 | 0.621548 | 0.000410033 | 0.615871 | 0.000653447 | 0.617697 | 0.000151385 | 0.6307 | 0.000291841 | 0.6167 | 0.000349232 | 0.598708 | 0.000504322
0.612935 | 0.000260042 | 0.612559 | 0.000353944 | 0.588972 | 0.000384149 | 0.588987 | 0.000629545 | 0.61703 | 0.000213227 | 0.60501 | 0.000273371 | 0.59105 | 0.000382118 | 0.59101 | 0.000553311 | 0.593673 | 0.00499078 | 0.62191 | 0.000299989 | 0.62257 | 0.000415031 | 0.616902 | 0.00066777 | 0.618732 | 0.000154711 | 0.632715 | 0.00029726 | 0.617746 | 0.000353721 | 0.599696 | 0.000507059
0.613955 | 0.000263404 | 0.613543 | 0.000359478 | 0.589938 | 0.000388097 | 0.58993 | 0.000634823 | 0.618974 | 0.000217883 | 0.606994 | 0.000277918 | 0.592018 | 0.000385734 | 0.592043 | 0.000557679 | 0.594719 | 0.00512838 | 0.623807 | 0.000304331 | 0.623571 | 0.000419078 | 0.617894 | 0.000679564 | 0.620741 | 0.000158197 | 0.633716 | 0.000302277 | 0.619735 | 0.000358443 | 0.60071 | 0.000512054
0.614946 | 0.000266883 | 0.615505 | 0.00036454 | 0.591003 | 0.000392138 | 0.590967 | 0.000640244 | 0.621037 | 0.000222453 | 0.608031 | 0.000282927 | 0.593036 | 0.000389507 | 0.59305 | 0.000562275 | 0.59668 | 0.00525901 | 0.624819 | 0.000309591 | 0.625492 | 0.000423558 | 0.61889 | 0.000687659 | 0.622709 | 0.000161543 | 0.634716 | 0.000306942 | 0.621761 | 0.000363618 | 0.601682 | 0.000516663
0.615964 | 0.000270417 | 0.617415 | 0.000369908 | 0.591946 | 0.000396384 | 0.591942 | 0.000645707 | 0.622986 | 0.000226454 | 0.610014 | 0.000287525 | 0.594022 | 0.000393216 | 0.594014 | 0.000566653 | 0.598717 | 0.00537455 | 0.625826 | 0.000314731 | 0.626492 | 0.000428644 | 0.620913 | 0.000692718 | 0.623742 | 0.000165304 | 0.636702 | 0.000311248 | 0.622761 | 0.000369833 | 0.602707 | 0.000520318
0.617909 | 0.000274977 | 0.618421 | 0.000376423 | 0.592909 | 0.000400767 | 0.592976 | 0.000651292 | 0.623996 | 0.000230715 | 0.612024 | 0.000292 | 0.595024 | 0.00039715 | 0.595041 | 0.000571301 | 0.60066 | 0.00547766 | 0.627854 | 0.00031998 | 0.627513 | 0.000433719 | 0.622892 | 0.000702233 | 0.625721 | 0.000169329 | 0.63867 | 0.000315258 | 0.624722 | 0.000375915 | 0.60369 | 0.000525318
0.61894 | 0.000279774 | 0.619399 | 0.000383168 | 0.593946 | 0.000405211 | 0.593911 | 0.000656977 | 0.625013 | 0.00023528 | 0.613021 | 0.000296096 | 0.596045 | 0.000401139 | 0.596031 | 0.000576051 | 0.601687 | 0.00556998 | 0.62984 | 0.000325172 | 0.628534 | 0.000438502 | 0.623899 | 0.000712046 | 0.626746 | 0.000172885 | 0.639683 | 0.000319521 | 0.626762 | 0.000381775 | 0.604744 | 0.000530202
0.620928 | 0.000285082 | 0.621369 | 0.000389166 | 0.59494 | 0.000409694 | 0.594941 | 0.000662721 | 0.626018 | 0.000239882 | 0.614015 | 0.000300572 | 0.597021 | 0.000405153 | 0.596987 | 0.000580594 | 0.603717 | 0.00563546 | 0.631797 | 0.000331038 | 0.630487 | 0.000442385 | 0.625885 | 0.000721526 | 0.628709 | 0.000176593 | 0.640698 | 0.000324368 | 0.62874 | 0.000387915 | 0.605704 | 0.000534635
0.621977 | 0.000290453 | 0.623328 | 0.000395234 | 0.595972 | 0.000414164 | 0.595903 | 0.000668563 | 0.62804 | 0.000244814 | 0.615047 | 0.000305046 | 0.598038 | 0.000409195 | 0.597985 | 0.000585391 | 0.604722 | 0.00568371 | 0.632846 | 0.000336477 | 0.631486 | 0.000446503 | 0.627893 | 0.00072945 | 0.630657 | 0.000180477 | 0.64173 | 0.000329372 | 0.630688 | 0.000394743 | 0.606692 | 0.000538247
0.623939 | 0.000295146 | 0.62523 | 0.000402267 | 0.596926 | 0.000418399 | 0.596933 | 0.000674315 | 0.630022 | 0.00025014 | 0.617054 | 0.000309753 | 0.599041 | 0.000413034 | 0.59902 | 0.000590136 | 0.606696 | 0.00571939 | 0.634768 | 0.000341419 | 0.63248 | 0.000451207 | 0.6289 | 0.000736709 | 0.63169 | 0.00018443 | 0.643735 | 0.000335386 | 0.631733 | 0.000400716 | 0.607693 | 0.000541353
0.624942 | 0.000300303 | 0.626231 | 0.000409034 | 0.59796 | 0.000422787 | 0.597991 | 0.000679904 | 0.632015 | 0.000255495 | 0.618045 | 0.000314594 | 0.599999 | 0.000417195 | 0.600034 | 0.00059486 | 0.608678 | 0.0057482 | 0.635788 | 0.000346814 | 0.633472 | 0.00045581 | 0.629898 | 0.000742819 | 0.632737 | 0.000188631 | 0.645711 | 0.000343047 | 0.633731 | 0.000406842 | 0.608719 | 0.000544162
0.626974 | 0.000305488 | 0.627247 | 0.000415516 | 0.598963 | 0.000427043 | 0.598917 | 0.000685836 | 0.633015 | 0.000261855 | 0.620004 | 0.000319022 | 0.601023 | 0.000421225 | 0.601044 | 0.000599684 | 0.610636 | 0.00576351 | 0.637739 | 0.000352269 | 0.634479 | 0.000460553 | 0.63091 | 0.000748221 | 0.634721 | 0.000191863 | 0.647719 | 0.000351152 | 0.63575 | 0.000412883 | 0.609684 | 0.00054857
0.62797 | 0.000310458 | 0.629189 | 0.0004215 | 0.599963 | 0.000431512 | 0.59992 | 0.000691777 | 0.634043 | 0.000268081 | 0.62102 | 0.000323659 | 0.601984 | 0.000425233 | 0.601971 | 0.00060461 | 0.611641 | 0.00577497 | 0.638738 | 0.000358279 | 0.636412 | 0.000466979 | 0.631904 | 0.000754577 | 0.635733 | 0.000196015 | 0.649696 | 0.000359728 | 0.637762 | 0.000418606 | 0.610765 | 0.000552227
0.629028 | 0.00031524 | 0.631089 | 0.000427627 | 0.600967 | 0.000436109 | 0.600943 | 0.000697681 | 0.636034 | 0.00027459 | 0.622007 | 0.000327747 | 0.603025 | 0.000429331 | 0.60304 | 0.000609348 | 0.612695 | 0.00577872 | 0.640735 | 0.000363953 | 0.638369 | 0.000473795 | 0.632926 | 0.000762625 | 0.637675 | 0.000200296 | 0.651742 | 0.000368879 | 0.63876 | 0.00042352 | 0.611736 | 0.000554886
0.630909 | 0.000320654 | 0.632098 | 0.000433519 | 0.60197 | 0.000440795 | 0.601951 | 0.000703721 | 0.63805 | 0.000281269 | 0.623022 | 0.000332052 | 0.604034 | 0.000433569 | 0.604044 | 0.000614369 | 0.614677 | 0.00578108 | 0.64269 | 0.000369533 | 0.639372 | 0.000481507 | 0.633956 | 0.000771088 | 0.638703 | 0.00020432 | 0.653754 | 0.000378099 | 0.640685 | 0.00042953 | 0.612721 | 0.000559756
0.63192 | 0.0003269 | 0.634011 | 0.000438724 | 0.602956 | 0.000445462 | 0.602949 | 0.000709792 | 0.639984 | 0.000287436 | 0.624036 | 0.00033668 | 0.604991 | 0.000437878 | 0.604989 | 0.000619412 | 0.615678 | 0.00578309 | 0.643709 | 0.000374249 | 0.64134 | 0.000488965 | 0.635938 | 0.000779762 | 0.639699 | 0.000208773 | 0.655694 | 0.000386777 | 0.641707 | 0.000435669 | 0.613686 | 0.000563879
0.632905 | 0.000334259 | 0.635051 | 0.000444004 | 0.603962 | 0.000450252 | 0.60399 | 0.000716075 | 0.640988 | 0.000293128 | 0.625996 | 0.000342112 | 0.606034 | 0.000442148 | 0.605999 | 0.000624587 | 0.617723 | 0.00578662 | 0.645633 | 0.000378523 | 0.64329 | 0.000496575 | 0.637903 | 0.000788542 | 0.641694 | 0.000213792 | 0.657724 | 0.000395567 | 0.642741 | 0.00044265 | 0.614666 | 0.000567945
0.63493 | 0.000341937 | 0.636937 | 0.000449943 | 0.604912 | 0.000455001 | 0.604945 | 0.000722294 | 0.641994 | 0.000299277 | 0.627038 | 0.00034746 | 0.607007 | 0.00044644 | 0.60703 | 0.000629692 | 0.619696 | 0.00579127 | 0.646695 | 0.000381627 | 0.644299 | 0.00050392 | 0.6389 | 0.000796303 | 0.642692 | 0.000218474 | 0.65972 | 0.000403691 | 0.644735 | 0.000450028 | 0.615686 | 0.000571988
0.636948 | 0.000349232 | 0.637939 | 0.000455946 | 0.605919 | 0.000459822 | 0.605919 | 0.000728621 | 0.642995 | 0.000306106 | 0.628046 | 0.000352846 | 0.607997 | 0.000450752 | 0.607999 | 0.000634909 | 0.621653 | 0.00579609 | 0.647706 | 0.000383892 | 0.646287 | 0.000512104 | 0.639901 | 0.0008033 | 0.643709 | 0.000223871 | 0.660756 | 0.000412437 | 0.646758 | 0.00045675 | 0.616704 | 0.000576372
0.638907 | 0.000356334 | 0.639881 | 0.000463828 | 0.60692 | 0.000464732 | 0.606966 | 0.000734984 | 0.643998 | 0.000312697 | 0.630001 | 0.000357394 | 0.609051 | 0.000455223 | 0.609006 | 0.000639986 | 0.623696 | 0.0058022 | 0.648708 | 0.000385258 | 0.647294 | 0.000519981 | 0.640915 | 0.000809836 | 0.645691 | 0.000229362 | 0.66179 | 0.000421603 | 0.648716 | 0.000463609 | 0.617705 | 0.000580887
0.639957 | 0.000363464 | 0.641851 | 0.000472545 | 0.607963 | 0.000469265 | 0.607974 | 0.000741536 | 0.645965 | 0.000320607 | 0.630994 | 0.000362045 | 0.610036 | 0.000459559 | 0.60998 | 0.000645186 | 0.625702 | 0.00580886 | 0.649706 | 0.000385368 | 0.649272 | 0.00052784 | 0.64192 | 0.000818376 | 0.646705 | 0.000234723 | 0.663718 | 0.00043013 | 0.650723 | 0.000470321 | 0.618743 | 0.000585185
0.640952 | 0.000369513 | 0.642834 | 0.00048294 | 0.608991 | 0.000474024 | 0.608928 | 0.000747965 | 0.648019 | 0.00032942 | 0.63199 | 0.000367428 | 0.61103 | 0.000464203 | 0.611001 | 0.000650365 | 0.627687 | 0.00581569 | 0.651681 | 0.000384445 | 0.650278 | 0.000535259 | 0.642904 | 0.000828823 | 0.647755 | 0.000240426 | 0.664737 | 0.000440297 | 0.651746 | 0.000476352 | 0.619759 | 0.000589978
0.641964 | 0.000376378 | 0.643817 | 0.000496937 | 0.609956 | 0.000478867 | 0.609959 | 0.000754455 | 0.649021 | 0.000340493 | 0.633006 | 0.000372161 | 0.612063 | 0.000468621 | 0.611999 | 0.000655731 | 0.628688 | 0.00582207 | 0.652678 | 0.000383154 | 0.652226 | 0.000542606 | 0.64492 | 0.000839929 | 0.649686 | 0.00024549 | 0.666722 | 0.000451079 | 0.652762 | 0.000482124 | 0.620748 | 0.000594225
0.642979 | 0.000383991 | 0.645796 | 0.00051726 | 0.610954 | 0.000483686 | 0.610992 | 0.000760783 | 0.650016 | 0.000351815 | 0.634023 | 0.000377676 | 0.613086 | 0.000473182 | 0.613027 | 0.00066097 | 0.630681 | 0.00582819 | 0.654607 | 0.000384611 | 0.653249 | 0.000550407 | 0.646877 | 0.000850444 | 0.650733 | 0.000252005 | 0.667735 | 0.000462379 | 0.654764 | 0.000489155 | 0.621704 | 0.000599125
0.644965 | 0.000392541 | 0.646781 | 0.000540644 | 0.611936 | 0.000488601 | 0.611958 | 0.000767251 | 0.651989 | 0.000364418 | 0.635981 | 0.000384098 | 0.614073 | 0.000477716 | 0.614044 | 0.000666233 | 0.631681 | 0.00583401 | 0.655631 | 0.000387927 | 0.654239 | 0.000557143 | 0.648913 | 0.000861216 | 0.651743 | 0.000259221 | 0.668733 | 0.000474607 | 0.656729 | 0.000495889 | 0.622693 | 0.000603577
0.645959 | 0.000401743 | 0.648698 | 0.000571168 | 0.612924 | 0.0004938 | 0.61292 | 0.000773768 | 0.654039 | 0.000377237 | 0.637002 | 0.000390989 | 0.61506 | 0.000482439 | 0.614986 | 0.000671805 | 0.632717 | 0.00583881 | 0.656649 | 0.000395221 | 0.655255 | 0.000564893 | 0.649912 | 0.000870969 | 0.652747 | 0.000267777 | 0.670749 | 0.000489585 | 0.657768 | 0.000503078 | 0.623692 | 0.000608079
0.647948 | 0.000410801 | 0.650689 | 0.000605592 | 0.613969 | 0.000498815 | 0.613926 | 0.00078049 | 0.656004 | 0.000391526 | 0.638013 | 0.000397093 | 0.616023 | 0.000487197 | 0.616006 | 0.000677262 | 0.634696 | 0.00584049 | 0.658634 | 0.000408227 | 0.657164 | 0.000572642 | 0.650905 | 0.000880091 | 0.65476 | 0.000276414 | 0.671776 | 0.00051302 | 0.659784 | 0.00051096 | 0.624778 | 0.000612589
0.648939 | 0.000419489 | 0.652603 | 0.000638393 | 0.61496 | 0.000504 | 0.614959 | 0.000787362 | 0.657024 | 0.000408373 | 0.640005 | 0.00040405 | 0.617081 | 0.000491928 | 0.617023 | 0.000682921 | 0.636656 | 0.00583823 | 0.660583 | 0.000430312 | 0.658158 | 0.000581168 | 0.651923 | 0.000889245 | 0.6567 | 0.000286499 | 0.673712 | 0.00053936 | 0.660783 | 0.000518388 | 0.625749 | 0.000617442
0.64994 | 0.000427471 | 0.653611 | 0.000675183 | 0.615994 | 0.000509192 | 0.615938 | 0.000794165 | 0.658998 | 0.000425881 | 0.641005 | 0.000410863 | 0.618026 | 0.000496834 | 0.61805 | 0.000688569 | 0.638652 | 0.00583501 | 0.661619 | 0.000458903 | 0.659152 | 0.000589042 | 0.65392 | 0.000898229 | 0.657755 | 0.000298824 | 0.675712 | 0.000576431 | 0.662773 | 0.000526592 | 0.62672 | 0.000622119
0.65095 | 0.000435588 | 0.655548 | 0.00071146 | 0.616972 | 0.000514187 | 0.617006 | 0.000801094 | 0.660055 | 0.000444244 | 0.642014 | 0.000417641 | 0.619052 | 0.000501754 | 0.619009 | 0.000694403 | 0.640622 | 0.00582609 | 0.663603 | 0.000488973 | 0.661136 | 0.000596648 | 0.654923 | 0.000908925 | 0.659703 | 0.000311365 | 0.677707 | 0.000640948 | 0.664782 | 0.000535099 | 0.62773 | 0.000627051
0.651939 | 0.000443179 | 0.656541 | 0.000744509 | 0.617918 | 0.000519517 | 0.617914 | 0.000808054 | 0.662042 | 0.000462912 | 0.643055 | 0.000425144 | 0.620056 | 0.000506808 | 0.620068 | 0.000700117 | 0.642633 | 0.00581219 | 0.665574 | 0.00052357 | 0.662129 | 0.000604145 | 0.656866 | 0.000919867 | 0.66078 | 0.000325242 | 0.679718 | 0.000729512 | 0.666753 | 0.000542793 | 0.628712 | 0.000631908
0.65294 | 0.000450886 | 0.657529 | 0.000781117 | 0.61899 | 0.000524852 | 0.61893 | 0.000815192 | 0.663976 | 0.000480526 | 0.644979 | 0.000432769 | 0.62101 | 0.000511568 | 0.621047 | 0.000706158 | 0.643659 | 0.0057966 | 0.667591 | 0.000560671 | 0.663134 | 0.000613012 | 0.657873 | 0.000929826 | 0.662719 | 0.000340147 | 0.680752 | 0.00082998 | 0.667787 | 0.00055109 | 0.629683 | 0.000636664
0.653923 | 0.000460266 | 0.659466 | 0.00082146 | 0.619941 | 0.000530251 | 0.619943 | 0.000822046 | 0.664976 | 0.000497327 | 0.645984 | 0.0004414 | 0.622037 | 0.000516303 | 0.622033 | 0.000711911 | 0.644665 | 0.00577641 | 0.668621 | 0.00059625 | 0.664125 | 0.000623308 | 0.658887 | 0.000938954 | 0.664717 | 0.00035518 | 0.682735 | 0.000939678 | 0.669691 | 0.000558359 | 0.630723 | 0.000641543
0.654927 | 0.000471047 | 0.660446 | 0.000861016 | 0.620957 | 0.000535672 | 0.620978 | 0.000829192 | 0.666013 | 0.000516573 | 0.647015 | 0.000449446 | 0.623026 | 0.000521115 | 0.623061 | 0.000717776 | 0.646659 | 0.00575214 | 0.669614 | 0.000633259 | 0.666097 | 0.000634044 | 0.660917 | 0.000949844 | 0.665758 | 0.000369935 | 0.684705 | 0.00104639 | 0.670733 | 0.000564827 | 0.631708 | 0.000646525
0.655914 | 0.000481974 | 0.661435 | 0.000899923 | 0.621974 | 0.000541045 | 0.622021 | 0.000836293 | 0.667039 | 0.000538402 | 0.649005 | 0.000458556 | 0.624027 | 0.000526275 | 0.62405 | 0.000723647 | 0.647681 | 0.00572784 | 0.671567 | 0.000668615 | 0.668143 | 0.000645774 | 0.661908 | 0.000960958 | 0.667705 | 0.000386845 | 0.685718 | 0.00113889 | 0.67176 | 0.000571555 | 0.63273 | 0.00065177
0.656979 | 0.000495099 | 0.663361 | 0.000938343 | 0.622935 | 0.00054634 | 0.622985 | 0.000843602 | 0.668067 | 0.000569232 | 0.650005 | 0.000467983 | 0.625068 | 0.000531316 | 0.625031 | 0.000729548 | 0.648695 | 0.00569755 | 0.672571 | 0.000706622 | 0.670096 | 0.00065657 | 0.6629 | 0.00097322 | 0.668713 | 0.000407661 | 0.686734 | 0.00121094 | 0.673715 | 0.000578836 | 0.633736 | 0.000657003
0.658946 | 0.000510138 | 0.664366 | 0.00097754 | 0.624005 | 0.000551972 | 0.623953 | 0.00085108 | 0.670034 | 0.000605459 | 0.651017 | 0.000478613 | 0.626028 | 0.000536402 | 0.626012 | 0.000735585 | 0.650632 | 0.00566705 | 0.673581 | 0.000755335 | 0.672065 | 0.00066649 | 0.664889 | 0.000985066 | 0.669726 | 0.000432207 | 0.6887 | 0.00125349 | 0.674723 | 0.00058538 | 0.634699 | 0.000662481
0.659956 | 0.000524844 | 0.665354 | 0.00102474 | 0.624966 | 0.000557398 | 0.625019 | 0.000858466 | 0.672006 | 0.000650724 | 0.652022 | 0.00048934 | 0.627034 | 0.000541706 | 0.627022 | 0.000741623 | 0.65167 | 0.00563599 | 0.675552 | 0.000805273 | 0.673053 | 0.00067603 | 0.666915 | 0.000995301 | 0.671748 | 0.000459927 | 0.690728 | 0.00127798 | 0.675801 | 0.000592191 | 0.635701 | 0.000667828
0.660993 | 0.000541925 | 0.666341 | 0.00107766 | 0.625978 | 0.00056277 | 0.625958 | 0.000866111 | 0.674015 | 0.000700714 | 0.653979 | 0.000498472 | 0.628036 | 0.000547139 | 0.627995 | 0.000747721 | 0.652679 | 0.00560024 | 0.676551 | 0.000856945 | 0.674053 | 0.000684848 | 0.667908 | 0.00100646 | 0.673715 | 0.000485982 | 0.692739 | 0.00130076 | 0.677719 | 0.000599536 | 0.636699 | 0.000673118
0.662954 | 0.000560257 | 0.668252 | 0.00113528 | 0.627006 | 0.000568356 | 0.626976 | 0.000873539 | 0.67601 | 0.000751749 | 0.655022 | 0.000510353 | 0.629012 | 0.000552593 | 0.629026 | 0.000753759 | 0.654671 | 0.00556166 | 0.678515 | 0.000920198 | 0.675047 | 0.000693794 | 0.668889 | 0.00101625 | 0.675691 | 0.000516226 | 0.694708 | 0.0013198 | 0.67873 | 0.000608232 | 0.637701 | 0.000678303
0.663996 | 0.000577203 | 0.670208 | 0.00120624 | 0.627988 | 0.000573977 | 0.627973 | 0.000881054 | 0.677061 | 0.000796586 | 0.656046 | 0.00052199 | 0.63003 | 0.00055785 | 0.630039 | 0.000760116 | 0.655718 | 0.00552308 | 0.680481 | 0.0009868 | 0.677022 | 0.000704516 | 0.669929 | 0.00102534 | 0.676744 | 0.000544981 | 0.696727 | 0.00133615 | 0.679738 | 0.000618553 | 0.638729 | 0.000683448
0.664985 | 0.000596142 | 0.672152 | 0.00128097 | 0.628959 | 0.000579709 | 0.628962 | 0.000888599 | 0.679005 | 0.000839388 | 0.657028 | 0.000536376 | 0.631023 | 0.000563253 | 0.631011 | 0.000766379 | 0.657692 | 0.00548077 | 0.68151 | 0.00105076 | 0.678957 | 0.000716242 | 0.670974 | 0.00103629 | 0.677757 | 0.000575373 | 0.697736 | 0.00135538 | 0.681745 | 0.000628804 | 0.639699 | 0.000688719
0.666941 | 0.000619114 | 0.674111 | 0.00134967 | 0.629957 | 0.000585371 | 0.629934 | 0.000896249 | 0.680018 | 0.00088387 | 0.65801 | 0.000552501 | 0.632023 | 0.000568682 | 0.631991 | 0.000772887 | 0.659646 | 0.00544102 | 0.683459 | 0.00111047 | 0.679959 | 0.000728547 | 0.672924 | 0.00104966 | 0.678756 | 0.000607623 | 0.699722 | 0.00137567 | 0.683751 | 0.000638024 | 0.640689 | 0.000693941
0.667949 | 0.00064406 | 0.676074 | 0.00140986 | 0.63095 | 0.00059111 | 0.630945 | 0.000904045 | 0.681032 | 0.000926415 | 0.659996 | 0.000569623 | 0.633016 | 0.000574072 | 0.633044 | 0.000779305 | 0.66168 | 0.00540765 | 0.685438 | 0.00116672 | 0.681917 | 0.000741353 | 0.673957 | 0.00106284 | 0.6807 | 0.000639858 | 0.701687 | 0.00139721 | 0.685719 | 0.000648279 | 0.641766 | 0.000699433
0.668967 | 0.00067217 | 0.677992 | 0.00146898 | 0.631951 | 0.000597032 | 0.631916 | 0.000906921 | 0.68203 | 0.00096998 | 0.661032 | 0.000588157 | 0.634016 | 0.000579539 | 0.634035 | 0.000785919 | 0.663676 | 0.00537675 | 0.686454 | 0.00122187 | 0.683895 | 0.000755231 | 0.675942 | 0.00107596 | 0.681753 | 0.000676404 | 0.702733 | 0.00141999 | 0.68674 | 0.000657873 | 0.642705 | 0.000705079
0.670942 | 0.000698611 | 0.679002 | 0.00152471 | 0.632947 | 0.000603138 | 0.632923 | 0.000917017 | 0.684046 | 0.00101246 | 0.662997 | 0.000613594 | 0.634994 | 0.000584942 | 0.635001 | 0.000792903 | 0.665652 | 0.00535467 | 0.687458 | 0.0012768 | 0.684898 | 0.000770159 | 0.677908 | 0.00109005 | 0.683707 | 0.000712717 | 0.703755 | 0.0014449 | 0.687743 | 0.000667642 | 0.643697 | 0.000710853
0.672919 | 0.000726561 | 0.680006 | 0.00157335 | 0.633965 | 0.000608987 | 0.633923 | 0.000932271 | 0.68602 | 0.00105577 | 0.663992 | 0.000638884 | 0.636033 | 0.000590769 | 0.63602 | 0.000799737 | 0.666663 | 0.00533811 | 0.688473 | 0.00132103 | 0.686876 | 0.000784842 | 0.678891 | 0.00110331 | 0.684702 | 0.000744701 | 0.705744 | 0.00146939 | 0.688776 | 0.000676817 | 0.644657 | 0.000716578
0.673915 | 0.000757197 | 0.681954 | 0.00162132 | 0.634978 | 0.000614973 | 0.634928 | 0.00095126 | 0.687084 | 0.00109665 | 0.665048 | 0.000673587 | 0.637024 | 0.000596446 | 0.637027 | 0.000806673 | 0.668681 | 0.00532618 | 0.690423 | 0.0013684 | 0.688834 | 0.000799514 | 0.67992 | 0.00111789 | 0.685732 | 0.000771282 | 0.707722 | 0.00149503 | 0.690714 | 0.000687048 | 0.64568 | 0.000722255
0.674904 | 0.000787426 | 0.683878 | 0.00166879 | 0.635933 | 0.000620942 | 0.635938 | 0.000971916 | 0.689037 | 0.00113494 | 0.66703 | 0.000719457 | 0.638029 | 0.000602186 | 0.638 | 0.000813508 | 0.669686 | 0.00531602 | 0.691426 | 0.00142135 | 0.690826 | 0.000813398 | 0.681943 | 0.00113204 | 0.687722 | 0.000797356 | 0.709745 | 0.00152307 | 0.691743 | 0.00070014 | 0.64677 | 0.00072814
0.675965 | 0.000808021 | 0.68489 | 0.00171701 | 0.636906 | 0.000626918 | 0.636958 | 0.000992902 | 0.691016 | 0.00116976 | 0.66901 | 0.000774657 | 0.638992 | 0.000608032 | 0.639034 | 0.000820373 | 0.670685 | 0.00530719 | 0.692449 | 0.00147379 | 0.691831 | 0.00082767 | 0.683878 | 0.00114615 | 0.688724 | 0.000822473 | 0.711732 | 0.00154859 | 0.693716 | 0.000713481 | 0.647761 | 0.000733844
0.677937 | 0.000838348 | 0.685906 | 0.00175975 | 0.637927 | 0.000632821 | 0.637918 | 0.00101231 | 0.692069 | 0.00120943 | 0.670007 | 0.000842749 | 0.640044 | 0.000614006 | 0.640028 | 0.000827145 | 0.671695 | 0.00529831 | 0.693444 | 0.00152009 | 0.692858 | 0.000842655 | 0.684908 | 0.00116085 | 0.68973 | 0.000848788 | 0.713732 | 0.00157144 | 0.694758 | 0.00072844 | 0.648721 | 0.000739812
0.678938 | 0.000878172 | 0.687783 | 0.00179198 | 0.638959 | 0.000638958 | 0.638936 | 0.0010284 | 0.694048 | 0.00125306 | 0.671991 | 0.000922551 | 0.641002 | 0.000619971 | 0.641027 | 0.000834108 | 0.672694 | 0.00529068 | 0.695419 | 0.00156505 | 0.694798 | 0.00085736 | 0.6869 | 0.0011742 | 0.691767 | 0.000876776 | 0.715749 | 0.00159074 | 0.696758 | 0.000742214 | 0.649754 | 0.00074577
0.67996 | 0.00092237 | 0.688769 | 0.00182401 | 0.639998 | 0.000645123 | 0.639943 | 0.00103934 | 0.696019 | 0.00129397 | 0.672972 | 0.00101049 | 0.64199 | 0.000625873 | 0.642021 | 0.000840993 | 0.674633 | 0.00528303 | 0.696415 | 0.00161476 | 0.695806 | 0.000874529 | 0.687916 | 0.00118529 | 0.693732 | 0.000904504 | 0.717653 | 0.00160859 | 0.698719 | 0.000757023 | 0.650712 | 0.000751757
0.680964 | 0.000967702 | 0.689777 | 0.001858 | 0.640953 | 0.000651338 | 0.640947 | 0.00104316 | 0.698027 | 0.00133164 | 0.674014 | 0.00110534 | 0.643006 | 0.000631873 | 0.643025 | 0.000848132 | 0.676657 | 0.00527534 | 0.697421 | 0.00166061 | 0.697758 | 0.000892764 | 0.688928 | 0.00119455 | 0.695698 | 0.000932807 | 0.718717 | 0.0016262 | 0.699753 | 0.0007728 | 0.651675 | 0.000757823
0.682931 | 0.00100837 | 0.690766 | 0.00188772 | 0.641961 | 0.000657711 | 0.641985 | 0.00105207 | 0.700026 | 0.00137062 | 0.675003 | 0.00120047 | 0.644003 | 0.000637793 | 0.644013 | 0.000855304 | 0.677657 | 0.00526832 | 0.698438 | 0.0017066 | 0.699729 | 0.000913059 | 0.68991 | 0.00120508 | 0.696731 | 0.000960553 | 0.720715 | 0.00164651 | 0.701713 | 0.000792808 | 0.652735 | 0.000763951
0.683927 | 0.00105181 | 0.691754 | 0.00191542 | 0.642954 | 0.000664172 | 0.642945 | 0.00106115 | 0.701021 | 0.0014054 | 0.67604 | 0.00128855 | 0.645029 | 0.000644087 | 0.644997 | 0.000862486 | 0.679635 | 0.00526265 | 0.700373 | 0.00174707 | 0.700726 | 0.00093359 | 0.690934 | 0.00121476 | 0.698724 | 0.000987345 | 0.721756 | 0.00166828 | 0.702729 | 0.000814389 | 0.653739 | 0.000770163
0.684963 | 0.00109014 | 0.693659 | 0.00194596 | 0.64396 | 0.000670752 | 0.643953 | 0.00107031 | 0.70202 | 0.00143539 | 0.677021 | 0.0013742 | 0.646022 | 0.000650079 | 0.646009 | 0.000869628 | 0.681658 | 0.00525779 | 0.701379 | 0.00179159 | 0.70269 | 0.000953521 | 0.691942 | 0.00122689 | 0.699724 | 0.00101605 | 0.72374 | 0.00168939 | 0.704721 | 0.000836066 | 0.654725 | 0.000776261
0.685981 | 0.00112506 | 0.694651 | 0.00197405 | 0.645003 | 0.000677326 | 0.644919 | 0.00107954 | 0.703036 | 0.00146612 | 0.678028 | 0.0014506 | 0.647051 | 0.000656459 | 0.647009 | 0.000876715 | 0.683629 | 0.00525338 | 0.70239 | 0.00183847 | 0.703677 | 0.000973739 | 0.692924 | 0.00124061 | 0.700732 | 0.00104861 | 0.725733 | 0.00171144 | 0.706757 | 0.000859615 | 0.65571 | 0.000782443
0.686966 | 0.00115022 | 0.695635 | 0.00200013 | 0.645984 | 0.000683714 | 0.645964 | 0.00108902 | 0.705016 | 0.00149872 | 0.679026 | 0.00151423 | 0.648039 | 0.000662856 | 0.647979 | 0.000884062 | 0.684646 | 0.0052497 | 0.70435 | 0.00188378 | 0.705676 | 0.000994766 | 0.694914 | 0.00125474 | 0.702741 | 0.00108716 | 0.72767 | 0.00173334 | 0.708709 | 0.000886268 | 0.656723 | 0.00078849
0.688923 | 0.00118401 | 0.697596 | 0.00202526 | 0.647028 | 0.000690162 | 0.646958 | 0.00109847 | 0.706012 | 0.00153454 | 0.681052 | 0.00156517 | 0.649048 | 0.000669185 | 0.64902 | 0.000891667 | 0.685662 | 0.00524612 | 0.705375 | 0.00192378 | 0.706678 | 0.00101508 | 0.69591 | 0.00126821 | 0.704719 | 0.00113177 | 0.728727 | 0.0017566 | 0.709715 | 0.000915948 | 0.657737 | 0.000794753
0.689982 | 0.00122251 | 0.698598 | 0.00204746 | 0.647963 | 0.000696774 | 0.64794 | 0.00110797 | 0.707065 | 0.00156985 | 0.683018 | 0.00160562 | 0.65001 | 0.000675702 | 0.64998 | 0.000899416 | 0.687632 | 0.00524291 | 0.707341 | 0.00196206 | 0.707695 | 0.00103429 | 0.697894 | 0.00128268 | 0.706729 | 0.00118196 | 0.729755 | 0.00178304 | 0.710772 | 0.000942715 | 0.658728 | 0.000801278
0.691946 | 0.00126284 | 0.699593 | 0.0020694 | 0.648975 | 0.000703234 | 0.64899 | 0.00111734 | 0.709057 | 0.00160068 | 0.68502 | 0.00163615 | 0.651008 | 0.000682302 | 0.650995 | 0.0009071 | 0.688631 | 0.00523962 | 0.709336 | 0.00199622 | 0.709643 | 0.00105603 | 0.698916 | 0.00129692 | 0.708734 | 0.00123214 | 0.731748 | 0.0018105 | 0.712749 | 0.000969467 | 0.659768 | 0.000807646
0.69296 | 0.00130252 | 0.701506 | 0.00208934 | 0.649981 | 0.000709809 | 0.649993 | 0.00112686 | 0.710052 | 0.00163118 | 0.686042 | 0.00166118 | 0.652068 | 0.000688784 | 0.652044 | 0.000915136 | 0.690625 | 0.00523626 | 0.710347 | 0.0020234 | 0.710639 | 0.00108133 | 0.699903 | 0.00131019 | 0.710728 | 0.00127795 | 0.733744 | 0.00184368 | 0.714698 | 0.000999432 | 0.660736 | 0.00081415
0.694985 | 0.00133853 | 0.703483 | 0.00210872 | 0.650975 | 0.000716507 | 0.650967 | 0.00113636 | 0.711067 | 0.00166258 | 0.68706 | 0.00168029 | 0.65304 | 0.000695295 | 0.653046 | 0.000922955 | 0.69263 | 0.00523256 | 0.711343 | 0.00204731 | 0.711645 | 0.00111122 | 0.700922 | 0.0013237 | 0.712687 | 0.00131677 | 0.735737 | 0.00187935 | 0.715761 | 0.00103077 | 0.661715 | 0.000821043
0.696913 | 0.00137171 | 0.70449 | 0.0021302 | 0.651933 | 0.00072336 | 0.651977 | 0.00114605 | 0.712064 | 0.00169662 | 0.688056 | 0.00169953 | 0.654025 | 0.000702042 | 0.65405 | 0.000930939 | 0.694635 | 0.00522968 | 0.712344 | 0.00206574 | 0.713609 | 0.00114028 | 0.702899 | 0.00133605 | 0.713689 | 0.00135139 | 0.737718 | 0.00191879 | 0.716776 | 0.00106139 | 0.662727 | 0.00082758
0.697975 | 0.00140038 | 0.705478 | 0.00214951 | 0.65293 | 0.000730417 | 0.652928 | 0.00115571 | 0.713072 | 0.00172854 | 0.689075 | 0.00171873 | 0.655032 | 0.000708716 | 0.655047 | 0.000938487 | 0.69661 | 0.00522717 | 0.714306 | 0.00208288 | 0.715588 | 0.00117097 | 0.703886 | 0.00134897 | 0.714703 | 0.00138854 | 0.738735 | 0.0019581 | 0.718746 | 0.00109082 | 0.663733 | 0.000834144
0.698999 | 0.00143068 | 0.707399 | 0.00216831 | 0.653935 | 0.000737374 | 0.653982 | 0.00116549 | 0.715056 | 0.00176422 | 0.691032 | 0.001738 | 0.656063 | 0.000715505 | 0.656047 | 0.000946129 | 0.69761 | 0.00522543 | 0.715316 | 0.00209952 | 0.717545 | 0.0012043 | 0.704906 | 0.00136035 | 0.715722 | 0.00142455 | 0.740747 | 0.00199446 | 0.720721 | 0.00112149 | 0.664767 | 0.000840908
0.700003 | 0.00146333 | 0.709314 | 0.002188 | 0.654934 | 0.000744216 | 0.654964 | 0.00117551 | 0.716064 | 0.0018074 | 0.692032 | 0.00175898 | 0.65706 | 0.000722244 | 0.657035 | 0.000954185 | 0.698609 | 0.00522354 | 0.716318 | 0.00211542 | 0.718537 | 0.00123646 | 0.705903 | 0.00137238 | 0.716732 | 0.00146469 | 0.741757 | 0.00203401 | 0.721765 | 0.0011577 | 0.665749 | 0.000847504
0.70102 | 0.00149991 | 0.710303 | 0.00220889 | 0.655931 | 0.000751107 | 0.655929 | 0.00118556 | 0.718056 | 0.00185444 | 0.69302 | 0.00178105 | 0.658032 | 0.000729208 | 0.658037 | 0.000962287 | 0.699635 | 0.00522134 | 0.718286 | 0.00213011 | 0.71954 | 0.00126261 | 0.706962 | 0.00138425 | 0.718705 | 0.00151423 | 0.743726 | 0.00207179 | 0.72376 | 0.00119463 | 0.666721 | 0.000854324
0.702996 | 0.00154131 | 0.711282 | 0.00222852 | 0.65694 | 0.000758052 | 0.656932 | 0.00119567 | 0.719064 | 0.00190151 | 0.694041 | 0.00180266 | 0.658976 | 0.000736254 | 0.659027 | 0.000970439 | 0.701645 | 0.00521842 | 0.719311 | 0.00214175 | 0.721489 | 0.00129025 | 0.707947 | 0.00139792 | 0.720716 | 0.0015722 | 0.744732 | 0.00211736 | 0.72575 | 0.00122841 | 0.667699 | 0.000861256
0.704988 | 0.00158226 | 0.713228 | 0.00224552 | 0.657942 | 0.000765053 | 0.657981 | 0.00120602 | 0.721044 | 0.00194517 | 0.695081 | 0.00182332 | 0.66004 | 0.000743396 | 0.660038 | 0.000978609 | 0.702644 | 0.00521573 | 0.720309 | 0.00215734 | 0.7225 | 0.00131987 | 0.708984 | 0.00141068 | 0.721725 | 0.00164489 | 0.74574 | 0.00216407 | 0.727728 | 0.00125918 | 0.66872 | 0.000868126
0.706992 | 0.00162012 | 0.714206 | 0.00226164 | 0.658989 | 0.000772199 | 0.658975 | 0.00121639 | 0.72301 | 0.0019885 | 0.697023 | 0.00184557 | 0.661039 | 0.000750308 | 0.661062 | 0.000987162 | 0.704661 | 0.00521323 | 0.722254 | 0.00217337 | 0.723505 | 0.00135263 | 0.710904 | 0.00142521 | 0.72373 | 0.00172562 | 0.747711 | 0.00221504 | 0.729714 | 0.00128895 | 0.669695 | 0.000875241
0.707976 | 0.00165971 | 0.715186 | 0.0022768 | 0.660013 | 0.000779356 | 0.659975 | 0.00122674 | 0.724025 | 0.0020233 | 0.698034 | 0.00186767 | 0.66205 | 0.000757401 | 0.662017 | 0.000995711 | 0.706625 | 0.00521002 | 0.723258 | 0.00219131 | 0.724494 | 0.00138264 | 0.711918 | 0.00144072 | 0.72573 | 0.00180063 | 0.748739 | 0.00226467 | 0.730721 | 0.00131519 | 0.67071 | 0.000882505
0.708978 | 0.00169675 | 0.716163 | 0.00229252 | 0.660978 | 0.000786841 | 0.660996 | 0.00123735 | 0.725029 | 0.00206061 | 0.699038 | 0.00188717 | 0.663067 | 0.000764606 | 0.663047 | 0.00100427 | 0.707622 | 0.00520792 | 0.724277 | 0.00221427 | 0.726438 | 0.00141214 | 0.712951 | 0.00145513 | 0.727718 | 0.00188612 | 0.7507 | 0.00231215 | 0.73173 | 0.00134258 | 0.671695 | 0.000889772
0.709984 | 0.0017334 | 0.717148 | 0.00230788 | 0.661955 | 0.000794326 | 0.661983 | 0.00124785 | 0.726044 | 0.00209537 | 0.700035 | 0.00190767 | 0.66403 | 0.000771808 | 0.664002 | 0.00101286 | 0.708647 | 0.0052059 | 0.726274 | 0.00224305 | 0.727447 | 0.001451 | 0.713976 | 0.00147065 | 0.729669 | 0.00197092 | 0.751701 | 0.002359 | 0.73274 | 0.0013708 | 0.672759 | 0.000896997
0.711718 | 0.00177073 | 0.718137 | 0.00232548 | 0.663033 | 0.000801633 | 0.662961 | 0.00125834 | 0.727047 | 0.00212757 | 0.701046 | 0.00192784 | 0.665034 | 0.000779155 | 0.66498 | 0.00102163 | 0.70966 | 0.00520424 | 0.727278 | 0.00227448 | 0.728447 | 0.0014945 | 0.715934 | 0.00148498 | 0.730708 | 0.00206606 | 0.752722 | 0.00240849 | 0.73473 | 0.00139906 | 0.673707 | 0.000904456
0.71346 | 0.00181074 | 0.71913 | 0.00234366 | 0.663978 | 0.000809141 | 0.66399 | 0.00126887 | 0.728062 | 0.00217039 | 0.702045 | 0.00194926 | 0.666048 | 0.000786648 | 0.666042 | 0.00103047 | 0.711614 | 0.00520204 | 0.729254 | 0.00230624 | 0.729453 | 0.00153978 | 0.716926 | 0.00150249 | 0.73172 | 0.00217123 | 0.753758 | 0.00247648 | 0.736752 | 0.00142738 | 0.674727 | 0.000911878
0.714451 | 0.00184927 | 0.721057 | 0.0023605 | 0.664973 | 0.000816562 | 0.664996 | 0.00127941 | 0.73004 | 0.00221459 | 0.703087 | 0.00197358 | 0.667024 | 0.000794308 | 0.667016 | 0.00103929 | 0.71266 | 0.00520003 | 0.731219 | 0.0023375 | 0.731402 | 0.00158393 | 0.717966 | 0.00152083 | 0.733705 | 0.00226948 | 0.754771 | 0.00254644 | 0.738728 | 0.00145817 | 0.675747 | 0.00091952
0.715434 | 0.00188532 | 0.722043 | 0.00237923 | 0.666037 | 0.000824065 | 0.666003 | 0.00129011 | 0.731096 | 0.00226811 | 0.705037 | 0.00199812 | 0.668016 | 0.000802008 | 0.66805 | 0.00104818 | 0.714616 | 0.0051975 | 0.733183 | 0.00237043 | 0.733356 | 0.0016272 | 0.719926 | 0.00153884 | 0.734709 | 0.0023983 | 0.756728 | 0.00263987 | 0.739729 | 0.00148686 | 0.676748 | 0.000926933
0.716427 | 0.00191738 | 0.723048 | 0.00239733 | 0.666987 | 0.000831546 | 0.666968 | 0.00130097 | 0.732092 | 0.00232252 | 0.706031 | 0.0020251 | 0.669095 | 0.000809535 | 0.669002 | 0.00105702 | 0.715635 | 0.00519529 | 0.734182 | 0.00240585 | 0.734385 | 0.00166987 | 0.720944 | 0.00155558 | 0.736718 | 0.00254036 | 0.758779 | 0.00273783 | 0.740735 | 0.00151823 | 0.677729 | 0.000934189
0.717454 | 0.00194702 | 0.72403 | 0.0024179 | 0.667961 | 0.000839309 | 0.667945 | 0.00131199 | 0.734046 | 0.00238758 | 0.707046 | 0.00205188 | 0.670035 | 0.000817 | 0.670011 | 0.00106589 | 0.717619 | 0.00519303 | 0.73522 | 0.00243665 | 0.735373 | 0.0017175 | 0.722934 | 0.00157156 | 0.737727 | 0.00271039 | 0.760716 | 0.00284468 | 0.741745 | 0.00154925 | 0.678711 | 0.000941563
0.718494 | 0.001977 | 0.725026 | 0.00243766 | 0.668974 | 0.000847083 | 0.668972 | 0.00132322 | 0.735089 | 0.00245723 | 0.709018 | 0.0020766 | 0.671048 | 0.00082465 | 0.671022 | 0.00107479 | 0.719624 | 0.00519045 | 0.737195 | 0.00247056 | 0.736373 | 0.00176573 | 0.723946 | 0.00158771 | 0.738751 | 0.00291979 | 0.761768 | 0.00297051 | 0.743752 | 0.00158836 | 0.679757 | 0.000949062
0.719487 | 0.00201368 | 0.726922 | 0.00246325 | 0.669966 | 0.000854969 | 0.669946 | 0.00133454 | 0.73703 | 0.00252882 | 0.71006 | 0.00210118 | 0.672041 | 0.000832446 | 0.672024 | 0.00108391 | 0.721616 | 0.00518883 | 0.739143 | 0.00250734 | 0.737364 | 0.00181397 | 0.724935 | 0.00160272 | 0.740703 | 0.00318623 | 0.763702 | 0.00309155 | 0.744771 | 0.00163571 | 0.680745 | 0.000956891
0.720483 | 0.00205621 | 0.727915 | 0.00248963 | 0.670944 | 0.000862748 | 0.670915 | 0.00134581 | 0.738053 | 0.00260234 | 0.712017 | 0.00212665 | 0.67303 | 0.000840333 | 0.673026 | 0.00109329 | 0.723603 | 0.00518663 | 0.740162 | 0.00254415 | 0.739305 | 0.00187323 | 0.725942 | 0.00161881 | 0.741747 | 0.00349405 | 0.764723 | 0.00323243 | 0.746738 | 0.00168377 | 0.68172 | 0.000964602
0.721478 | 0.00209864 | 0.72987 | 0.00252023 | 0.671958 | 0.000870513 | 0.67196 | 0.00135716 | 0.740027 | 0.00268926 | 0.713037 | 0.00215277 | 0.674023 | 0.000848429 | 0.674006 | 0.00110262 | 0.724611 | 0.00518503 | 0.741172 | 0.00258105 | 0.741269 | 0.00193673 | 0.726936 | 0.00163398 | 0.743729 | 0.00385561 | 0.766739 | 0.00338767 | 0.747751 | 0.00173368 | 0.682729 | 0.000972812
0.722484 | 0.00215212 | 0.730875 | 0.00255037 | 0.672962 | 0.000878545 | 0.672934 | 0.00136847 | 0.741041 | 0.00279053 | 0.71409 | 0.00217689 | 0.675007 | 0.000856599 | 0.675046 | 0.00111227 | 0.725647 | 0.00518273 | 0.743135 | 0.0026191 | 0.742264 | 0.00200047 | 0.728934 | 0.00164887 | 0.745745 | 0.0042844 | 0.768733 | 0.00354064 | 0.749741 | 0.00178531 | 0.683735 | 0.000980945
0.724494 | 0.00221452 | 0.732789 | 0.00258327 | 0.67394 | 0.000886432 | 0.673957 | 0.00137993 | 0.742094 | 0.00288625 | 0.716053 | 0.0022001 | 0.676064 | 0.00086479 | 0.676024 | 0.00112194 | 0.726685 | 0.00518108 | 0.744151 | 0.00266415 | 0.743281 | 0.00205634 | 0.729921 | 0.00166387 | 0.747751 | 0.00470014 | 0.769733 | 0.00369068 | 0.750737 | 0.0018459 | 0.684725 | 0.000989252
0.725483 | 0.00228335 | 0.733778 | 0.00261988 | 0.674979 | 0.000894407 | 0.674958 | 0.00139146 | 0.744063 | 0.00299156 | 0.717064 | 0.00222258 | 0.677058 | 0.000873025 | 0.677071 | 0.00113177 | 0.728618 | 0.0051789 | 0.745174 | 0.00272047 | 0.745255 | 0.0021101 | 0.730949 | 0.00168141 | 0.749728 | 0.0051776 | 0.771695 | 0.00387742 | 0.751757 | 0.00190693 | 0.685737 | 0.000997546
0.726486 | 0.00234932 | 0.735733 | 0.00265311 | 0.675906 | 0.000902199 | 0.675922 | 0.00140303 | 0.746027 | 0.0031264 | 0.719047 | 0.00224657 | 0.678048 | 0.000881249 | 0.678051 | 0.00114165 | 0.729615 | 0.00517645 | 0.747164 | 0.00278605 | 0.746262 | 0.0021657 | 0.731945 | 0.00170016 | 0.751734 | 0.00565563 | 0.772701 | 0.00405681 | 0.753737 | 0.00196703 | 0.686747 | 0.00100578
0.728465 | 0.00242535 | 0.736719 | 0.00269169 | 0.676968 | 0.000906235 | 0.676908 | 0.00141487 | 0.747039 | 0.00329377 | 0.720044 | 0.00226883 | 0.679056 | 0.000889509 | 0.679083 | 0.00115153 | 0.731618 | 0.00517417 | 0.749121 | 0.00285988 | 0.747282 | 0.0022214 | 0.732949 | 0.00171728 | 0.7537 | 0.00611791 | 0.773712 | 0.00425607 | 0.755744 | 0.00202549 | 0.687732 | 0.00101406
0.729465 | 0.00250634 | 0.738658 | 0.00273095 | 0.677937 | 0.000916864 | 0.6779 | 0.00142672 | 0.748053 | 0.00345748 | 0.721056 | 0.00228915 | 0.680074 | 0.000897914 | 0.680037 | 0.00116151 | 0.732621 | 0.00517225 | 0.751125 | 0.0029519 | 0.748277 | 0.00227684 | 0.734956 | 0.00173783 | 0.754718 | 0.00663835 | 0.77579 | 0.00449765 | 0.757732 | 0.00209127 | 0.688692 | 0.0010224
0.730486 | 0.00259769 | 0.739672 | 0.00276939 | 0.679002 | 0.000932745 | 0.678929 | 0.00143879 | 0.750029 | 0.00362612 | 0.723021 | 0.0023088 | 0.681087 | 0.000906421 | 0.681045 | 0.00117167 | 0.73362 | 0.00517026 | 0.75315 | 0.00305004 | 0.750177 | 0.00233837 | 0.736973 | 0.00175934 | 0.756718 | 0.00716574 | 0.777682 | 0.00477532 | 0.758744 | 0.00216304 | 0.689755 | 0.00103065
0.731482 | 0.00269132 | 0.74069 | 0.00281107 | 0.679967 | 0.000952259 | 0.679961 | 0.00145097 | 0.752032 | 0.00382402 | 0.724029 | 0.00232932 | 0.682071 | 0.000915005 | 0.682013 | 0.00118168 | 0.734632 | 0.00516834 | 0.75508 | 0.00313929 | 0.751183 | 0.00241086 | 0.737969 | 0.00178068 | 0.757714 | 0.00771963 | 0.778737 | 0.00514531 | 0.759746 | 0.00222954 | 0.690706 | 0.00103905
0.73342 | 0.00278326 | 0.742596 | 0.00285413 | 0.680941 | 0.00097372 | 0.68096 | 0.00146325 | 0.75306 | 0.00408462 | 0.725051 | 0.00235266 | 0.683028 | 0.000923648 | 0.68296 | 0.00119159 | 0.735662 | 0.00516578 | 0.757026 | 0.00322548 | 0.752221 | 0.002486 | 0.738957 | 0.00180044 | 0.758756 | 0.00825825 | 0.780713 | 0.00552939 | 0.76174 | 0.00230269 | 0.691736 | 0.00104765
0.73447 | 0.00287218 | 0.743577 | 0.00290323 | 0.681965 | 0.000995428 | 0.681957 | 0.00147541 | 0.754081 | 0.00447271 | 0.726055 | 0.00237637 | 0.684077 | 0.00093237 | 0.684013 | 0.00120183 | 0.737593 | 0.00516257 | 0.759034 | 0.00331588 | 0.754138 | 0.00255481 | 0.740929 | 0.00181714 | 0.760759 | 0.00878328 | 0.782745 | 0.00596543 | 0.763747 | 0.00237478 | 0.692723 | 0.00105596
0.735453 | 0.00296147 | 0.744561 | 0.00296071 | 0.683002 | 0.00101547 | 0.683015 | 0.00148759 | 0.756035 | 0.00495305 | 0.727106 | 0.00239955 | 0.685074 | 0.000941305 | 0.68502 | 0.00121186 | 0.739612 | 0.00515981 | 0.760039 | 0.00340116 | 0.7561 | 0.00261893 | 0.741929 | 0.00183316 | 0.761764 | 0.00920682 | 0.784735 | 0.0064478 | 0.765725 | 0.00245723 | 0.693712 | 0.00106439
0.736496 | 0.0030795 | 0.746468 | 0.0030207 | 0.683943 | 0.00103214 | 0.683928 | 0.00149989 | 0.758043 | 0.00552464 | 0.729029 | 0.00242496 | 0.686069 | 0.000950318 | 0.686058 | 0.00122225 | 0.740645 | 0.00515542 | 0.76106 | 0.00348857 | 0.757103 | 0.00269412 | 0.742929 | 0.00184979 | 0.763706 | 0.00956587 | 0.786744 | 0.0069169 | 0.766755 | 0.00253438 | 0.69472 | 0.00107306
0.737514 | 0.00321761 | 0.747459 | 0.00307455 | 0.685023 | 0.00104347 | 0.684978 | 0.00151237 | 0.760043 | 0.00617638 | 0.730064 | 0.00244842 | 0.687029 | 0.000959403 | 0.687057 | 0.00123284 | 0.742629 | 0.00515093 | 0.763052 | 0.00357096 | 0.758112 | 0.00276536 | 0.743951 | 0.00186387 | 0.764763 | 0.00978787 | 0.78775 | 0.00742222 | 0.76873 | 0.00260833 | 0.695715 | 0.00108204
0.738515 | 0.00338372 | 0.749391 | 0.00313304 | 0.685992 | 0.00104876 | 0.685961 | 0.00152482 | 0.762043 | 0.00681833 | 0.731057 | 0.00247424 | 0.688063 | 0.000968509 | 0.68803 | 0.00124348 | 0.743644 | 0.00514546 | 0.765012 | 0.00365644 | 0.759105 | 0.00283266 | 0.74494 | 0.00187671 | 0.766715 | 0.00986869 | 0.789733 | 0.00790304 | 0.769729 | 0.00269101 | 0.696723 | 0.00109109
0.740506 | 0.00354703 | 0.750376 | 0.00320135 | 0.686971 | 0.00105852 | 0.686997 | 0.00153744 | 0.763051 | 0.00745584 | 0.732046 | 0.00249875 | 0.689067 | 0.000977558 | 0.689027 | 0.00125429 | 0.745658 | 0.00514077 | 0.766035 | 0.00373862 | 0.761059 | 0.00291082 | 0.745923 | 0.00189436 | 0.767723 | 0.00989506 | 0.790744 | 0.00841993 | 0.771697 | 0.00277423 | 0.697722 | 0.00110024
0.742472 | 0.00373963 | 0.751374 | 0.00327343 | 0.688024 | 0.00106851 | 0.687956 | 0.00155028 | 0.764049 | 0.00809003 | 0.733082 | 0.00252793 | 0.690126 | 0.000986774 | 0.690083 | 0.00126521 | 0.747611 | 0.00513581 | 0.768004 | 0.00380727 | 0.763013 | 0.00299982 | 0.746932 | 0.00191303 | 0.76974 | 0.00984623 | 0.791778 | 0.00904161 | 0.772743 | 0.00285927 | 0.698754 | 0.00110948
0.743502 | 0.00392751 | 0.75237 | 0.00334685 | 0.688967 | 0.00107885 | 0.688973 | 0.00156312 | 0.765044 | 0.00870397 | 0.734075 | 0.00256416 | 0.691104 | 0.000996 | 0.691071 | 0.00127615 | 0.748626 | 0.00513104 | 0.769006 | 0.00387734 | 0.764073 | 0.00308455 | 0.747942 | 0.00193519 | 0.771683 | 0.00977942 | 0.793689 | 0.00999762 | 0.774785 | 0.00294763 | 0.699758 | 0.00111893
0.744491 | 0.00415441 | 0.754296 | 0.00342713 | 0.689962 | 0.00108958 | 0.689966 | 0.00157616 | 0.766056 | 0.00926564 | 0.736084 | 0.00260102 | 0.692076 | 0.00100542 | 0.692075 | 0.00128694 | 0.750586 | 0.00512562 | 0.770964 | 0.00395938 | 0.766036 | 0.00316487 | 0.74998 | 0.00195943 | 0.772696 | 0.00968858 | 0.794733 | 0.0111872 | 0.776744 | 0.0030368 | 0.700745 | 0.00112838
0.745537 | 0.00437858 | 0.756222 | 0.00351846 | 0.690996 | 0.00110043 | 0.690964 | 0.00158909 | 0.768004 | 0.00980442 | 0.737075 | 0.00264489 | 0.693065 | 0.00101487 | 0.693071 | 0.00129799 | 0.75163 | 0.00511998 | 0.771992 | 0.00406245 | 0.76797 | 0.00324379 | 0.751938 | 0.00198297 | 0.773704 | 0.00960884 | 0.796736 | 0.0124296 | 0.777766 | 0.00312883 | 0.701729 | 0.00113767
0.747465 | 0.00468271 | 0.757227 | 0.0036115 | 0.691988 | 0.00111158 | 0.69197 | 0.0016021 | 0.769962 | 0.0102411 | 0.739064 | 0.0026929 | 0.694075 | 0.00102453 | 0.694094 | 0.00130909 | 0.752632 | 0.00511416 | 0.773962 | 0.00415383 | 0.768991 | 0.00332418 | 0.752995 | 0.00200788 | 0.774765 | 0.00954227 | 0.798707 | 0.0141086 | 0.779753 | 0.00322402 | 0.702737 | 0.00114675
0.748522 | 0.00507132 | 0.75824 | 0.00369385 | 0.692954 | 0.00112293 | 0.692932 | 0.00161551 | 0.771926 | 0.0105678 | 0.74008 | 0.00274215 | 0.695094 | 0.00103411 | 0.695043 | 0.00132038 | 0.754624 | 0.00510677 | 0.775926 | 0.00431929 | 0.769983 | 0.00340099 | 0.754926 | 0.00203203 | 0.776697 | 0.00948757 | 0.800728 | 0.0158744 | 0.781763 | 0.00331769 | 0.70373 | 0.00115613
0.750441 | 0.00550401 | 0.760137 | 0.00376871 | 0.694008 | 0.00113457 | 0.693979 | 0.00162916 | 0.772967 | 0.0107782 | 0.741076 | 0.00278495 | 0.69606 | 0.00104376 | 0.69605 | 0.00133169 | 0.755628 | 0.00509673 | 0.776944 | 0.00455368 | 0.772029 | 0.00347561 | 0.755909 | 0.00205356 | 0.777695 | 0.00943585 | 0.801752 | 0.0183534 | 0.782771 | 0.00342047 | 0.704701 | 0.00116573
0.751492 | 0.00593396 | 0.761142 | 0.00385877 | 0.694986 | 0.00114674 | 0.694949 | 0.00164281 | 0.774942 | 0.0108653 | 0.743053 | 0.00282993 | 0.697081 | 0.00105345 | 0.697065 | 0.00134309 | 0.757632 | 0.0050852 | 0.777937 | 0.00481151 | 0.773922 | 0.00354727 | 0.75694 | 0.00207424 | 0.77874 | 0.00939437 | 0.802786 | 0.0213013 | 0.784716 | 0.00353661 | 0.705716 | 0.00117529
0.753492 | 0.00636677 | 0.762131 | 0.00395683 | 0.695997 | 0.0011594 | 0.695935 | 0.00165659 | 0.775942 | 0.0109219 | 0.744044 | 0.00288326 | 0.698047 | 0.00106317 | 0.698055 | 0.00135458 | 0.759602 | 0.00507423 | 0.778953 | 0.00519775 | 0.774916 | 0.0036311 | 0.758926 | 0.00209509 | 0.779745 | 0.00936392 | 0.8047 | 0.0243671 | 0.785766 | 0.00365815 | 0.706726 | 0.00118413
0.754508 | 0.00678799 | 0.763161 | 0.00407039 | 0.696999 | 0.00117258 | 0.696992 | 0.00167021 | 0.777989 | 0.0109779 | 0.745042 | 0.00294178 | 0.699077 | 0.0010732 | 0.699059 | 0.00136627 | 0.761578 | 0.00506237 | 0.780907 | 0.00570014 | 0.77593 | 0.00371633 | 0.759909 | 0.00211354 | 0.781692 | 0.00934548 | 0.805744 | 0.0278639 | 0.787768 | 0.00380375 | 0.707733 | 0.00119442
0.755492 | 0.007148 | 0.765085 | 0.00417939 | 0.697994 | 0.00118675 | 0.697962 | 0.001684 | 0.779965 | 0.0110406 | 0.746114 | 0.00300663 | 0.700053 | 0.00108316 | 0.700074 | 0.00137819 | 0.763632 | 0.0050497 | 0.781941 | 0.00624272 | 0.777889 | 0.00379013 | 0.760933 | 0.00213237 | 0.782701 | 0.00932773 | 0.807728 | 0.0322306 | 0.789741 | 0.00396769 | 0.708732 | 0.00120554
0.756481 | 0.00746385 | 0.767019 | 0.00431558 | 0.699022 | 0.00120186 | 0.699049 | 0.00169777 | 0.780968 | 0.011095 | 0.74808 | 0.00308655 | 0.701091 | 0.00109348 | 0.701075 | 0.00138998 | 0.764638 | 0.0050362 | 0.78294 | 0.00687687 | 0.778901 | 0.00386664 | 0.761917 | 0.00214821 | 0.783728 | 0.00931798 | 0.808743 | 0.0368856 | 0.791747 | 0.00411764 | 0.709713 | 0.00121746
0.758496 | 0.007683 | 0.768024 | 0.00444703 | 0.700044 | 0.00121767 | 0.699988 | 0.00171176 | 0.782931 | 0.01116 | 0.750082 | 0.00317587 | 0.70205 | 0.00110351 | 0.70205 | 0.00140208 | 0.765641 | 0.00501966 | 0.784913 | 0.00773518 | 0.780845 | 0.00396357 | 0.762926 | 0.00216271 | 0.784732 | 0.00931452 | 0.809748 | 0.0411845 | 0.793745 | 0.00427737 | 0.710779 | 0.00122984
0.759497 | 0.00784752 | 0.769965 | 0.00458069 | 0.700994 | 0.0012344 | 0.701007 | 0.0017258 | 0.784942 | 0.0112189 | 0.751077 | 0.00328199 | 0.703044 | 0.00111372 | 0.703061 | 0.00141423 | 0.767656 | 0.00500069 | 0.785912 | 0.00865215 | 0.781854 | 0.00406867 | 0.763927 | 0.00218266 | 0.786705 | 0.00931822 | 0.811766 | 0.0455672 | 0.79572 | 0.00443098 | 0.712718 | 0.00124211
0.761466 | 0.00792672 | 0.770948 | 0.0047627 | 0.702027 | 0.00125211 | 0.702012 | 0.00174005 | 0.785962 | 0.0112816 | 0.753064 | 0.00338594 | 0.704045 | 0.00112409 | 0.704058 | 0.00142653 | 0.769628 | 0.00497891 | 0.786915 | 0.00974418 | 0.78286 | 0.00416579 | 0.764939 | 0.00220545 | 0.788725 | 0.0093227 | 0.813722 | 0.0494019 | 0.796733 | 0.00456627 | 0.713768 | 0.00125431
0.762502 | 0.00792451 | 0.772875 | 0.00496227 | 0.702971 | 0.0012706 | 0.70297 | 0.00175439 | 0.787956 | 0.0113423 | 0.755053 | 0.00350173 | 0.705069 | 0.0011346 | 0.705073 | 0.00143891 | 0.771653 | 0.00495039 | 0.788925 | 0.0110111 | 0.784833 | 0.00427096 | 0.765986 | 0.0022302 | 0.790739 | 0.00933066 | 0.814724 | 0.0529102 | 0.797761 | 0.00471007 | 0.714763 | 0.00126608
0.76453 | 0.00785522 | 0.773872 | 0.005221 | 0.704017 | 0.00128976 | 0.704037 | 0.00176888 | 0.789891 | 0.0113963 | 0.756063 | 0.00361827 | 0.706102 | 0.0011453 | 0.706015 | 0.00145114 | 0.773615 | 0.00492149 | 0.790868 | 0.0124512 | 0.786769 | 0.00439121 | 0.767938 | 0.00225388 | 0.791747 | 0.00934231 | 0.815743 | 0.055825 | 0.799731 | 0.00484822 | 0.715725 | 0.00127667
0.766478 | 0.00778299 | 0.775832 | 0.00556654 | 0.705041 | 0.00130994 | 0.705011 | 0.0017833 | 0.79097 | 0.0114507 | 0.758052 | 0.00374606 | 0.707048 | 0.00115603 | 0.707036 | 0.00146367 | 0.775652 | 0.00488941 | 0.791893 | 0.0142756 | 0.787766 | 0.0045298 | 0.769908 | 0.00227969 | 0.793719 | 0.00935562 | 0.817723 | 0.0578002 | 0.800739 | 0.00502208 | 0.71674 | 0.00128625
0.767499 | 0.00769185 | 0.777788 | 0.00611767 | 0.705972 | 0.00133111 | 0.705987 | 0.00179783 | 0.792928 | 0.0115059 | 0.759056 | 0.00389304 | 0.70806 | 0.001167 | 0.708043 | 0.00147615 | 0.777684 | 0.00485895 | 0.793876 | 0.0162495 | 0.788788 | 0.004671 | 0.770949 | 0.00230575 | 0.794732 | 0.00936822 | 0.818734 | 0.059487 | 0.801771 | 0.0052207 | 0.71772 | 0.00129671
0.768516 | 0.00761147 | 0.778813 | 0.00674935 | 0.707075 | 0.00135351 | 0.706979 | 0.00181248 | 0.793935 | 0.0115555 | 0.761074 | 0.00405871 | 0.709063 | 0.00117768 | 0.709061 | 0.00148871 | 0.779627 | 0.00482865 | 0.795804 | 0.0180731 | 0.790762 | 0.0047936 | 0.771962 | 0.00232878 | 0.796712 | 0.0093808 | 0.819732 | 0.06124 | 0.803754 | 0.00545581 | 0.718734 | 0.00130735
0.7695 | 0.00754431 | 0.780787 | 0.00751718 | 0.707971 | 0.00137703 | 0.707969 | 0.00182725 | 0.795978 | 0.0116053 | 0.762073 | 0.00423809 | 0.710025 | 0.00118848 | 0.710045 | 0.00150133 | 0.780663 | 0.00479588 | 0.797809 | 0.0198855 | 0.792663 | 0.00491797 | 0.772943 | 0.00235102 | 0.798701 | 0.0093937 | 0.821688 | 0.0627832 | 0.80475 | 0.00570083 | 0.719716 | 0.00131836
0.770486 | 0.0074913 | 0.782699 | 0.00850859 | 0.709 | 0.00140142 | 0.708984 | 0.00184224 | 0.797916 | 0.0116598 | 0.764092 | 0.00439909 | 0.711053 | 0.00119927 | 0.711074 | 0.00151404 | 0.782629 | 0.00475831 | 0.799801 | 0.0218791 | 0.793704 | 0.00507206 | 0.774915 | 0.00237297 | 0.799729 | 0.00940534 | 0.822779 | 0.0640947 | 0.806706 | 0.00594128 | 0.720706 | 0.00132924
0.772503 | 0.00743913 | 0.784627 | 0.00957329 | 0.709954 | 0.00142717 | 0.709991 | 0.00185723 | 0.798937 | 0.0117104 | 0.766063 | 0.00457794 | 0.712073 | 0.00121056 | 0.712034 | 0.00152688 | 0.783673 | 0.0047166 | 0.800829 | 0.0236575 | 0.794723 | 0.00522377 | 0.775896 | 0.00239821 | 0.800736 | 0.00941618 | 0.824762 | 0.0654407 | 0.807762 | 0.00620119 | 0.721729 | 0.0013401
0.773534 | 0.00739227 | 0.785607 | 0.0108539 | 0.710976 | 0.00145482 | 0.71098 | 0.0018723 | 0.80095 | 0.0117579 | 0.767091 | 0.00475268 | 0.713058 | 0.00122159 | 0.713042 | 0.00154003 | 0.785697 | 0.00466571 | 0.80183 | 0.0254917 | 0.795717 | 0.00537639 | 0.776948 | 0.00242573 | 0.802751 | 0.0094246 | 0.826752 | 0.0666385 | 0.809725 | 0.00643082 | 0.722688 | 0.00135134
0.774521 | 0.00735257 | 0.787538 | 0.0121026 | 0.71202 | 0.00148426 | 0.711987 | 0.00188751 | 0.802951 | 0.0117988 | 0.768099 | 0.00491981 | 0.714062 | 0.00123334 | 0.714041 | 0.0015535 | 0.787638 | 0.00461036 | 0.803828 | 0.0273276 | 0.797665 | 0.00556816 | 0.778937 | 0.00245754 | 0.803758 | 0.00943262 | 0.828759 | 0.0675662 | 0.810735 | 0.00668465 | 0.723771 | 0.00136255
0.775549 | 0.00732214 | 0.789502 | 0.0135021 | 0.712986 | 0.00151564 | 0.713008 | 0.00190287 | 0.804974 | 0.0118355 | 0.769084 | 0.00508148 | 0.715087 | 0.00124497 | 0.715049 | 0.0015669 | 0.789649 | 0.00454933 | 0.805781 | 0.0291532 | 0.79963 | 0.00579699 | 0.77992 | 0.00249006 | 0.805755 | 0.00944005 | 0.830725 | 0.0684272 | 0.81176 | 0.00696066 | 0.724724 | 0.00137362
0.777549 | 0.00730152 | 0.790501 | 0.0149863 | 0.713967 | 0.00154892 | 0.713918 | 0.00191826 | 0.805976 | 0.0118707 | 0.771049 | 0.00528975 | 0.716084 | 0.0012567 | 0.716041 | 0.00158053 | 0.791659 | 0.00448716 | 0.806785 | 0.0309027 | 0.800632 | 0.00602182 | 0.781938 | 0.00252558 | 0.806754 | 0.00944643 | 0.831748 | 0.0690749 | 0.813767 | 0.00731902 | 0.725717 | 0.00138489
0.779504 | 0.00728038 | 0.792422 | 0.0165218 | 0.714991 | 0.00158352 | 0.715028 | 0.00193383 | 0.806991 | 0.0118982 | 0.772037 | 0.00554645 | 0.71707 | 0.00126849 | 0.717039 | 0.00159412 | 0.793607 | 0.00442483 | 0.808737 | 0.0325039 | 0.802595 | 0.00626611 | 0.783961 | 0.00255765 | 0.807763 | 0.00945056 | 0.83373 | 0.0696162 | 0.814788 | 0.00775251 | 0.726752 | 0.00139611
0.780488 | 0.00726495 | 0.793424 | 0.0178333 | 0.715995 | 0.00161945 | 0.715973 | 0.00194933 | 0.808942 | 0.0119224 | 0.773067 | 0.00582599 | 0.718078 | 0.00128007 | 0.717997 | 0.0016079 | 0.794628 | 0.00436072 | 0.809746 | 0.0339412 | 0.804549 | 0.00648821 | 0.785963 | 0.00258853 | 0.809727 | 0.00945373 | 0.834734 | 0.0700899 | 0.816778 | 0.00833797 | 0.727702 | 0.00140769
0.781512 | 0.00725466 | 0.795327 | 0.0191229 | 0.716961 | 0.00165638 | 0.716999 | 0.00196556 | 0.809947 | 0.0119469 | 0.775062 | 0.00611253 | 0.719074 | 0.0012922 | 0.719044 | 0.00162165 | 0.796574 | 0.00430213 | 0.810775 | 0.0355266 | 0.805578 | 0.00674061 | 0.786979 | 0.0026194 | 0.811708 | 0.0094548 | 0.836774 | 0.0705331 | 0.818772 | 0.00895503 | 0.728742 | 0.00141916
0.783586 | 0.00725081 | 0.796356 | 0.0206484 | 0.717978 | 0.00169342 | 0.717957 | 0.00198029 | 0.811948 | 0.011972 | 0.777047 | 0.00636314 | 0.720081 | 0.00130415 | 0.720058 | 0.00163539 | 0.797603 | 0.00424473 | 0.811778 | 0.0371904 | 0.806575 | 0.00699642 | 0.78796 | 0.0026464 | 0.812728 | 0.00945447 | 0.838728 | 0.0709722 | 0.820768 | 0.00964711 | 0.729735 | 0.00143045
0.785485 | 0.00724783 | 0.797346 | 0.0220939 | 0.718964 | 0.00173548 | 0.718973 | 0.00199751 | 0.812965 | 0.0119944 | 0.778067 | 0.00665878 | 0.721092 | 0.00131628 | 0.721043 | 0.00164934 | 0.799591 | 0.00418022 | 0.81375 | 0.0388695 | 0.808539 | 0.0072789 | 0.788949 | 0.00267171 | 0.813769 | 0.00945248 | 0.839778 | 0.0713238 | 0.822787 | 0.0104032 | 0.730729 | 0.00144203
0.786474 | 0.00724553 | 0.798322 | 0.0236995 | 0.719965 | 0.00177446 | 0.720009 | 0.00201083 | 0.814966 | 0.0120126 | 0.779053 | 0.00696816 | 0.722051 | 0.00132818 | 0.722028 | 0.00166342 | 0.80061 | 0.00411403 | 0.815751 | 0.0406171 | 0.809535 | 0.00756853 | 0.790933 | 0.00269656 | 0.814769 | 0.009449 | 0.841711 | 0.0716601 | 0.824753 | 0.0111354 | 0.73169 | 0.00145377
0.787491 | 0.00724526 | 0.800278 | 0.0254831 | 0.721004 | 0.00181457 | 0.720972 | 0.00202514 | 0.816982 | 0.0120291 | 0.780056 | 0.0072736 | 0.723059 | 0.00134101 | 0.723019 | 0.00167777 | 0.80162 | 0.00404382 | 0.817681 | 0.0423527 | 0.811504 | 0.00793095 | 0.791944 | 0.00272057 | 0.816711 | 0.00944584 | 0.843758 | 0.0719047 | 0.825778 | 0.0117773 | 0.732728 | 0.00146566
0.789456 | 0.00724671 | 0.802186 | 0.0274174 | 0.722017 | 0.00185574 | 0.721937 | 0.0020402 | 0.817979 | 0.0120413 | 0.781082 | 0.00760018 | 0.724065 | 0.00135373 | 0.724042 | 0.00169205 | 0.803635 | 0.00396926 | 0.818712 | 0.0438707 | 0.812507 | 0.00832492 | 0.792944 | 0.00274436 | 0.817721 | 0.00944205 | 0.845724 | 0.0721078 | 0.827709 | 0.0124004 | 0.73373 | 0.00147758
0.790484 | 0.00724827 | 0.803192 | 0.0295005 | 0.722971 | 0.00189791 | 0.722871 | 0.00205609 | 0.819997 | 0.012051 | 0.782943 | 0.00796862 | 0.725053 | 0.00136672 | 0.725064 | 0.00170634 | 0.805594 | 0.00390168 | 0.820678 | 0.0451045 | 0.814481 | 0.00868989 | 0.79394 | 0.00277182 | 0.818737 | 0.00943661 | 0.846722 | 0.0722793 | 0.828746 | 0.0130792 | 0.734729 | 0.00148968
0.792474 | 0.00724963 | 0.805125 | 0.031543 | 0.723805 | 0.00194101 | 0.723778 | 0.00207281 | 0.821948 | 0.0120565 | 0.783941 | 0.00835906 | 0.726063 | 0.00138005 | 0.726131 | 0.00172102 | 0.806679 | 0.00382836 | 0.821707 | 0.0462527 | 0.815495 | 0.00911504 | 0.794947 | 0.00279836 | 0.819775 | 0.00942766 | 0.848717 | 0.0723914 | 0.829755 | 0.0140021 | 0.735751 | 0.00150182
0.793458 | 0.00725233 | 0.807093 | 0.0332653 | 0.724798 | 0.00198529 | 0.724792 | 0.00209026 | 0.822969 | 0.0120581 | 0.784932 | 0.00871378 | 0.727069 | 0.00139379 | 0.727051 | 0.00173578 | 0.808569 | 0.00376095 | 0.823707 | 0.0473191 | 0.817416 | 0.00951449 | 0.795938 | 0.00283268 | 0.820778 | 0.00941704 | 0.849747 | 0.0724624 | 0.830767 | 0.0150445 | 0.736743 | 0.00151412
0.794507 | 0.00725502 | 0.808082 | 0.0348969 | 0.725815 | 0.00203104 | 0.725784 | 0.00210868 | 0.824945 | 0.0120583 | 0.785951 | 0.00914131 | 0.728066 | 0.00140831 | 0.728075 | 0.00175046 | 0.809627 | 0.00370139 | 0.824712 | 0.0483119 | 0.818404 | 0.00998673 | 0.797948 | 0.00287037 | 0.822751 | 0.00940348 | 0.851789 | 0.0725119 | 0.832743 | 0.0163341 | 0.737736 | 0.00152652
0.796527 | 0.00725785 | 0.809986 | 0.0366476 | 0.726782 | 0.00207831 | 0.726754 | 0.00212668 | 0.825971 | 0.0120536 | 0.786956 | 0.00955864 | 0.729084 | 0.00142299 | 0.729066 | 0.00176534 | 0.81067 | 0.00363994 | 0.826651 | 0.0491034 | 0.819429 | 0.0104357 | 0.799941 | 0.00290927 | 0.824703 | 0.00938547 | 0.852794 | 0.0725407 | 0.834744 | 0.0177463 | 0.738756 | 0.00153907
0.798498 | 0.00726001 | 0.811002 | 0.0382348 | 0.727758 | 0.00212923 | 0.727781 | 0.00214634 | 0.82798 | 0.0120465 | 0.787962 | 0.0101492 | 0.730117 | 0.00143876 | 0.730082 | 0.00178045 | 0.812606 | 0.00357117 | 0.828632 | 0.0498434 | 0.821399 | 0.0109721 | 0.800946 | 0.00294478 | 0.826734 | 0.00936563 | 0.853811 | 0.0725342 | 0.836737 | 0.0193135 | 0.73972 | 0.00155154
0.799481 | 0.00726254 | 0.811982 | 0.0396941 | 0.728825 | 0.00217579 | 0.728765 | 0.00216179 | 0.829954 | 0.0120385 | 0.788974 | 0.01086 | 0.731101 | 0.00145507 | 0.731056 | 0.00179579 | 0.813644 | 0.00349761 | 0.829649 | 0.0503825 | 0.822409 | 0.0114897 | 0.802944 | 0.00297795 | 0.827733 | 0.00934396 | 0.855765 | 0.0725224 | 0.837757 | 0.0210602 | 0.740757 | 0.00156395
0.800512 | 0.00726457 | 0.813944 | 0.0412466 | 0.72983 | 0.00222432 | 0.729796 | 0.00217925 | 0.831003 | 0.0120273 | 0.790941 | 0.0116577 | 0.732103 | 0.00147244 | 0.732062 | 0.00181123 | 0.815676 | 0.0034159 | 0.830657 | 0.0508374 | 0.824372 | 0.0120683 | 0.803952 | 0.00301147 | 0.82976 | 0.00931978 | 0.856783 | 0.0724775 | 0.839775 | 0.0232038 | 0.741714 | 0.00157671
0.802503 | 0.00726633 | 0.815893 | 0.0425969 | 0.730795 | 0.0022729 | 0.730779 | 0.00219657 | 0.832953 | 0.0120146 | 0.79198 | 0.0125193 | 0.733099 | 0.00149013 | 0.733075 | 0.00182659 | 0.817643 | 0.0033386 | 0.832606 | 0.0511053 | 0.825369 | 0.0127264 | 0.804938 | 0.00304485 | 0.831747 | 0.00929321 | 0.858772 | 0.0724134 | 0.840797 | 0.0254583 | 0.742729 | 0.0015891
0.804495 | 0.00726727 | 0.81687 | 0.04399 | 0.7318 | 0.0023222 | 0.731812 | 0.00221408 | 0.833952 | 0.0119991 | 0.793939 | 0.0134084 | 0.734108 | 0.00150804 | 0.734092 | 0.00184206 | 0.819603 | 0.00327351 | 0.834601 | 0.0512772 | 0.827362 | 0.0133987 | 0.80596 | 0.00308432 | 0.832778 | 0.00926514 | 0.859778 | 0.0723427 | 0.84278 | 0.0282435 | 0.743707 | 0.00160179
0.805496 | 0.0072679 | 0.817898 | 0.0452948 | 0.732784 | 0.00237195 | 0.732776 | 0.00223157 | 0.835 | 0.0119806 | 0.794928 | 0.014224 | 0.735079 | 0.00152621 | 0.735022 | 0.00185768 | 0.821644 | 0.00321223 | 0.835651 | 0.0514017 | 0.828376 | 0.0140477 | 0.807934 | 0.00312504 | 0.834755 | 0.00923698 | 0.86079 | 0.0722581 | 0.844772 | 0.0311873 | 0.744778 | 0.00161465
0.806509 | 0.00726852 | 0.819803 | 0.0464835 | 0.733808 | 0.00242211 | 0.733769 | 0.00224909 | 0.836948 | 0.0119621 | 0.795938 | 0.0151077 | 0.736078 | 0.00154494 | 0.736051 | 0.00187341 | 0.822658 | 0.00316077 | 0.837567 | 0.0514207 | 0.830297 | 0.0146396 | 0.809949 | 0.00316976 | 0.836686 | 0.00921281 | 0.862766 | 0.0721308 | 0.846733 | 0.0343016 | 0.745741 | 0.00162767
0.807528 | 0.00726878 | 0.820797 | 0.047654 | 0.734803 | 0.00247293 | 0.734779 | 0.00226715 | 0.837943 | 0.0119421 | 0.79695 | 0.0160332 | 0.73709 | 0.00156442 | 0.737042 | 0.0018892 | 0.823667 | 0.00311148 | 0.838581 | 0.0513446 | 0.832269 | 0.015393 | 0.810981 | 0.00321362 | 0.837698 | 0.00918745 | 0.863767 | 0.0719928 | 0.847748 | 0.0379193 | 0.746679 | 0.00164087
0.809488 | 0.00726841 | 0.822749 | 0.0488052 | 0.735786 | 0.00252471 | 0.7358 | 0.00228521 | 0.839945 | 0.0119155 | 0.797932 | 0.017042 | 0.73807 | 0.00158484 | 0.738037 | 0.00190502 | 0.824676 | 0.00306164 | 0.840561 | 0.051249 | 0.833258 | 0.0160639 | 0.812949 | 0.00325388 | 0.838726 | 0.00916072 | 0.864783 | 0.0718127 | 0.849748 | 0.0420128 | 0.747703 | 0.00165414
0.810473 | 0.00726786 | 0.824721 | 0.0498338 | 0.736803 | 0.00257714 | 0.736765 | 0.00230328 | 0.840958 | 0.0118885 | 0.798925 | 0.0185895 | 0.739092 | 0.00160688 | 0.739029 | 0.00192102 | 0.826663 | 0.00300495 | 0.841557 | 0.0511533 | 0.834254 | 0.0170865 | 0.813932 | 0.00328501 | 0.83973 | 0.0091357 | 0.866751 | 0.0716084 | 0.850779 | 0.0476107 | 0.748719 | 0.00166736
0.811494 | 0.00726716 | 0.826628 | 0.0506284 | 0.737813 | 0.00263037 | 0.737738 | 0.0023215 | 0.842006 | 0.0118569 | 0.800614 | 0.0203762 | 0.740082 | 0.00163061 | 0.740062 | 0.00193734 | 0.828636 | 0.00294372 | 0.843541 | 0.0510558 | 0.836228 | 0.0184055 | 0.814947 | 0.00331811 | 0.840765 | 0.00911014 | 0.868725 | 0.0713955 | 0.85283 | 0.0537037 | 0.749717 | 0.00168091
0.813495 | 0.00726622 | 0.827613 | 0.0513453 | 0.738826 | 0.00268424 | 0.738818 | 0.00233987 | 0.843979 | 0.0118209 | 0.801629 | 0.0225972 | 0.741086 | 0.00165621 | 0.741042 | 0.00195375 | 0.830647 | 0.00288308 | 0.844565 | 0.0509686 | 0.838189 | 0.0201066 | 0.815952 | 0.00335426 | 0.842712 | 0.00908493 | 0.86975 | 0.0711863 | 0.854779 | 0.0608103 | 0.750736 | 0.00169454
0.814478 | 0.00726483 | 0.828617 | 0.0518308 | 0.739823 | 0.00273882 | 0.739806 | 0.00235831 | 0.845952 | 0.0117842 | 0.803389 | 0.0255544 | 0.742065 | 0.00168362 | 0.742068 | 0.00197006 | 0.832596 | 0.00282398 | 0.845592 | 0.0509018 | 0.839217 | 0.0218912 | 0.816946 | 0.00338692 | 0.843721 | 0.00905792 | 0.87173 | 0.070963 | 0.856782 | 0.0690525 | 0.751724 | 0.00170802
0.815523 | 0.007263 | 0.830541 | 0.0522113 | 0.740789 | 0.00279413 | 0.740777 | 0.00237697 | 0.846979 | 0.011749 | 0.805288 | 0.0289448 | 0.743072 | 0.00171283 | 0.743065 | 0.00198653 | 0.834591 | 0.00277246 | 0.847549 | 0.0508386 | 0.841156 | 0.0245081 | 0.81794 | 0.00342763 | 0.844722 | 0.0090259 | 0.872728 | 0.0707654 | 0.858755 | 0.0807548 | 0.752722 | 0.00172169
0.816525 | 0.0072605 | 0.831561 | 0.0525228 | 0.74186 | 0.00285031 | 0.741771 | 0.0023955 | 0.848956 | 0.011712 | 0.80628 | 0.0323274 | 0.744108 | 0.00174416 | 0.744044 | 0.00200331 | 0.835596 | 0.00272718 | 0.849538 | 0.0507903 | 0.842174 | 0.0278034 | 0.819932 | 0.00346904 | 0.845739 | 0.00899139 | 0.873781 | 0.0705587 | 0.859783 | 0.0929055 | 0.75377 | 0.0017354
0.817543 | 0.00725695 | 0.833501 | 0.0528043 | 0.742811 | 0.00290773 | 0.742825 | 0.00241436 | 0.849951 | 0.0116769 | 0.808071 | 0.0357396 | 0.745097 | 0.00177737 | 0.745081 | 0.00202033 | 0.837652 | 0.00268764 | 0.851476 | 0.0507369 | 0.843176 | 0.0312373 | 0.820913 | 0.00351682 | 0.846757 | 0.00895629 | 0.874779 | 0.0703136 | 0.861738 | 0.109221 | 0.754755 | 0.00174913
0.819496 | 0.00725333 | 0.834483 | 0.0529993 | 0.743821 | 0.00296544 | 0.74384 | 0.00243345 | 0.850967 | 0.0116441 | 0.810023 | 0.0389325 | 0.746083 | 0.00181209 | 0.746063 | 0.00203729 | 0.839564 | 0.0026554 | 0.852534 | 0.0506758 | 0.84418 | 0.0359083 | 0.821935 | 0.00356448 | 0.848758 | 0.00891825 | 0.876765 | 0.0700267 | 0.863764 | 0.126712 | 0.755743 | 0.00176284
0.82052 | 0.0072485 | 0.836412 | 0.0530979 | 0.744809 | 0.00302408 | 0.744821 | 0.00245241 | 0.851967 | 0.011609 | 0.811029 | 0.0417813 | 0.74706 | 0.00184808 | 0.747001 | 0.00205433 | 0.840615 | 0.00262427 | 0.854482 | 0.0506176 | 0.846132 | 0.0413977 | 0.823712 | 0.0036147 | 0.850736 | 0.00888019 | 0.877771 | 0.0696903 | 0.865722 | 0.148212 | 0.75674 | 0.00177661
0.822509 | 0.00724375 | 0.837404 | 0.0531755 | 0.745784 | 0.00308334 | 0.745828 | 0.00247155 | 0.853933 | 0.0115685 | 0.812062 | 0.0442711 | 0.748117 | 0.00188487 | 0.748072 | 0.00207132 | 0.84162 | 0.00259331 | 0.85551 | 0.0505442 | 0.847145 | 0.047181 | 0.824774 | 0.00365483 | 0.851736 | 0.00884662 | 0.879729 | 0.0693087 | 0.866779 | 0.176423 | 0.757694 | 0.0017907
0.824493 | 0.00723763 | 0.83839 | 0.0532015 | 0.746846 | 0.00314363 | 0.746794 | 0.00249089 | 0.854963 | 0.0115204 | 0.813934 | 0.0459924 | 0.749099 | 0.00192327 | 0.749052 | 0.00208856 | 0.842624 | 0.00256869 | 0.857479 | 0.0504594 | 0.84814 | 0.0535917 | 0.82677 | 0.00368984 | 0.852742 | 0.00881294 | 0.881783 | 0.0689161 | 0.868744 | 0.212322 | 0.758712 | 0.00180507
0.825536 | 0.00723128 | 0.840343 | 0.0532295 | 0.747799 | 0.00320546 | 0.747779 | 0.00251041 | 0.856021 | 0.0114694 | 0.815811 | 0.0474024 | 0.750061 | 0.00196232 | 0.750102 | 0.002106 | 0.843624 | 0.00254237 | 0.859454 | 0.0503661 | 0.850078 | 0.0616551 | 0.827809 | 0.00377144 | 0.85375 | 0.00878413 | 0.883707 | 0.0685673 | 0.86976 | 0.251466 | 0.75973 | 0.00181945
0.827492 | 0.00722514 | 0.841329 | 0.0532425 | 0.748791 | 0.0032692 | 0.748792 | 0.00253017 | 0.858007 | 0.0114224 | 0.816853 | 0.0487981 | 0.751057 | 0.00200183 | 0.751083 | 0.00212336 | 0.845606 | 0.00251438 | 0.860459 | 0.0502814 | 0.851105 | 0.0699485 | 0.829772 | 0.0039149 | 0.85478 | 0.0087529 | 0.884764 | 0.0682218 | 0.871763 | 0.292555 | 0.760731 | 0.00183401
0.82849 | 0.00721857 | 0.843238 | 0.0532672 | 0.749816 | 0.00333365 | 0.749792 | 0.00254997 | 0.859912 | 0.0113777 | 0.817853 | 0.0499545 | 0.752107 | 0.00204271 | 0.752062 | 0.00214128 | 0.846629 | 0.00248384 | 0.862444 | 0.050193 | 0.852112 | 0.0803305 | 0.830758 | 0.00411846 | 0.855781 | 0.00871134 | 0.886725 | 0.0678798 | 0.873749 | 0.334314 | 0.761736 | 0.00184852
0.830456 | 0.00721108 | 0.844228 | 0.0532978 | 0.750819 | 0.00340129 | 0.750803 | 0.00256995 | 0.860934 | 0.011328 | 0.818863 | 0.0508874 | 0.753081 | 0.00208509 | 0.753108 | 0.00215983 | 0.847657 | 0.00245438 | 0.863471 | 0.0500925 | 0.854022 | 0.0916112 | 0.832789 | 0.00435424 | 0.857759 | 0.00866749 | 0.887723 | 0.0675569 | 0.875713 | 0.370399 | 0.762756 | 0.00186316
0.831494 | 0.007203 | 0.846187 | 0.0533358 | 0.751849 | 0.00347056 | 0.751859 | 0.0025902 | 0.861963 | 0.0112754 | 0.820775 | 0.0518201 | 0.754098 | 0.00212995 | 0.754072 | 0.00217858 | 0.849595 | 0.00242557 | 0.864469 | 0.0499884 | 0.856026 | 0.102883 | 0.834715 | 0.00460202 | 0.858773 | 0.00862063 | 0.888766 | 0.067202 | 0.876773 | 0.400741 | 0.763759 | 0.00187789
0.832498 | 0.00719555 | 0.847173 | 0.0533795 | 0.752743 | 0.00354079 | 0.752784 | 0.00261033 | 0.86296 | 0.0112183 | 0.822424 | 0.0527947 | 0.755055 | 0.00218067 | 0.755052 | 0.00219761 | 0.850597 | 0.0023964 | 0.865469 | 0.0498594 | 0.857033 | 0.114569 | 0.835734 | 0.00482398 | 0.860735 | 0.00857011 | 0.890779 | 0.0668414 | 0.878789 | 0.420003 | 0.764716 | 0.00189273
0.834482 | 0.00718776 | 0.849132 | 0.0534227 | 0.753733 | 0.00361258 | 0.753769 | 0.00263073 | 0.864958 | 0.0111531 | 0.824279 | 0.0536488 | 0.756053 | 0.00223864 | 0.756037 | 0.00221661 | 0.852598 | 0.00236451 | 0.867419 | 0.0497307 | 0.858965 | 0.124733 | 0.836723 | 0.00501916 | 0.862734 | 0.00851418 | 0.892714 | 0.0664771 | 0.880708 | 0.43312 | 0.7657 | 0.00190757
0.83548 | 0.00718135 | 0.851112 | 0.0534629 | 0.754805 | 0.00368487 | 0.754788 | 0.00265107 | 0.86697 | 0.0110821 | 0.826239 | 0.0543374 | 0.757083 | 0.002304 | 0.757106 | 0.00223533 | 0.853639 | 0.00233505 | 0.86944 | 0.0495729 | 0.859979 | 0.134425 | 0.83774 | 0.00517679 | 0.863739 | 0.00846122 | 0.893755 | 0.0660753 | 0.881747 | 0.443589 | 0.76673 | 0.0019228
0.836514 | 0.00717335 | 0.853034 | 0.0534946 | 0.755784 | 0.003758 | 0.75577 | 0.00267169 | 0.868978 | 0.0110077 | 0.827254 | 0.0548148 | 0.758093 | 0.00237693 | 0.758055 | 0.00225394 | 0.855668 | 0.0023073 | 0.870457 | 0.0494147 | 0.86097 | 0.144252 | 0.839741 | 0.00529696 | 0.865783 | 0.00840328 | 0.895698 | 0.0656378 | 0.882748 | 0.453386 | 0.767684 | 0.00193806
0.837512 | 0.00716518 | 0.854051 | 0.0535183 | 0.756787 | 0.0038316 | 0.756776 | 0.00269246 | 0.870939 | 0.0109357 | 0.828248 | 0.0552078 | 0.759083 | 0.00245549 | 0.759082 | 0.0022724 | 0.857603 | 0.00228016 | 0.872379 | 0.0492431 | 0.861973 | 0.153883 | 0.840758 | 0.00542777 | 0.867788 | 0.00835129 | 0.896768 | 0.0652338 | 0.883775 | 0.460282 | 0.768729 | 0.00195342
0.83853 | 0.00715766 | 0.856009 | 0.053524 | 0.757824 | 0.00390577 | 0.757789 | 0.00271339 | 0.871952 | 0.0108734 | 0.82927 | 0.0555353 | 0.760085 | 0.00253827 | 0.760062 | 0.00229095 | 0.858631 | 0.00225654 | 0.873394 | 0.0490746 | 0.862989 | 0.163229 | 0.841749 | 0.00557994 | 0.869718 | 0.00829762 | 0.898781 | 0.0648012 | 0.88578 | 0.466688 | 0.76972 | 0.0019689
0.839544 | 0.00714818 | 0.856993 | 0.0535197 | 0.758864 | 0.00398073 | 0.758857 | 0.00273456 | 0.87311 | 0.0108179 | 0.830269 | 0.0558167 | 0.761038 | 0.00262454 | 0.761066 | 0.00230988 | 0.859634 | 0.00223445 | 0.875385 | 0.0489165 | 0.864899 | 0.174458 | 0.842733 | 0.00574318 | 0.870749 | 0.00824294 | 0.90075 | 0.0643711 | 0.88774 | 0.473148 | 0.770738 | 0.00198453
0.841486 | 0.00713904 | 0.858951 | 0.0535047 | 0.75984 | 0.00405749 | 0.759801 | 0.00275595 | 0.875048 | 0.0107684 | 0.831265 | 0.0560917 | 0.762071 | 0.0027124 | 0.762106 | 0.00232904 | 0.861627 | 0.00221458 | 0.876382 | 0.0487394 | 0.865938 | 0.18779 | 0.843739 | 0.00592905 | 0.872753 | 0.00819554 | 0.902769 | 0.0639504 | 0.888768 | 0.478611 | 0.771726 | 0.00200039
0.842497 | 0.00712689 | 0.860879 | 0.0534731 | 0.760845 | 0.00413271 | 0.760834 | 0.00277751 | 0.876059 | 0.0107269 | 0.832252 | 0.0563798 | 0.763046 | 0.00280147 | 0.763071 | 0.00234828 | 0.862649 | 0.00219457 | 0.878302 | 0.0485664 | 0.866933 | 0.201449 | 0.844737 | 0.00616313 | 0.873784 | 0.0081555 | 0.903784 | 0.0635442 | 0.890743 | 0.482794 | 0.772748 | 0.00201629
0.843492 | 0.00711076 | 0.862785 | 0.0534317 | 0.761814 | 0.0042057 | 0.761807 | 0.00279903 | 0.877054 | 0.0106842 | 0.833234 | 0.05668 | 0.764092 | 0.00289213 | 0.764074 | 0.00236791 | 0.863662 | 0.00217465 | 0.879323 | 0.0483993 | 0.868846 | 0.215949 | 0.845757 | 0.00636824 | 0.875694 | 0.00811456 | 0.905738 | 0.0631656 | 0.891748 | 0.485165 | 0.773734 | 0.00203247
0.84548 | 0.00709314 | 0.863778 | 0.0533801 | 0.762849 | 0.00427488 | 0.762808 | 0.00282071 | 0.878052 | 0.0106341 | 0.834287 | 0.0569587 | 0.765077 | 0.00298605 | 0.765032 | 0.00238746 | 0.864679 | 0.00215536 | 0.880355 | 0.0482296 | 0.870872 | 0.229334 | 0.846767 | 0.00662308 | 0.876754 | 0.00807461 | 0.906746 | 0.062821 | 0.892751 | 0.486859 | 0.774753 | 0.00204853
0.847408 | 0.00707586 | 0.865749 | 0.053316 | 0.763802 | 0.00433971 | 0.76378 | 0.0028424 | 0.879074 | 0.0105847 | 0.835268 | 0.0572406 | 0.766093 | 0.00308381 | 0.766068 | 0.00240715 | 0.866623 | 0.00213538 | 0.882319 | 0.0480458 | 0.872772 | 0.243257 | 0.847766 | 0.00690378 | 0.87776 | 0.00803714 | 0.908764 | 0.0624532 | 0.893757 | 0.488518 | 0.775749 | 0.00206508
0.84932 | 0.00705151 | 0.867695 | 0.0532384 | 0.764841 | 0.00440116 | 0.764808 | 0.00286443 | 0.8801 | 0.0105263 | 0.837242 | 0.0575118 | 0.767068 | 0.00318627 | 0.767076 | 0.002427 | 0.867631 | 0.00211251 | 0.88334 | 0.0478829 | 0.873806 | 0.257032 | 0.849761 | 0.00722063 | 0.878758 | 0.00799223 | 0.90977 | 0.0620623 | 0.894762 | 0.48961 | 0.776722 | 0.00208165
0.851061 | 0.00703115 | 0.868701 | 0.0531444 | 0.765758 | 0.0044615 | 0.765793 | 0.00288662 | 0.882105 | 0.0104564 | 0.838268 | 0.0577874 | 0.768104 | 0.0032934 | 0.768045 | 0.00244697 | 0.868639 | 0.00208674 | 0.884346 | 0.0477057 | 0.875784 | 0.268681 | 0.850763 | 0.00754896 | 0.880736 | 0.00794843 | 0.911717 | 0.0617269 | 0.896743 | 0.490497 | 0.777772 | 0.00209831
0.852634 | 0.00701495 | 0.870598 | 0.0530224 | 0.766833 | 0.00452423 | 0.766792 | 0.00290914 | 0.8841 | 0.010381 | 0.839283 | 0.0580637 | 0.769084 | 0.00340411 | 0.769054 | 0.00246735 | 0.870599 | 0.00206008 | 0.886292 | 0.0475193 | 0.876824 | 0.279943 | 0.852743 | 0.00781593 | 0.881761 | 0.007898 | 0.912759 | 0.0613646 | 0.897754 | 0.490834 | 0.778727 | 0.00211514
0.854175 | 0.00699865 | 0.872614 | 0.052888 | 0.767804 | 0.00459182 | 0.767803 | 0.00293192 | 0.885108 | 0.0103088 | 0.841231 | 0.0583088 | 0.770103 | 0.00352201 | 0.770092 | 0.00248784 | 0.872604 | 0.00203585 | 0.887298 | 0.047323 | 0.878768 | 0.290716 | 0.853756 | 0.00811891 | 0.883749 | 0.00784973 | 0.91476 | 0.0610482 | 0.899762 | 0.491125 | 0.779742 | 0.00213235
0.855874 | 0.00698664 | 0.874553 | 0.0527553 | 0.768811 | 0.00466438 | 0.768852 | 0.00295474 | 0.887074 | 0.0102361 | 0.842284 | 0.0585124 | 0.771083 | 0.00364444 | 0.771024 | 0.0025085 | 0.874594 | 0.00201044 | 0.8883 | 0.0470747 | 0.880742 | 0.300797 | 0.854745 | 0.00856286 | 0.885712 | 0.00780098 | 0.915771 | 0.0606948 | 0.900769 | 0.490816 | 0.780757 | 0.00214806
0.857121 | 0.00697361 | 0.876487 | 0.0526087 | 0.769845 | 0.00473915 | 0.769838 | 0.00297763 | 0.889077 | 0.0101705 | 0.844299 | 0.0587304 | 0.772091 | 0.00376929 | 0.772096 | 0.00252921 | 0.876582 | 0.00198748 | 0.890299 | 0.0468088 | 0.88176 | 0.309461 | 0.855734 | 0.00926993 | 0.886747 | 0.00775618 | 0.916768 | 0.0603559 | 0.901793 | 0.490219 | 0.781721 | 0.00216616
0.858272 | 0.00695711 | 0.878438 | 0.0524763 | 0.7708 | 0.00481431 | 0.770809 | 0.00300067 | 0.890096 | 0.0101117 | 0.846284 | 0.0589325 | 0.773073 | 0.00389497 | 0.773065 | 0.00255031 | 0.877616 | 0.00196717 | 0.892272 | 0.0465619 | 0.883715 | 0.317364 | 0.856759 | 0.0102165 | 0.888685 | 0.00771393 | 0.918778 | 0.060019 | 0.903726 | 0.489105 | 0.782763 | 0.00218594
0.859839 | 0.00694076 | 0.879424 | 0.052347 | 0.771795 | 0.00488846 | 0.771803 | 0.00302381 | 0.891098 | 0.0100526 | 0.847289 | 0.059092 | 0.774033 | 0.00402263 | 0.774079 | 0.00257141 | 0.878628 | 0.00194959 | 0.894239 | 0.0462907 | 0.884725 | 0.323546 | 0.858749 | 0.0114985 | 0.889739 | 0.00767435 | 0.919783 | 0.0597173 | 0.904759 | 0.487121 | 0.783711 | 0.002207
0.861418 | 0.00692164 | 0.880414 | 0.052213 | 0.772806 | 0.0049618 | 0.772869 | 0.00304725 | 0.893073 | 0.00999786 | 0.849288 | 0.0592284 | 0.774972 | 0.00415323 | 0.775037 | 0.00259276 | 0.880607 | 0.00193252 | 0.896233 | 0.0460447 | 0.88572 | 0.329286 | 0.860681 | 0.0129531 | 0.891745 | 0.0076372 | 0.921743 | 0.0593817 | 0.906756 | 0.484999 | 0.784781 | 0.0022289
0.863335 | 0.00689649 | 0.882377 | 0.0520546 | 0.773784 | 0.00503277 | 0.773828 | 0.00307098 | 0.894073 | 0.0099378 | 0.851275 | 0.059327 | 0.77599 | 0.00428776 | 0.776116 | 0.00261437 | 0.881637 | 0.0019138 | 0.897229 | 0.0458146 | 0.887633 | 0.334781 | 0.862662 | 0.0143098 | 0.892759 | 0.0075951 | 0.922762 | 0.0590154 | 0.90873 | 0.482874 | 0.786712 | 0.00225103
0.865252 | 0.00687639 | 0.88336 | 0.0518882 | 0.774814 | 0.00510096 | 0.774818 | 0.00309501 | 0.895119 | 0.00986281 | 0.852297 | 0.0594156 | 0.777 | 0.00442868 | 0.777065 | 0.00263618 | 0.883614 | 0.00189378 | 0.89827 | 0.0455936 | 0.888652 | 0.339156 | 0.863701 | 0.0157598 | 0.89379 | 0.00755592 | 0.923793 | 0.0586573 | 0.909775 | 0.480347 | 0.787742 | 0.00227285
0.866278 | 0.00685751 | 0.885288 | 0.0516894 | 0.775838 | 0.00517021 | 0.775805 | 0.00311918 | 0.8971 | 0.0097842 | 0.853279 | 0.0594874 | 0.777982 | 0.00457482 | 0.778066 | 0.00265812 | 0.884628 | 0.00187301 | 0.900231 | 0.0453822 | 0.89062 | 0.34329 | 0.86469 | 0.0173093 | 0.895761 | 0.0075145 | 0.925757 | 0.0582992 | 0.911766 | 0.478294 | 0.788717 | 0.00229384
0.868259 | 0.00683949 | 0.887253 | 0.0514944 | 0.776799 | 0.00524182 | 0.776848 | 0.00314364 | 0.8991 | 0.00970812 | 0.854263 | 0.0595317 | 0.778974 | 0.0047282 | 0.779035 | 0.00268028 | 0.886655 | 0.00185393 | 0.901259 | 0.0451899 | 0.892637 | 0.346224 | 0.865671 | 0.0187849 | 0.896757 | 0.00747531 | 0.927758 | 0.0579622 | 0.912781 | 0.4759 | 0.789699 | 0.00231354
0.869274 | 0.00682321 | 0.889194 | 0.0512935 | 0.777793 | 0.00531584 | 0.777778 | 0.00316808 | 0.901104 | 0.00963133 | 0.855303 | 0.0595662 | 0.779974 | 0.00488526 | 0.780032 | 0.00270263 | 0.888587 | 0.00183454 | 0.903192 | 0.0449742 | 0.893627 | 0.347806 | 0.866697 | 0.0206528 | 0.898729 | 0.00743697 | 0.929754 | 0.0575884 | 0.913793 | 0.47292 | 0.790746 | 0.00233118
0.870279 | 0.00680704 | 0.890197 | 0.0510845 | 0.778847 | 0.0053913 | 0.778852 | 0.00319271 | 0.903061 | 0.00956634 | 0.857149 | 0.0595977 | 0.780973 | 0.00504665 | 0.781067 | 0.00272523 | 0.889648 | 0.00181836 | 0.90421 | 0.0447766 | 0.89564 | 0.348495 | 0.868654 | 0.0228488 | 0.899774 | 0.0073983 | 0.930781 | 0.0572143 | 0.915749 | 0.47004 | 0.79173 | 0.00235051
0.871269 | 0.00679108 | 0.89216 | 0.0509073 | 0.779827 | 0.00546935 | 0.779837 | 0.00321767 | 0.904055 | 0.00951357 | 0.858791 | 0.0596131 | 0.782002 | 0.00520782 | 0.782072 | 0.00274807 | 0.891568 | 0.00180253 | 0.905208 | 0.0445923 | 0.897585 | 0.348038 | 0.870675 | 0.0252124 | 0.901721 | 0.00736474 | 0.931779 | 0.0568498 | 0.916823 | 0.466836 | 0.792729 | 0.0023698
0.872337 | 0.00677416 | 0.893157 | 0.0507261 | 0.780829 | 0.00554987 | 0.780837 | 0.00324275 | 0.905071 | 0.00946384 | 0.860716 | 0.0595879 | 0.782974 | 0.00536336 | 0.783058 | 0.00277094 | 0.892595 | 0.00178763 | 0.906224 | 0.0443839 | 0.899514 | 0.346914 | 0.871657 | 0.0277303 | 0.902755 | 0.0073272 | 0.93379 | 0.0564571 | 0.918782 | 0.462949 | 0.793709 | 0.00238958
0.874253 | 0.00675638 | 0.895057 | 0.0505546 | 0.78184 | 0.0056344 | 0.781823 | 0.00326823 | 0.90611 | 0.00940807 | 0.861787 | 0.0595416 | 0.783979 | 0.0055109 | 0.784067 | 0.0027942 | 0.8936 | 0.00177281 | 0.908178 | 0.0441514 | 0.900548 | 0.345267 | 0.873614 | 0.0301631 | 0.903774 | 0.007293 | 0.935781 | 0.0560358 | 0.920736 | 0.459437 | 0.794691 | 0.00240941
0.875315 | 0.00673597 | 0.896049 | 0.0503601 | 0.782822 | 0.00572273 | 0.782818 | 0.00329403 | 0.907107 | 0.00935024 | 0.863464 | 0.0594762 | 0.784959 | 0.00564791 | 0.785074 | 0.00281781 | 0.894602 | 0.00175583 | 0.909206 | 0.043895 | 0.902469 | 0.342956 | 0.874642 | 0.0323367 | 0.905747 | 0.00725589 | 0.937784 | 0.0555941 | 0.921751 | 0.45691 | 0.795722 | 0.0024297
0.87634 | 0.0067148 | 0.897061 | 0.0501821 | 0.783841 | 0.0058138 | 0.783861 | 0.00332007 | 0.909124 | 0.009283 | 0.86526 | 0.059404 | 0.785788 | 0.00577659 | 0.786035 | 0.00284156 | 0.896605 | 0.0017394 | 0.911117 | 0.0436153 | 0.903484 | 0.340487 | 0.875636 | 0.0345671 | 0.906773 | 0.00721838 | 0.93976 | 0.0551877 | 0.922751 | 0.453879 | 0.79675 | 0.00245035
0.87827 | 0.00669359 | 0.89897 | 0.0499766 | 0.784813 | 0.00591229 | 0.784826 | 0.00334623 | 0.911157 | 0.00921067 | 0.867116 | 0.059314 | 0.786546 | 0.00589543 | 0.787029 | 0.00286553 | 0.898604 | 0.00172274 | 0.913151 | 0.0433496 | 0.905421 | 0.338184 | 0.876634 | 0.0367591 | 0.908757 | 0.00717467 | 0.941738 | 0.0548495 | 0.923779 | 0.451509 | 0.79772 | 0.00247127
0.879355 | 0.00667539 | 0.899954 | 0.0497846 | 0.785814 | 0.00601682 | 0.785849 | 0.00337278 | 0.913096 | 0.00913482 | 0.868107 | 0.0591971 | 0.78755 | 0.00600663 | 0.788055 | 0.00288987 | 0.899641 | 0.00170743 | 0.915118 | 0.043103 | 0.907419 | 0.335875 | 0.877643 | 0.0385194 | 0.909775 | 0.00713042 | 0.942747 | 0.054578 | 0.924775 | 0.448531 | 0.798715 | 0.00249247
0.881256 | 0.00665456 | 0.901887 | 0.0495738 | 0.786803 | 0.00612512 | 0.786818 | 0.00339938 | 0.914109 | 0.00905605 | 0.870077 | 0.0590676 | 0.788595 | 0.00611325 | 0.789088 | 0.00291445 | 0.901635 | 0.00169203 | 0.916135 | 0.0428343 | 0.909384 | 0.333834 | 0.878635 | 0.040861 | 0.911749 | 0.00708946 | 0.943752 | 0.0543215 | 0.925802 | 0.445239 | 0.799711 | 0.00251397
0.882296 | 0.00663442 | 0.902886 | 0.0493413 | 0.787801 | 0.00623669 | 0.787807 | 0.0034264 | 0.916119 | 0.00897852 | 0.871065 | 0.0589436 | 0.789583 | 0.00622302 | 0.790072 | 0.00293955 | 0.902674 | 0.00167643 | 0.918098 | 0.0425991 | 0.910385 | 0.332043 | 0.879617 | 0.0441393 | 0.913776 | 0.00704875 | 0.944763 | 0.0540822 | 0.927758 | 0.441493 | 0.800743 | 0.00253565
0.883319 | 0.00661681 | 0.904824 | 0.0491096 | 0.788828 | 0.0063516 | 0.788782 | 0.00345367 | 0.918087 | 0.00890187 | 0.873051 | 0.0588094 | 0.790557 | 0.00634017 | 0.791111 | 0.00296462 | 0.903671 | 0.00166009 | 0.919118 | 0.0423693 | 0.911397 | 0.330476 | 0.880654 | 0.0480737 | 0.915767 | 0.00701657 | 0.945761 | 0.053861 | 0.928798 | 0.438024 | 0.80173 | 0.00255769
0.884317 | 0.00659667 | 0.905809 | 0.048868 | 0.789744 | 0.00646957 | 0.789821 | 0.00348125 | 0.92009 | 0.00883189 | 0.875052 | 0.0586505 | 0.791572 | 0.00646561 | 0.792048 | 0.00298991 | 0.905636 | 0.00164328 | 0.921135 | 0.042118 | 0.913372 | 0.329059 | 0.881649 | 0.0521409 | 0.916766 | 0.00698522 | 0.946778 | 0.0535879 | 0.930725 | 0.43416 | 0.802722 | 0.00258022
0.886299 | 0.00657691 | 0.907776 | 0.0486469 | 0.790815 | 0.00659323 | 0.7908 | 0.0035094 | 0.921859 | 0.00876042 | 0.87605 | 0.0584622 | 0.79255 | 0.00660108 | 0.793057 | 0.00301563 | 0.907631 | 0.00162689 | 0.92306 | 0.0418495 | 0.91439 | 0.327406 | 0.883539 | 0.0567787 | 0.917764 | 0.00695511 | 0.948689 | 0.0533134 | 0.931753 | 0.430412 | 0.803738 | 0.00260272
0.887308 | 0.00655552 | 0.909709 | 0.0484301 | 0.791794 | 0.00671878 | 0.791793 | 0.00353774 | 0.92368 | 0.00869879 | 0.877084 | 0.0582318 | 0.793546 | 0.00674386 | 0.794068 | 0.00304167 | 0.909571 | 0.00160962 | 0.924083 | 0.0416139 | 0.915386 | 0.325636 | 0.885434 | 0.0629012 | 0.918769 | 0.00692764 | 0.949786 | 0.0530249 | 0.932751 | 0.427432 | 0.804719 | 0.00262544
0.888312 | 0.00653565 | 0.91069 | 0.0482574 | 0.792805 | 0.0068506 | 0.79283 | 0.00356848 | 0.924689 | 0.00864718 | 0.879108 | 0.0579901 | 0.794542 | 0.00689374 | 0.795038 | 0.00306787 | 0.910578 | 0.00159484 | 0.926077 | 0.0413663 | 0.917308 | 0.323678 | 0.886463 | 0.0700973 | 0.919779 | 0.00689878 | 0.950788 | 0.0526956 | 0.93376 | 0.42358 | 0.805708 | 0.00264865
0.89028 | 0.00651535 | 0.911679 | 0.0480886 | 0.793825 | 0.00699061 | 0.793836 | 0.00359507 | 0.925706 | 0.00859732 | 0.88112 | 0.0577386 | 0.7956 | 0.00704955 | 0.796066 | 0.00309442 | 0.911618 | 0.0015812 | 0.928049 | 0.0411432 | 0.918319 | 0.321701 | 0.887487 | 0.0773749 | 0.921796 | 0.00686273 | 0.952735 | 0.0523544 | 0.93571 | 0.419482 | 0.806725 | 0.00267207
0.891288 | 0.00649576 | 0.912664 | 0.0479179 | 0.794822 | 0.00713728 | 0.794794 | 0.00362207 | 0.927679 | 0.00855187 | 0.882969 | 0.0574946 | 0.796565 | 0.00721102 | 0.797044 | 0.00312135 | 0.913559 | 0.00157014 | 0.929067 | 0.0409439 | 0.920305 | 0.319591 | 0.889447 | 0.0849567 | 0.923743 | 0.00682468 | 0.953764 | 0.0520473 | 0.936767 | 0.415404 | 0.807765 | 0.00269585
0.892305 | 0.00647499 | 0.913683 | 0.0477289 | 0.795737 | 0.00729054 | 0.795806 | 0.00364957 | 0.92868 | 0.00850326 | 0.884788 | 0.0572489 | 0.797598 | 0.00737669 | 0.79802 | 0.0031488 | 0.914605 | 0.00155934 | 0.930067 | 0.0407453 | 0.921297 | 0.317703 | 0.891338 | 0.0942442 | 0.924742 | 0.00678877 | 0.955802 | 0.0517259 | 0.938766 | 0.410394 | 0.808718 | 0.00272016
0.893301 | 0.00645663 | 0.914665 | 0.0475256 | 0.796729 | 0.00745057 | 0.796817 | 0.00367802 | 0.929729 | 0.0084492 | 0.885791 | 0.0570252 | 0.798586 | 0.00755092 | 0.799046 | 0.00317661 | 0.915603 | 0.00154868 | 0.932023 | 0.040561 | 0.923246 | 0.31597 | 0.892374 | 0.104041 | 0.926758 | 0.00675546 | 0.957718 | 0.0513913 | 0.940759 | 0.405907 | 0.809723 | 0.00274473
0.895295 | 0.00643779 | 0.916584 | 0.0473114 | 0.797737 | 0.00761778 | 0.797675 | 0.00370739 | 0.931674 | 0.00839123 | 0.886784 | 0.0568162 | 0.799576 | 0.00773452 | 0.800049 | 0.00320456 | 0.917602 | 0.00153779 | 0.933023 | 0.0403596 | 0.924251 | 0.314086 | 0.893354 | 0.114017 | 0.928691 | 0.00672512 | 0.958727 | 0.0510935 | 0.942722 | 0.401629 | 0.810679 | 0.00276934
0.896277 | 0.0064168 | 0.918527 | 0.0470685 | 0.798733 | 0.00779261 | 0.798529 | 0.00373794 | 0.932681 | 0.00832824 | 0.887806 | 0.056638 | 0.800526 | 0.00792283 | 0.801072 | 0.00323283 | 0.91864 | 0.00152814 | 0.934033 | 0.0401232 | 0.925242 | 0.312031 | 0.89521 | 0.124029 | 0.929765 | 0.00669065 | 0.959757 | 0.0507677 | 0.943777 | 0.396735 | 0.811693 | 0.00279455
0.897341 | 0.00639695 | 0.919529 | 0.0468157 | 0.799716 | 0.00797342 | 0.799517 | 0.00376973 | 0.934726 | 0.00826033 | 0.889746 | 0.0564254 | 0.801565 | 0.008113 | 0.802041 | 0.00326152 | 0.91971 | 0.00151719 | 0.93604 | 0.0398698 | 0.926239 | 0.309692 | 0.897106 | 0.135284 | 0.930794 | 0.00665573 | 0.961741 | 0.0504819 | 0.945758 | 0.392645 | 0.81274 | 0.00282148
0.898371 | 0.00637612 | 0.920515 | 0.0465859 | 0.800716 | 0.00815631 | 0.800471 | 0.00380275 | 0.936717 | 0.00818955 | 0.89078 | 0.056171 | 0.80259 | 0.00830064 | 0.803059 | 0.00329087 | 0.920752 | 0.00150471 | 0.938047 | 0.0395962 | 0.928236 | 0.307503 | 0.898123 | 0.148491 | 0.932791 | 0.00662208 | 0.963756 | 0.0501904 | 0.946761 | 0.389198 | 0.813756 | 0.00285186
0.900326 | 0.00635529 | 0.922471 | 0.0463651 | 0.801753 | 0.0083555 | 0.801531 | 0.00383737 | 0.938696 | 0.00812345 | 0.891785 | 0.0559175 | 0.803565 | 0.00848408 | 0.804061 | 0.00332068 | 0.922705 | 0.00149159 | 0.93999 | 0.03931 | 0.930197 | 0.305127 | 0.900091 | 0.162766 | 0.934774 | 0.00658776 | 0.964755 | 0.0498668 | 0.948704 | 0.385248 | 0.814775 | 0.00288754
0.901337 | 0.00633348 | 0.924395 | 0.0461402 | 0.802731 | 0.00856554 | 0.80249 | 0.00386808 | 0.940691 | 0.00806211 | 0.89277 | 0.0556367 | 0.804589 | 0.00866673 | 0.805109 | 0.00335084 | 0.923709 | 0.00147786 | 0.941985 | 0.0390217 | 0.932164 | 0.302682 | 0.901978 | 0.177628 | 0.936759 | 0.00655406 | 0.966719 | 0.049539 | 0.949721 | 0.381103 | 0.815723 | 0.00292863
0.902326 | 0.00631107 | 0.925384 | 0.0459063 | 0.803697 | 0.00878672 | 0.803538 | 0.0039009 | 0.941746 | 0.00800775 | 0.894543 | 0.0553526 | 0.805584 | 0.00885309 | 0.806066 | 0.00338159 | 0.925727 | 0.00146567 | 0.943964 | 0.0387742 | 0.933172 | 0.300093 | 0.90394 | 0.19367 | 0.937801 | 0.00652198 | 0.967773 | 0.0492034 | 0.950764 | 0.37775 | 0.816743 | 0.00297548
0.904283 | 0.00628977 | 0.92636 | 0.0456916 | 0.80472 | 0.00901889 | 0.80447 | 0.00393423 | 0.94368 | 0.00795785 | 0.896448 | 0.0550654 | 0.806603 | 0.00905175 | 0.80708 | 0.00341269 | 0.92765 | 0.0014535 | 0.945974 | 0.0385458 | 0.934182 | 0.297636 | 0.905807 | 0.211093 | 0.939747 | 0.00649458 | 0.969791 | 0.048869 | 0.952761 | 0.373701 | 0.817757 | 0.00302779
0.905302 | 0.00627025 | 0.928285 | 0.0455242 | 0.805659 | 0.00926097 | 0.80551 | 0.00396818 | 0.944704 | 0.00791487 | 0.897522 | 0.05477 | 0.807598 | 0.0092702 | 0.808081 | 0.00344414 | 0.928691 | 0.00144108 | 0.946991 | 0.0383161 | 0.936158 | 0.295369 | 0.907688 | 0.228652 | 0.940782 | 0.00647141 | 0.97178 | 0.0485027 | 0.954754 | 0.370218 | 0.818696 | 0.00308526
0.906299 | 0.00625148 | 0.929279 | 0.0453487 | 0.806632 | 0.00951446 | 0.80653 | 0.0040026 | 0.945732 | 0.00786998 | 0.899492 | 0.0544588 | 0.808587 | 0.00950801 | 0.809083 | 0.00347601 | 0.92969 | 0.00142796 | 0.948917 | 0.0380928 | 0.938129 | 0.292978 | 0.909624 | 0.246857 | 0.941782 | 0.00644768 | 0.973761 | 0.0481564 | 0.955754 | 0.366581 | 0.819723 | 0.00314878
0.908282 | 0.00623202 | 0.930264 | 0.0451689 | 0.807603 | 0.00977663 | 0.807568 | 0.00403728 | 0.947695 | 0.00782217 | 0.900499 | 0.054161 | 0.809593 | 0.00976178 | 0.810065 | 0.0035083 | 0.931685 | 0.00141437 | 0.949933 | 0.0378919 | 0.940069 | 0.290596 | 0.91154 | 0.265635 | 0.943759 | 0.00642407 | 0.975749 | 0.0478189 | 0.956764 | 0.362985 | 0.820738 | 0.00321656
0.90929 | 0.00621463 | 0.931244 | 0.0449884 | 0.808623 | 0.0100541 | 0.808506 | 0.00407265 | 0.948697 | 0.00777828 | 0.901506 | 0.0538498 | 0.810611 | 0.010028 | 0.811066 | 0.00354118 | 0.933695 | 0.00139982 | 0.951911 | 0.0376838 | 0.941103 | 0.288224 | 0.913447 | 0.28502 | 0.944785 | 0.00640271 | 0.976769 | 0.0475365 | 0.958728 | 0.359984 | 0.821756 | 0.00328577
0.910281 | 0.00619454 | 0.932246 | 0.0447895 | 0.80962 | 0.0103475 | 0.80951 | 0.00410858 | 0.94971 | 0.00773261 | 0.903483 | 0.0535608 | 0.811559 | 0.010313 | 0.812051 | 0.00357469 | 0.935677 | 0.00138367 | 0.953881 | 0.037468 | 0.9421 | 0.286217 | 0.915399 | 0.305078 | 0.945787 | 0.00637795 | 0.978741 | 0.0472928 | 0.959772 | 0.357138 | 0.82279 | 0.0033529
0.911283 | 0.00617041 | 0.934196 | 0.0445536 | 0.810615 | 0.0106634 | 0.810528 | 0.00414496 | 0.95167 | 0.00769376 | 0.905287 | 0.0532766 | 0.812604 | 0.0106082 | 0.813095 | 0.00360893 | 0.937638 | 0.00136722 | 0.954876 | 0.0372739 | 0.94405 | 0.284283 | 0.917238 | 0.32594 | 0.947764 | 0.00635073 | 0.979744 | 0.0470949 | 0.960773 | 0.35426 | 0.823751 | 0.00341338
0.913288 | 0.00614462 | 0.93518 | 0.0443215 | 0.811607 | 0.0109953 | 0.811488 | 0.0041822 | 0.952684 | 0.00765922 | 0.906313 | 0.0529756 | 0.813607 | 0.0109218 | 0.814092 | 0.00364376 | 0.93967 | 0.00135374 | 0.955899 | 0.0370852 | 0.945041 | 0.282221 | 0.919105 | 0.347385 | 0.948769 | 0.00632467 | 0.980741 | 0.0468934 | 0.962722 | 0.351362 | 0.824696 | 0.00346995
0.914332 | 0.00611695 | 0.937129 | 0.0440753 | 0.812578 | 0.0113433 | 0.812501 | 0.00422014 | 0.953706 | 0.00761748 | 0.907295 | 0.0527029 | 0.814569 | 0.0112584 | 0.815102 | 0.00367748 | 0.941664 | 0.00134187 | 0.95782 | 0.0369384 | 0.947007 | 0.279749 | 0.920965 | 0.370643 | 0.950771 | 0.0062952 | 0.98177 | 0.0466766 | 0.96372 | 0.348513 | 0.82576 | 0.00352523
0.916329 | 0.00608976 | 0.939045 | 0.0438341 | 0.813618 | 0.011703 | 0.813515 | 0.00425874 | 0.954706 | 0.0075746 | 0.908356 | 0.0524417 | 0.815535 | 0.0116215 | 0.816026 | 0.00371518 | 0.943683 | 0.00133015 | 0.958829 | 0.0367848 | 0.947999 | 0.277215 | 0.922838 | 0.393168 | 0.952768 | 0.0062674 | 0.982768 | 0.0464879 | 0.964796 | 0.344737 | 0.826724 | 0.00357461
0.918252 | 0.00606513 | 0.940064 | 0.0436173 | 0.814579 | 0.0120741 | 0.814484 | 0.004298 | 0.955724 | 0.00753591 | 0.91026 | 0.0521582 | 0.816515 | 0.0120141 | 0.817029 | 0.00375218 | 0.944687 | 0.0013193 | 0.95984 | 0.0366275 | 0.949971 | 0.274964 | 0.924737 | 0.415314 | 0.954712 | 0.0062404 | 0.983777 | 0.046256 | 0.966763 | 0.340912 | 0.82775 | 0.0036284
0.919265 | 0.00604392 | 0.941043 | 0.0434066 | 0.815659 | 0.0124599 | 0.815503 | 0.00433816 | 0.957697 | 0.00748969 | 0.911268 | 0.0518759 | 0.817474 | 0.0124263 | 0.818088 | 0.00379233 | 0.945684 | 0.00130992 | 0.960861 | 0.0364589 | 0.951952 | 0.272685 | 0.926573 | 0.437718 | 0.955774 | 0.00621365 | 0.985718 | 0.0460251 | 0.968762 | 0.337592 | 0.828783 | 0.00369319
0.920281 | 0.0060252 | 0.942951 | 0.0432427 | 0.816583 | 0.0128592 | 0.816516 | 0.00437888 | 0.959725 | 0.00744209 | 0.912252 | 0.0515751 | 0.818485 | 0.0128594 | 0.819103 | 0.00383487 | 0.94766 | 0.00130083 | 0.961859 | 0.0362917 | 0.953927 | 0.270448 | 0.92843 | 0.461351 | 0.957777 | 0.00619188 | 0.986731 | 0.0457667 | 0.970798 | 0.334184 | 0.829795 | 0.00377037
0.921295 | 0.00600836 | 0.943932 | 0.0430837 | 0.817532 | 0.0132859 | 0.817522 | 0.00441954 | 0.960726 | 0.00739885 | 0.914176 | 0.0512759 | 0.819486 | 0.0133243 | 0.819906 | 0.00387905 | 0.949621 | 0.00129169 | 0.963838 | 0.036105 | 0.954951 | 0.268268 | 0.929421 | 0.483846 | 0.958785 | 0.00617192 | 0.987745 | 0.0455106 | 0.972757 | 0.330822 | 0.830804 | 0.00385245
0.922316 | 0.00599239 | 0.944935 | 0.0429018 | 0.818491 | 0.0137343 | 0.818504 | 0.00446069 | 0.961727 | 0.00735599 | 0.915204 | 0.0510133 | 0.820486 | 0.0138129 | 0.821063 | 0.00392398 | 0.950651 | 0.00128282 | 0.964844 | 0.0359189 | 0.955946 | 0.266319 | 0.931313 | 0.50582 | 0.960762 | 0.00615066 | 0.989752 | 0.0452511 | 0.973758 | 0.32783 | 0.832739 | 0.00393707
0.923309 | 0.00597291 | 0.945919 | 0.0426928 | 0.819527 | 0.0142051 | 0.819538 | 0.00450495 | 0.963706 | 0.00731763 | 0.916199 | 0.0507168 | 0.821493 | 0.0143219 | 0.822591 | 0.00396917 | 0.951659 | 0.00127351 | 0.966824 | 0.035753 | 0.957917 | 0.264248 | 0.933229 | 0.529449 | 0.961773 | 0.00612947 | 0.990754 | 0.0449865 | 0.974759 | 0.324791 | 0.833764 | 0.0040518
0.924341 | 0.00594884 | 0.946895 | 0.0424879 | 0.820551 | 0.0147055 | 0.820506 | 0.00455416 | 0.964719 | 0.00728015 | 0.918158 | 0.0504444 | 0.822496 | 0.0148465 | 0.82355 | 0.00401399 | 0.952673 | 0.00126578 | 0.96784 | 0.0355991 | 0.959836 | 0.262078 | 0.935097 | 0.552191 | 0.962792 | 0.00610965 | 0.992744 | 0.0446669 | 0.976758 | 0.321405 | 0.834728 | 0.00419944
0.926274 | 0.00592356 | 0.948837 | 0.0422374 | 0.821557 | 0.0152275 | 0.821525 | 0.00460936 | 0.965739 | 0.00724329 | 0.91921 | 0.0501591 | 0.823411 | 0.0153704 | 0.824598 | 0.00405704 | 0.954667 | 0.00125765 | 0.968836 | 0.0354426 | 0.96086 | 0.259813 | 0.93612 | 0.576142 | 0.964775 | 0.00608627 | 0.993745 | 0.0443368 | 0.978784 | 0.317905 | 0.835739 | 0.00436546
0.927328 | 0.00589533 | 0.950826 | 0.041973 | 0.822523 | 0.0157757 | 0.822545 | 0.00467037 | 0.967677 | 0.00720859 | 0.920234 | 0.0498655 | 0.82438 | 0.0158938 | 0.825569 | 0.0041025 | 0.955668 | 0.00124805 | 0.969835 | 0.0352673 | 0.962862 | 0.257729 | 0.937812 | 0.598211 | 0.966761 | 0.00606314 | 0.995794 | 0.0440251 | 0.980782 | 0.314115 | 0.836728 | 0.00453105
0.929277 | 0.00586785 | 0.952733 | 0.0417265 | 0.823539 | 0.0163504 | 0.823509 | 0.00473462 | 0.968706 | 0.00717523 | 0.921856 | 0.0495735 | 0.825343 | 0.0164457 | 0.826544 | 0.0041456 | 0.957629 | 0.00123741 | 0.970838 | 0.035097 | 0.964769 | 0.255984 | 0.939573 | 0.621215 | 0.967768 | 0.00603864 | 0.997776 | 0.0437359 | 0.982761 | 0.310306 | 0.837784 | 0.00469498
0.931263 | 0.00583923 | 0.953767 | 0.0414982 | 0.824434 | 0.0169439 | 0.824509 | 0.00480186 | 0.969722 | 0.00713614 | 0.922934 | 0.0492669 | 0.826145 | 0.017016 | 0.827574 | 0.00419132 | 0.958689 | 0.00122737 | 0.972817 | 0.0349227 | 0.965776 | 0.254534 | 0.94063 | 0.644865 | 0.9698 | 0.00601634 | 0.999744 | 0.0434843 | 0.984748 | 0.306794 | 0.838774 | 0.00484665
0.932289 | 0.00581168 | 0.95564 | 0.04128 | 0.825445 | 0.0175549 | 0.825535 | 0.00486883 | 0.970747 | 0.00709244 | 0.924867 | 0.0489215 | 0.826978 | 0.0176165 | 0.828606 | 0.00423865 | 0.960687 | 0.00121729 | 0.974772 | 0.0347372 | 0.966767 | 0.253013 | 0.942574 | 0.672114 | 0.97173 | 0.00599879 | 1.00074 | 0.0432292 | 0.985762 | 0.303612 | 0.839767 | 0.00497268
0.934314 | 0.00578419 | 0.956633 | 0.0410637 | 0.826407 | 0.0181793 | 0.826469 | 0.00493212 | 0.972685 | 0.00705032 | 0.92594 | 0.0485588 | 0.827982 | 0.0182768 | 0.829573 | 0.00428705 | 0.962704 | 0.00120637 | 0.97579 | 0.0345524 | 0.967767 | 0.251665 | 0.944464 | 0.697659 | 0.972747 | 0.00598133 | 1.00175 | 0.0429742 | 0.987755 | 0.300899 | 0.840763 | 0.00506041
0.93535 | 0.00576275 | 0.957662 | 0.040849 | 0.827187 | 0.0188274 | 0.827506 | 0.00499424 | 0.974721 | 0.00700108 | 0.927921 | 0.0481694 | 0.828924 | 0.0189813 | 0.830593 | 0.00433665 | 0.964642 | 0.00119681 | 0.976786 | 0.0343909 | 0.968787 | 0.25029 | 0.946291 | 0.723761 | 0.973746 | 0.00596489 | 1.00276 | 0.0427225 | 0.989737 | 0.29845 | 0.841777 | 0.00514041
0.937331 | 0.00574103 | 0.959601 | 0.0406441 | 0.828089 | 0.0195053 | 0.82846 | 0.00506172 | 0.976728 | 0.00695415 | 0.929755 | 0.0477665 | 0.829877 | 0.0197522 | 0.831589 | 0.00438733 | 0.965669 | 0.00118657 | 0.97779 | 0.0342384 | 0.969786 | 0.248867 | 0.948023 | 0.750276 | 0.974772 | 0.00594913 | 1.00479 | 0.0424401 | 0.990741 | 0.296023 | 0.842738 | 0.00524843
0.938316 | 0.0057179 | 0.961522 | 0.0404442 | 0.82902 | 0.0201803 | 0.829519 | 0.00513832 | 0.978658 | 0.00691195 | 0.931509 | 0.0473934 | 0.830859 | 0.0205703 | 0.832578 | 0.00443857 | 0.967682 | 0.0011779 | 0.979768 | 0.0340793 | 0.971721 | 0.247403 | 0.949942 | 0.776561 | 0.975809 | 0.00593343 | 1.00677 | 0.0421427 | 0.991756 | 0.293251 | 0.843724 | 0.00537691
0.939323 | 0.00569701 | 0.962502 | 0.0402318 | 0.829827 | 0.020871 | 0.830497 | 0.00522881 | 0.979722 | 0.00686917 | 0.933515 | 0.0469963 | 0.831903 | 0.0214346 | 0.833597 | 0.00448738 | 0.96968 | 0.00116974 | 0.980765 | 0.0339168 | 0.972709 | 0.245718 | 0.950998 | 0.80301 | 0.977788 | 0.00591365 | 1.00876 | 0.0418306 | 0.992756 | 0.290705 | 0.844741 | 0.00553198
0.940336 | 0.00567558 | 0.963513 | 0.040046 | 0.830836 | 0.0215948 | 0.831487 | 0.00533355 | 0.981688 | 0.00682772 | 0.935484 | 0.0466548 | 0.832872 | 0.0223489 | 0.834585 | 0.00453485 | 0.970722 | 0.00116109 | 0.981782 | 0.0337538 | 0.973729 | 0.244025 | 0.952827 | 0.826522 | 0.978799 | 0.00589409 | 1.00976 | 0.0415464 | 0.994805 | 0.287844 | 0.845704 | 0.0057115
0.942288 | 0.00565804 | 0.964494 | 0.03987 | 0.831543 | 0.0223798 | 0.832495 | 0.00544535 | 0.98273 | 0.00678751 | 0.936524 | 0.0463141 | 0.833896 | 0.0233433 | 0.83554 | 0.00459479 | 0.972683 | 0.00115163 | 0.983736 | 0.0335757 | 0.97474 | 0.242184 | 0.954578 | 0.850003 | 0.98074 | 0.00587273 | 1.01177 | 0.0412981 | 0.996808 | 0.284875 | 0.846748 | 0.00590503
0.94327 | 0.00563754 | 0.966425 | 0.0396864 | 0.832311 | 0.0232117 | 0.833513 | 0.00555932 | 0.984738 | 0.00674474 | 0.938184 | 0.0459747 | 0.834864 | 0.0244009 | 0.836585 | 0.00467808 | 0.973716 | 0.00114402 | 0.984731 | 0.0333981 | 0.976694 | 0.240462 | 0.956467 | 0.870876 | 0.98176 | 0.00585118 | 1.01278 | 0.0410359 | 0.998747 | 0.281712 | 0.84772 | 0.00612412
0.944259 | 0.00561726 | 0.967415 | 0.0394986 | 0.833302 | 0.0241218 | 0.834459 | 0.00569232 | 0.986426 | 0.00670061 | 0.940081 | 0.045665 | 0.835866 | 0.0254661 | 0.837588 | 0.00478803 | 0.975667 | 0.0011358 | 0.985738 | 0.0332058 | 0.978685 | 0.238444 | 0.957459 | 0.892541 | 0.983694 | 0.00583309 | 1.0148 | 0.0407795 | 0.999785 | 0.278874 | 0.848733 | 0.00633638
0.945325 | 0.00559553 | 0.968408 | 0.0392978 | 0.83427 | 0.025118 | 0.835514 | 0.00584403 | 0.988089 | 0.00666152 | 0.941115 | 0.0453725 | 0.836862 | 0.0265713 | 0.838576 | 0.00491528 | 0.977674 | 0.00112841 | 0.987725 | 0.0330321 | 0.979678 | 0.236506 | 0.958453 | 0.912071 | 0.984752 | 0.00581431 | 1.0158 | 0.0405062 | 1.00173 | 0.276212 | 0.849736 | 0.00659099
0.946314 | 0.00557462 | 0.970371 | 0.0391101 | 0.83514 | 0.0261971 | 0.836519 | 0.00600684 | 0.989914 | 0.00662653 | 0.943094 | 0.0451043 | 0.837907 | 0.0277292 | 0.839606 | 0.00505154 | 0.978673 | 0.00112092 | 0.989642 | 0.0328735 | 0.981643 | 0.234643 | 0.960271 | 0.933713 | 0.986744 | 0.00579463 | 1.01774 | 0.0402342 | 1.00273 | 0.273829 | 0.850713 | 0.00690173
0.948265 | 0.0055526 | 0.971371 | 0.0389184 | 0.836088 | 0.0273623 | 0.83752 | 0.0061766 | 0.991852 | 0.00659691 | 0.944103 | 0.0448719 | 0.838757 | 0.0289372 | 0.840576 | 0.00519263 | 0.979709 | 0.00111361 | 0.990641 | 0.0326892 | 0.982654 | 0.232787 | 0.961305 | 0.954939 | 0.987741 | 0.00577359 | 1.01974 | 0.0399368 | 1.00473 | 0.271341 | 0.851738 | 0.00725122
0.949264 | 0.00552985 | 0.972357 | 0.0387175 | 0.837131 | 0.0285821 | 0.838503 | 0.00635923 | 0.992916 | 0.00656962 | 0.945106 | 0.0446227 | 0.839604 | 0.0302102 | 0.841548 | 0.00532615 | 0.981689 | 0.00110667 | 0.991637 | 0.0325057 | 0.984583 | 0.230873 | 0.963137 | 0.979511 | 0.98876 | 0.0057538 | 1.02079 | 0.0396237 | 1.00576 | 0.268821 | 0.852809 | 0.0075579
0.951256 | 0.00550601 | 0.974233 | 0.0385157 | 0.838072 | 0.0298587 | 0.839499 | 0.00657032 | 0.993909 | 0.0065417 | 0.94612 | 0.0443626 | 0.840599 | 0.0315801 | 0.842592 | 0.0054365 | 0.982749 | 0.00110005 | 0.992677 | 0.0323386 | 0.985582 | 0.228897 | 0.964923 | 1.00372 | 0.990772 | 0.00573361 | 1.02277 | 0.0393056 | 1.00778 | 0.2665 | 0.85478 | 0.0079134
0.952248 | 0.00548008 | 0.97526 | 0.0383007 | 0.839013 | 0.0312027 | 0.840536 | 0.00681679 | 0.994945 | 0.00651668 | 0.947104 | 0.0440865 | 0.841572 | 0.0330201 | 0.843554 | 0.00555954 | 0.984712 | 0.00109286 | 0.994649 | 0.0321725 | 0.987558 | 0.227108 | 0.96686 | 1.02575 | 0.992745 | 0.00571696 | 1.02477 | 0.0390087 | 1.00879 | 0.263966 | 0.855774 | 0.00834924
0.953353 | 0.00545654 | 0.977187 | 0.0380724 | 0.840011 | 0.0325961 | 0.841493 | 0.00710776 | 0.996884 | 0.00648987 | 0.94902 | 0.0437682 | 0.842508 | 0.034559 | 0.844611 | 0.00570496 | 0.985748 | 0.00108588 | 0.996622 | 0.0320102 | 0.989493 | 0.225365 | 0.967863 | 1.04567 | 0.993779 | 0.00569983 | 1.02677 | 0.0386927 | 1.01073 | 0.261307 | 0.856752 | 0.00888583
0.955338 | 0.00542984 | 0.978205 | 0.0378318 | 0.841004 | 0.0340154 | 0.842493 | 0.00743042 | 0.9979 | 0.00645786 | 0.95101 | 0.0434589 | 0.843502 | 0.0361875 | 0.845569 | 0.00587692 | 0.987632 | 0.00107937 | 0.997636 | 0.0318446 | 0.990488 | 0.223888 | 0.969832 | 1.06273 | 0.994776 | 0.00568264 | 1.02873 | 0.038383 | 1.01179 | 0.258553 | 0.857813 | 0.00952875
0.957282 | 0.00540473 | 0.980107 | 0.0376135 | 0.841888 | 0.0354973 | 0.843358 | 0.00771568 | 0.998944 | 0.00642088 | 0.952006 | 0.0431526 | 0.844463 | 0.0378331 | 0.846631 | 0.00610852 | 0.988709 | 0.00107234 | 0.998634 | 0.0316977 | 0.991489 | 0.222495 | 0.970813 | 1.0791 | 0.995791 | 0.00566603 |  |  | 1.01377 | 0.2558 | 0.859764 | 0.0102503
0.959283 | 0.00537685 | 0.982047 | 0.0373875 | 0.842892 | 0.0370712 | 0.844419 | 0.00808837 | 1.00095 | 0.00638249 | 0.953991 | 0.0428472 | 0.845353 | 0.0395238 | 0.847578 | 0.00640699 | 0.990667 | 0.00106642 | 0.999631 | 0.0315657 | 0.992479 | 0.22147 | 0.971809 | 1.09578 | 0.996793 | 0.00564667 |  |  | 1.01579 | 0.253047 | 0.860784 | 0.0110311
0.960364 | 0.00535 | 0.983038 | 0.0371588 | 0.843776 | 0.0386865 | 0.84537 | 0.00857238 | 1.00293 | 0.00634726 | 0.954973 | 0.0425877 | 0.846313 | 0.0412606 | 0.848593 | 0.00679742 | 0.991675 | 0.00105928 | 1.00063 | 0.0314086 | 0.993474 | 0.220449 | 0.972889 | 1.11476 | 0.998793 | 0.00562271 |  |  | 1.01775 | 0.250409 | 0.861745 | 0.0118409
0.962303 | 0.00532812 | 0.984964 | 0.0369305 | 0.844725 | 0.0403446 | 0.846461 | 0.00913533 | 1.00492 | 0.0063108 | 0.955962 | 0.0423123 | 0.847188 | 0.0430319 | 0.84959 | 0.00723903 | 0.993667 | 0.00105215 | 1.00259 | 0.0312328 | 0.994483 | 0.219074 | 0.974844 | 1.13474 | 1.00075 | 0.00559648 |  |  | 1.0188 | 0.2479 | 0.862778 | 0.0126781
0.963316 | 0.00530676 | 0.985948 | 0.0367083 | 0.845718 | 0.0420565 | 0.847309 | 0.00976031 | 1.00689 | 0.00627554 | 0.957539 | 0.0420346 | 0.848068 | 0.0448917 | 0.85055 | 0.00768521 | 0.994686 | 0.00104411 | 1.00361 | 0.0310356 | 0.99548 | 0.217523 | 0.976744 | 1.15594 | 1.0028 | 0.00556791 |  |  | 1.02077 | 0.24558 | 0.863776 | 0.0134571
0.9653 | 0.00528588 | 0.987938 | 0.0364834 | 0.846728 | 0.0438005 | 0.849042 | 0.0104359 | 1.00794 | 0.00624332 | 0.959412 | 0.041771 | 0.848986 | 0.0468835 | 0.851507 | 0.00811861 | 0.996729 | 0.00103646 | 1.00558 | 0.030832 | 0.996499 | 0.21587 | 0.978637 | 1.17739 | 1.00481 | 0.00553725 |  |  | 1.02179 | 0.243485 | 0.864738 | 0.014285
0.966316 | 0.00526422 | 0.989909 | 0.0362554 | 0.847547 | 0.0456254 | 0.850072 | 0.0111469 | 1.00893 | 0.00621047 | 0.960443 | 0.041467 | 0.849885 | 0.0490162 | 0.852495 | 0.00859229 | 0.998683 | 0.00102827 | 1.00757 | 0.0306472 | 0.998448 | 0.214283 | 0.980616 | 1.19692 | 1.00679 | 0.00550949 |  |  | 1.02375 | 0.241298 | 0.865775 | 0.0152247
0.967312 | 0.00524725 | 0.990913 | 0.036066 | 0.84844 | 0.0475432 | 0.851047 | 0.011849 | 1.01092 | 0.00617361 | 0.962427 | 0.0411542 | 0.850795 | 0.0512873 | 0.853475 | 0.00912684 | 1.00071 | 0.00102108 | 1.00857 | 0.0304811 | 1.00041 | 0.212598 | 0.98251 | 1.2127 | 1.00878 | 0.00548161 |  |  | 1.02477 | 0.239117 | 0.866757 | 0.0163034
0.96931 | 0.00522952 | 0.9928 | 0.0358697 | 0.849369 | 0.0495719 | 0.851999 | 0.0124782 | 1.01293 | 0.00613466 | 0.963429 | 0.0408404 | 0.851788 | 0.0537313 | 0.854457 | 0.00973657 | 1.00269 | 0.00101424 | 1.01057 | 0.0302972 | 1.0014 | 0.210925 | 0.983571 | 1.22653 | 1.01081 | 0.00545479 |  |  | 1.02675 | 0.23697 | 0.867756 | 0.0174937
0.970304 | 0.00521195 | 0.993783 | 0.035696 | 0.850384 | 0.0517377 | 0.853031 | 0.0129831 | 1.0149 | 0.00609411 | 0.965442 | 0.040502 | 0.852786 | 0.0563263 | 0.855451 | 0.0104746 |  |  | 1.01157 | 0.030135 | 1.00241 | 0.209369 | 0.985529 | 1.23862 | 1.01274 | 0.00543173 |  |  | 1.02783 | 0.234697 | 0.868717 | 0.0188535
0.971309 | 0.00519001 | 0.994777 | 0.0355403 | 0.851364 | 0.0540446 | 0.85393 | 0.0134872 | 1.01691 | 0.00605865 | 0.967274 | 0.0401202 | 0.853735 | 0.0590525 | 0.85652 | 0.0114298 |  |  | 1.01259 | 0.0299571 | 1.00341 | 0.208134 | 0.986558 | 1.25063 | 1.0138 | 0.00540935 |  |  | 1.02975 | 0.232737 | 0.869745 | 0.0203068
0.972323 | 0.00516824 | 0.99578 | 0.0353653 | 0.852371 | 0.0563927 | 0.854916 | 0.0140178 | 1.0189 | 0.00602725 | 0.969208 | 0.0397618 | 0.85472 | 0.0618676 | 0.857488 | 0.0126217 |  |  | 1.01456 | 0.0297631 | 1.00534 | 0.206817 | 0.987568 | 1.26299 | 1.01571 | 0.00538998 |  |  | 1.03079 | 0.230622 | 0.870784 | 0.0218477
0.974357 | 0.00514799 | 0.997718 | 0.0352076 | 0.853268 | 0.0587926 | 0.855927 | 0.0145965 | 1.0199 | 0.00600033 | 0.971225 | 0.0393828 | 0.855664 | 0.0648003 | 0.858467 | 0.0140076 |  |  | 1.01654 | 0.0295782 | 1.00634 | 0.205344 | 0.989435 | 1.27657 | 1.01677 | 0.00537018 |  |  |  |  | 0.871754 | 0.0234642
0.976348 | 0.00512163 | 0.998708 | 0.0350181 | 0.854195 | 0.0612935 | 0.856803 | 0.0152381 | 1.02092 | 0.00597511 | 0.973209 | 0.0390435 | 0.856611 | 0.0678594 | 0.859489 | 0.0155041 |  |  | 1.01753 | 0.0294001 | 1.00733 | 0.203979 | 0.991394 | 1.28927 | 1.01782 | 0.00534957 |  |  |  |  | 0.872748 | 0.0251423
0.978341 | 0.00509781 | 0.9997 | 0.0348208 | 0.855115 | 0.063828 | 0.857636 | 0.0159391 | 1.02196 | 0.00594761 | 0.975177 | 0.0387348 | 0.857609 | 0.0710154 | 0.860464 | 0.0170838 |  |  | 1.0195 | 0.0292348 | 1.00835 | 0.202566 | 0.993318 | 1.30154 | 1.01974 | 0.00532935 |  |  |  |  | 0.87372 | 0.0268373
0.979394 | 0.00506764 | 1.00162 | 0.0346279 | 0.856032 | 0.0663888 | 0.858576 | 0.016749 |  |  | 0.976237 | 0.0384714 | 0.858476 | 0.0742786 | 0.861495 | 0.0187391 |  |  | 1.02051 | 0.0290715 | 1.01029 | 0.201205 | 0.995228 | 1.31187 | 1.02077 | 0.00531024 |  |  |  |  | 0.874759 | 0.0285585
0.981316 | 0.00504218 | 1.00261 | 0.0344633 | 0.856941 | 0.0690108 | 0.85951 | 0.017666 |  |  | 0.978127 | 0.0382427 | 0.859479 | 0.0776828 | 0.862398 | 0.0204766 |  |  | 1.02152 | 0.0289006 | 1.01128 | 0.199814 | 0.997053 | 1.32042 | 1.02276 | 0.00528894 |  |  |  |  | 0.875746 | 0.0304754
0.982941 | 0.00501968 | 1.00451 | 0.0342771 | 0.857847 | 0.0716491 | 0.860474 | 0.0186954 |  |  | 0.979124 | 0.0380224 | 0.860332 | 0.0812698 | 0.863399 | 0.0222545 |  |  | 1.02251 | 0.0287298 | 1.01229 | 0.198333 | 0.998064 | 1.32785 | 1.02377 | 0.00526643 |  |  |  |  | 0.87677 | 0.0326533
0.984585 | 0.00499776 | 1.00549 | 0.0340934 | 0.858646 | 0.0743898 | 0.861455 | 0.0198338 |  |  | 0.98012 | 0.0377716 | 0.861229 | 0.0850426 | 0.864401 | 0.0241656 |  |  | 1.02449 | 0.0285556 | 1.01429 | 0.196951 | 0.999083 | 1.33341 | 1.02478 | 0.00524165 |  |  |  |  | 0.877739 | 0.0351159
0.985903 | 0.00497756 | 1.0065 | 0.0339372 | 0.859409 | 0.077275 | 0.862446 | 0.0210684 |  |  | 0.981132 | 0.0374806 | 0.862216 | 0.0890112 | 0.865373 | 0.0263263 |  |  | 1.02646 | 0.0283636 | 1.01528 | 0.195539 | 1.00089 | 1.33862 | 1.02676 | 0.00521384 |  |  |  |  | 0.878746 | 0.0377508
0.987195 | 0.00496085 | 1.0075 | 0.0337593 | 0.860209 | 0.0802052 | 0.863375 | 0.0224128 |  |  | 0.983123 | 0.0371902 | 0.863162 | 0.0931167 | 0.866407 | 0.0286977 |  |  | 1.02745 | 0.0281865 | 1.01627 | 0.193969 | 1.00282 | 1.34318 | 1.02873 | 0.0051872 |  |  |  |  | 0.87977 | 0.0405324
0.988975 | 0.00494376 | 1.00945 | 0.0335963 | 0.86104 | 0.0832065 | 0.86431 | 0.0237136 |  |  | 0.985116 | 0.0368817 | 0.864077 | 0.097341 | 0.867335 | 0.0312656 |  |  | 1.02845 | 0.0280214 | 1.01825 | 0.192525 | 1.00385 | 1.34787 | 1.03076 | 0.00515974 |  |  |  |  | 0.880738 | 0.0434267
0.990651 | 0.00492481 | 1.01044 | 0.0333987 | 0.862044 | 0.0863397 | 0.865304 | 0.0252501 |  |  | 0.986971 | 0.0365912 | 0.864943 | 0.10173 | 0.868237 | 0.0338691 |  |  | 1.03042 | 0.0278596 | 1.01924 | 0.191174 | 1.00489 | 1.35183 | [6 empty] | 0.881781 | 0.0464088
0.992669 | 0.00490823 | 1.01142 | 0.0332035 | 0.862835 | 0.0895382 | 0.866241 | 0.0269878 |  |  | 0.988457 | 0.0363352 | 0.865859 | 0.106202 | 0.869299 | 0.0365539 |  |  |  |  | 1.0212 | 0.189569 | 1.00675 | 1.3548 | [6 empty] | 0.882755 | 0.0493576
0.994611 | 0.00488358 | 1.01337 | 0.0329944 | 0.863611 | 0.0927652 | 0.867147 | 0.0289067 |  |  | 0.989503 | 0.036134 | 0.866695 | 0.110725 | 0.870193 | 0.0392012 |  |  |  |  | 1.02221 | 0.187933 | 1.00779 | 1.35733 | [6 empty] | 0.88372 | 0.0522911
0.996595 | 0.0048624 | 1.01437 | 0.0327892 | 0.864388 | 0.096034 | 0.86805 | 0.0309542 |  |  | 0.990503 | 0.0359607 | 0.867555 | 0.115408 | 0.871126 | 0.0416853 |  |  |  |  | 1.02322 | 0.186488 | 1.00979 | 1.35944 | [6 empty] | 0.884773 | 0.0554494
0.997596 | 0.0048429 | 1.01631 | 0.0325721 | 0.865194 | 0.0992689 | 0.869647 | 0.0330662 |  |  | 0.991491 | 0.0358008 | 0.868442 | 0.120268 | 0.872029 | 0.044082 |  |  |  |  | 1.02516 | 0.184893 | 1.01179 | 1.36113 | [6 empty] | 0.885743 | 0.0588515
0.999619 | 0.00482534 | 1.01729 | 0.0323804 | 0.866027 | 0.102586 | 0.870538 | 0.0352455 |  |  | 0.992523 | 0.0356312 | 0.869243 | 0.125391 | 0.873031 | 0.0465308 |  |  |  |  | 1.02708 | 0.183372 | 1.01283 | 1.36151 | [6 empty] | 0.886748 | 0.0624458
1.00159 | 0.00481024 | 1.01919 | 0.0322099 | 0.866861 | 0.106035 | 0.871546 | 0.0374385 |  |  | 0.993509 | 0.0354669 | 0.870061 | 0.130715 | 0.873859 | 0.0491452 |  |  |  |  | 1.02814 | 0.181886 | 1.01477 | 1.36137 | [6 empty] | 0.887729 | 0.066263
1.0026 | 0.00479432 | 1.02017 | 0.0320165 | 0.86772 | 0.109522 | 0.872476 | 0.0396222 |  |  | 0.994513 | 0.0352863 | 0.870929 | 0.136201 | 0.874766 | 0.0519779 |  |  |  |  | 1.02914 | 0.180501 | 1.01576 | 1.36042 | [6 empty] | 0.888702 | 0.0704339
1.0036 | 0.00477705 |  |  | 0.868393 | 0.113049 | 0.873353 | 0.0417322 |  |  | 0.995518 | 0.0351088 | 0.871828 | 0.141865 | 0.875619 | 0.054999 | [6 empty] | 1.01677 | 1.35951 | [6 empty] | 0.889783 | 0.0749859
1.00464 | 0.00476157 |  |  | 0.869276 | 0.116667 | 0.874342 | 0.0440835 |  |  | 0.996512 | 0.0349043 | 0.872721 | 0.147806 | 0.876528 | 0.0581665 | [6 empty] | 1.01776 | 1.35758 | [6 empty] | 0.890769 | 0.0798917
1.00661 | 0.00474623 |  |  | 0.870221 | 0.120515 | 0.875228 | 0.0465438 |  |  | 0.997493 | 0.0346816 | 0.873563 | 0.15389 | 0.877486 | 0.061627 | [6 empty] | 1.01968 | 1.35537 | [6 empty] | 0.891762 | 0.085157
1.00858 | 0.00472999 |  |  | 0.870996 | 0.124508 | 0.876169 | 0.0489129 |  |  | 0.999333 | 0.0344506 | 0.874444 | 0.159996 | 0.878452 | 0.0651827 | [6 empty] | 1.02067 | 1.35261 | [6 empty] | 0.89275 | 0.090737
1.00964 | 0.00471487 |  |  | 0.871893 | 0.128443 | 0.877127 | 0.0515381 |  |  | 1.00035 | 0.0342348 | 0.875372 | 0.16621 | 0.879327 | 0.0687045 | [6 empty] | 1.02256 | 1.34915 | [6 empty] | 0.893705 | 0.0965545
1.01065 | 0.0047014 |  |  | 0.872793 | 0.132249 | 0.878106 | 0.0542648 |  |  | 1.00231 | 0.0340269 | 0.876231 | 0.172558 | 0.880344 | 0.0722989 | [6 empty] | 1.02428 | 1.34456 | [6 empty] | 0.894745 | 0.102468
1.01165 | 0.00469059 |  |  | 0.873611 | 0.135963 | 0.878981 | 0.0570792 |  |  | 1.00333 | 0.0338024 | 0.877066 | 0.179024 | 0.881223 | 0.0758632 | [6 empty] | 1.02528 | 1.33969 | [6 empty] | 0.895791 | 0.108421
1.01264 | 0.0046808 |  |  | 0.874332 | 0.139778 | 0.879992 | 0.0598816 |  |  | 1.00433 | 0.0335749 | 0.877967 | 0.185603 | 0.882157 | 0.0794401 | [6 empty] | 1.02717 | 1.33466 | [6 empty] | 0.896785 | 0.114352
1.01363 | 0.00467008 |  |  | 0.875046 | 0.143678 | 0.881531 | 0.0627137 |  |  | 1.00534 | 0.0333184 | 0.878896 | 0.192406 | 0.883112 | 0.0830393 | [6 empty] | 1.02899 | 1.32928 | [6 empty] | 0.897798 | 0.120339
1.01461 | 0.0046492 |  |  | 0.875932 | 0.147628 | 0.882421 | 0.0655419 |  |  | 1.00736 | 0.0330646 | 0.879761 | 0.199657 | 0.884068 | 0.0866625 | [6 empty] | 1.03085 | 1.32378 | [6 empty] | 0.898766 | 0.126435
1.0156 | 0.00464046 |  |  | 0.876811 | 0.151631 | 0.883397 | 0.0682902 |  |  | 1.00914 | 0.0327947 | 0.880676 | 0.20735 | 0.884973 | 0.0903544 | [6 empty] | 1.03184 | 1.31737 | [6 empty] | 0.899745 | 0.13268
1.01662 | 0.00463749 |  |  | 0.877753 | 0.15583 | 0.884315 | 0.0709252 |  |  | 1.01061 | 0.0325389 | 0.881647 | 0.215338 | 0.885835 | 0.0941816 | [14 empty] | 0.90078 | 0.139185
1.01863 | 0.00463281 |  |  | 0.878572 | 0.160095 | 0.885291 | 0.0733686 |  |  | 1.0125 | 0.0323134 | 0.882683 | 0.223377 | 0.886837 | 0.0981569 | [14 empty] | 0.901775 | 0.145898
1.02065 | 0.00462534 |  |  | 0.879412 | 0.164326 | 0.886239 | 0.075968 |  |  | 1.01352 | 0.0321356 | 0.88378 | 0.231141 | 0.88779 | 0.102157 | [14 empty] | 0.902739 | 0.152949
|  |  |  | 0.880259 | 0.168292 | 0.887241 | 0.0783544 |  |  | 1.0145 | 0.0319973 | 0.884597 | 0.238748 | 0.888673 | 0.106193 | [14 empty] | 0.903758 | 0.160317
|  |  |  | 0.881134 | 0.172656 | 0.888162 | 0.0807084 |  |  | 1.01551 | 0.0318541 | 0.885447 | 0.246167 | 0.889568 | 0.110214 | [14 empty] | 0.904731 | 0.167997
|  |  |  | 0.882067 | 0.177378 | 0.889079 | 0.0832955 |  |  | 1.01649 | 0.0316655 | 0.8862 | 0.253441 | 0.890443 | 0.114217 | [14 empty] | 0.905727 | 0.175987
|  |  |  | 0.882947 | 0.182313 | 0.889933 | 0.0865202 |  |  | 1.01753 | 0.0314634 | 0.886935 | 0.26054 | 0.891242 | 0.118176 | [14 empty] | 0.906739 | 0.184362
|  |  |  | 0.883815 | 0.187263 | 0.890872 | 0.0899626 |  |  | 1.01853 | 0.0312333 | 0.887899 | 0.267614 | 0.892147 | 0.122118 | [14 empty] | 0.907774 | 0.19319
|  |  |  | 0.885251 | 0.192097 | 0.892246 | 0.0939278 |  |  | 1.02035 | 0.0309903 | 0.888728 | 0.274768 | 0.893033 | 0.12607 | [14 empty] | 0.908778 | 0.202511
|  |  |  | 0.886043 | 0.19677 | 0.893986 | 0.0981857 |  |  | 1.02176 | 0.0307606 | 0.889555 | 0.282335 | 0.893934 | 0.130459 | [14 empty] | 0.909784 | 0.212324
|  |  |  | 0.886845 | 0.201331 | 0.8957 | 0.102474 |  |  |  |  | 0.890354 | 0.290828 | 0.89481 | 0.135783 | [14 empty] | 0.910725 | 0.222499
|  |  |  | 0.887661 | 0.205687 | 0.896587 | 0.10649 |  |  |  |  | 0.89127 | 0.299873 | 0.895721 | 0.141636 | [14 empty] | 0.911765 | 0.233135
|  |  |  | 0.88853 | 0.209703 | 0.898257 | 0.109935 |  |  |  |  | 0.892335 | 0.30927 | 0.896895 | 0.147774 | [14 empty] | 0.912704 | 0.244034
|  |  |  | 0.889352 | 0.214048 | 0.899143 | 0.112995 |  |  |  |  | 0.893451 | 0.318686 | 0.898388 | 0.154058 | [14 empty] | 0.913733 | 0.255138
|  |  |  | 0.890282 | 0.218412 | 0.9001 | 0.11592 |  |  |  |  | 0.894865 | 0.327932 | 0.899833 | 0.160218 | [14 empty] | 0.914773 | 0.266474
|  |  |  | 0.89102 | 0.222696 | 0.900967 | 0.118892 |  |  |  |  | 0.895624 | 0.336522 | 0.900696 | 0.165946 | [14 empty] | 0.915714 | 0.277891
|  |  |  | 0.891898 | 0.226889 | 0.901843 | 0.121419 |  |  |  |  | 0.896457 | 0.344245 | 0.90151 | 0.171163 | [14 empty] | 0.916765 | 0.28946
|  |  |  | 0.892744 | 0.231038 | 0.902752 | 0.124257 |  |  |  |  | 0.897349 | 0.351175 | 0.90245 | 0.175685 | [14 empty] | 0.917771 | 0.301456
|  |  |  | 0.893577 | 0.235169 | 0.903648 | 0.127176 |  |  |  |  | 0.898207 | 0.357757 | 0.903336 | 0.180483 | [14 empty] | 0.91875 | 0.313928
|  |  |  | 0.894442 | 0.239327 | 0.904534 | 0.130403 |  |  |  |  | 0.898967 | 0.365093 | 0.904186 | 0.186117 | [14 empty] | 0.919741 | 0.326969
|  |  |  | 0.895244 | 0.243431 | 0.905387 | 0.134293 |  |  |  |  | 0.899873 | 0.372694 | 0.905123 | 0.192062 | [14 empty] | 0.920745 | 0.340581
|  |  |  | 0.896174 | 0.247422 | 0.90654 | 0.138591 |  |  |  |  | 0.900682 | 0.380092 | 0.906043 | 0.198026 | [14 empty] | 0.921778 | 0.354717
|  |  |  | 0.896975 | 0.251386 | 0.907776 | 0.14317 |  |  |  |  | 0.901563 | 0.387419 | 0.907345 | 0.204232 | [14 empty] | 0.922756 | 0.369032
|  |  |  | 0.897809 | 0.255291 | 0.909374 | 0.147866 |  |  |  |  | 0.902573 | 0.39453 | 0.908317 | 0.210573 | [14 empty] | 0.923759 | 0.383408
|  |  |  | 0.898618 | 0.259019 | 0.91083 | 0.152099 |  |  |  |  | 0.903361 | 0.401299 | 0.909182 | 0.216816 | [14 empty] | 0.924736 | 0.397753
|  |  |  | 0.899517 | 0.26276 | 0.911738 | 0.156022 |  |  |  |  | 0.904171 | 0.407706 | 0.910007 | 0.222824 | [14 empty] | 0.925764 | 0.412156
|  |  |  | 0.900449 | 0.266463 | 0.912672 | 0.160397 |  |  |  |  | 0.90504 | 0.41363 | 0.911121 | 0.228463 | [14 empty] | 0.92675 | 0.426844
|  |  |  | 0.90145 | 0.270113 | 0.913547 | 0.164625 |  |  |  |  | 0.905751 | 0.419329 | 0.911899 | 0.234361 | [14 empty] | 0.92776 | 0.441731
|  |  |  | 0.902223 | 0.273599 | 0.9144 | 0.169324 |  |  |  |  | 0.906689 | 0.425401 | 0.912787 | 0.240697 | [14 empty] | 0.928729 | 0.457154
|  |  |  | 0.903189 | 0.277001 | 0.916117 | 0.174609 |  |  |  |  | 0.907507 | 0.431269 | 0.913603 | 0.247028 | [14 empty] | 0.929753 | 0.473189
|  |  |  | 0.904 | 0.280263 | 0.917599 | 0.180359 |  |  |  |  | 0.908381 | 0.436823 | 0.914468 | 0.253388 | [14 empty] | 0.930764 | 0.489883
|  |  |  | 0.904828 | 0.283387 | 0.918475 | 0.185891 |  |  |  |  | 0.909349 | 0.442317 | 0.915429 | 0.259867 | [14 empty] | 0.931733 | 0.506673
|  |  |  | 0.905765 | 0.286348 | 0.919903 | 0.191614 |  |  |  |  | 0.910094 | 0.447622 | 0.916316 | 0.266416 | [14 empty] | 0.932748 | 0.523308
|  |  |  | 0.906695 | 0.289141 | 0.920958 | 0.197001 |  |  |  |  | 0.910894 | 0.452732 | 0.917097 | 0.27292 | [14 empty] | 0.933778 | 0.540236
|  |  |  | 0.907545 | 0.29185 | 0.92242 | 0.202067 |  |  |  |  | 0.911849 | 0.457578 | 0.917995 | 0.279112 | [14 empty] | 0.934755 | 0.557597
|  |  |  | 0.90849 | 0.294417 | 0.923331 | 0.207642 |  |  |  |  | 0.912815 | 0.462177 | 0.918773 | 0.2857 | [14 empty] | 0.935757 | 0.57499
|  |  |  | 0.909321 | 0.296841 | 0.924991 | 0.212909 |  |  |  |  | 0.91366 | 0.466659 | 0.919715 | 0.292544 | [14 empty] | 0.936714 | 0.59062
|  |  |  | 0.910301 | 0.29913 | 0.925896 | 0.218224 |  |  |  |  | 0.914471 | 0.470903 | 0.92056 | 0.30093 | [14 empty] | 0.937795 | 0.609098
|  |  |  | 0.911096 | 0.301331 | 0.926728 | 0.22332 |  |  |  |  | 0.915427 | 0.47486 | 0.921442 | 0.310442 | [14 empty] | 0.938774 | 0.629964
|  |  |  | 0.91199 | 0.303387 | 0.928373 | 0.227969 |  |  |  |  | 0.916271 | 0.478514 | 0.922906 | 0.320233 | [14 empty] | 0.939726 | 0.652596
|  |  |  | 0.912727 | 0.305266 | 0.929324 | 0.232602 |  |  |  |  | 0.917208 | 0.481928 | 0.924112 | 0.330843 | [14 empty] | 0.940826 | 0.676039
|  |  |  | 0.913576 | 0.307109 | 0.930197 | 0.237766 |  |  |  |  | 0.918101 | 0.485201 | 0.925748 | 0.341726 | [14 empty] | 0.942743 | 0.699278
|  |  |  | 0.914575 | 0.308905 | 0.931128 | 0.242848 |  |  |  |  | 0.918983 | 0.488216 | 0.926604 | 0.352287 | [14 empty] | 0.943736 | 0.722493
|  |  |  | 0.915391 | 0.310584 | 0.931963 | 0.247591 |  |  |  |  | 0.919894 | 0.490818 | 0.927522 | 0.361808 | [14 empty] | 0.944762 | 0.744787
|  |  |  | 0.916317 | 0.31215 | 0.93368 | 0.252643 |  |  |  |  | 0.920872 | 0.493209 | 0.929245 | 0.370463 | [14 empty] | 0.945735 | 0.765184
|  |  |  | 0.917378 | 0.313616 | 0.934531 | 0.257472 |  |  |  |  | 0.921698 | 0.495178 | 0.930132 | 0.378257 | [14 empty] | 0.946725 | 0.783509
|  |  |  | 0.918156 | 0.315003 | 0.935376 | 0.26182 |  |  |  |  | 0.922475 | 0.496757 | 0.930945 | 0.386224 | [14 empty] | 0.947738 | 0.803998
|  |  |  | 0.91905 | 0.316284 | 0.936234 | 0.266259 |  |  |  |  | 0.923427 | 0.498319 | 0.931794 | 0.393901 | [14 empty] | 0.948732 | 0.824921
|  |  |  | 0.91993 | 0.317498 | 0.937157 | 0.270226 |  |  |  |  | 0.924474 | 0.499638 | 0.932583 | 0.401027 | [14 empty] | 0.94975 | 0.846372
|  |  |  | 0.920868 | 0.318672 | 0.938062 | 0.274891 |  |  |  |  | 0.925423 | 0.500813 | 0.933529 | 0.408684 | [14 empty] | 0.950727 | 0.866045
|  |  |  | 0.921792 | 0.319797 | 0.938963 | 0.28013 |  |  |  |  | 0.926422 | 0.502038 | 0.934338 | 0.416419 | [14 empty] | 0.951734 | 0.88839
|  |  |  | 0.922719 | 0.320842 | 0.940531 | 0.286287 |  |  |  |  | 0.927476 | 0.502988 | 0.935141 | 0.423651 | [14 empty] | 0.952752 | 0.913439
|  |  |  | 0.923761 | 0.321885 | 0.941366 | 0.293466 |  |  |  |  | 0.92843 | 0.503543 | 0.935996 | 0.431652 | [14 empty] | 0.953744 | 0.94009
|  |  |  | 0.924718 | 0.322811 | 0.942831 | 0.301081 |  |  |  |  | 0.929414 | 0.503775 | 0.936917 | 0.439971 | [14 empty] | 0.954769 | 0.967575
|  |  |  | 0.925642 | 0.323634 | 0.944427 | 0.308286 |  |  |  |  | 0.930454 | 0.503589 | 0.937753 | 0.447937 | [14 empty] | 0.956775 | 0.995254
|  |  |  | 0.926616 | 0.324398 | 0.946119 | 0.315133 |  |  |  |  | 0.931557 | 0.503111 | 0.938635 | 0.456436 | [14 empty] | 0.957792 | 1.02235
|  |  |  | 0.92758 | 0.324989 | 0.947487 | 0.321627 |  |  |  |  | 0.932563 | 0.502515 | 0.940168 | 0.466493 | [14 empty] | 0.95874 | 1.0483
|  |  |  | 0.928558 | 0.325611 | 0.948354 | 0.327222 |  |  |  |  | 0.933539 | 0.501772 | 0.940942 | 0.477312 | [14 empty] | 0.959693 | 1.0723
|  |  |  | 0.92963 | 0.32614 | 0.94922 | 0.332724 |  |  |  |  | 0.934538 | 0.500871 | 0.941772 | 0.487698 | [14 empty] | 0.960719 | 1.09332
|  |  |  | 0.930586 | 0.326474 | 0.950417 | 0.33822 |  |  |  |  | 0.935534 | 0.500025 | 0.943251 | 0.497948 | [14 empty] | 0.961712 | 1.11626
|  |  |  | 0.931585 | 0.326759 | 0.951407 | 0.343644 |  |  |  |  | 0.936407 | 0.498899 | 0.944588 | 0.507849 | [14 empty] | 0.962794 | 1.13942
|  |  |  | 0.932569 | 0.327121 | 0.952628 | 0.34974 |  |  |  |  | 0.937438 | 0.497442 | 0.945367 | 0.519779 | [14 empty] | 0.963733 | 1.16265
|  |  |  | 0.933509 | 0.327389 | 0.953986 | 0.355535 |  |  |  |  | 0.938495 | 0.495906 | 0.946218 | 0.531874 | [14 empty] | 0.964739 | 1.18562
|  |  |  | 0.934488 | 0.327609 | 0.95482 | 0.361449 |  |  |  |  | 0.939425 | 0.494486 | 0.947782 | 0.543052 | [14 empty] | 0.965757 | 1.20862
|  |  |  | 0.935537 | 0.327699 | 0.955682 | 0.367257 |  |  |  |  | 0.940159 | 0.492944 | 0.949144 | 0.553715 | [14 empty] | 0.966726 | 1.23137
|  |  |  | 0.936558 | 0.327574 | 0.957214 | 0.37305 |  |  |  |  | 0.940879 | 0.491221 | 0.950696 | 0.56477 | [14 empty] | 0.967789 | 1.25446
|  |  |  | 0.937512 | 0.327522 | 0.958043 | 0.379456 |  |  |  |  | 0.941681 | 0.48954 | 0.951475 | 0.576213 | [14 empty] | 0.968768 | 1.27764
|  |  |  | 0.938513 | 0.327431 | 0.95969 | 0.386947 |  |  |  |  | 0.942548 | 0.487733 | 0.952343 | 0.58684 | [14 empty] | 0.96973 | 1.30087
|  |  |  | 0.939485 | 0.32721 | 0.960575 | 0.394618 |  |  |  |  | 0.943454 | 0.485741 | 0.953196 | 0.597403 | [14 empty] | 0.970767 | 1.32396
|  |  |  | 0.940214 | 0.326904 | 0.962227 | 0.402221 |  |  |  |  | 0.944393 | 0.483778 | 0.954686 | 0.607687 | [14 empty] | 0.971741 | 1.34702
|  |  |  | 0.941057 | 0.326555 | 0.963808 | 0.410037 |  |  |  |  | 0.945179 | 0.48163 | 0.956154 | 0.618315 | [14 empty] | 0.972712 | 1.37017
|  |  |  | 0.942619 | 0.326155 | 0.965413 | 0.416561 |  |  |  |  | 0.945912 | 0.479674 | 0.956955 | 0.628508 | [14 empty] | 0.973733 | 1.39303
|  |  |  | 0.943418 | 0.325787 | 0.966279 | 0.423317 |  |  |  |  | 0.946728 | 0.477839 | 0.957772 | 0.637166 | [14 empty] | 0.974727 | 1.41537
|  |  |  | 0.944321 | 0.32524 | 0.967402 | 0.428802 |  |  |  |  | 0.947679 | 0.475745 | 0.958543 | 0.644426 | [14 empty] | 0.975735 | 1.43731
|  |  |  | 0.945358 | 0.324658 | 0.968257 | 0.43455 |  |  |  |  | 0.948646 | 0.473153 | 0.959451 | 0.652795 | [14 empty] | 0.976721 | 1.45951
|  |  |  | 0.946382 | 0.324229 | 0.969213 | 0.440697 |  |  |  |  | 0.949368 | 0.470372 | 0.960247 | 0.662207 | [14 empty] | 0.977727 | 1.48138
|  |  |  | 0.947069 | 0.323743 | 0.970861 | 0.447297 |  |  |  |  | 0.950093 | 0.467436 | 0.961031 | 0.673021 | [14 empty] | 0.978721 | 1.50318
|  |  |  | 0.948045 | 0.32318 | 0.971726 | 0.454166 |  |  |  |  | 0.951732 | 0.464335 | 0.962378 | 0.684791 | [14 empty] | 0.979713 | 1.52457
|  |  |  | 0.948993 | 0.322495 | 0.973359 | 0.461605 |  |  |  |  | 0.952838 | 0.461275 | 0.963964 | 0.696719 | [14 empty] | 0.980725 | 1.54575
|  |  |  | 0.94998 | 0.321712 | 0.974499 | 0.469734 |  |  |  |  | 0.95357 | 0.458147 | 0.964793 | 0.708511 | [14 empty] | 0.981705 | 1.56646
|  |  |  | 0.95088 | 0.320989 | 0.975706 | 0.477281 |  |  |  |  | 0.954364 | 0.455227 | 0.966292 | 0.719724 | [14 empty] | 0.982752 | 1.58506
|  |  |  | 0.951894 | 0.32028 | 0.977235 | 0.485634 |  |  |  |  | 0.955265 | 0.452441 | 0.967163 | 0.729229 | [14 empty] | 0.983739 | 1.60445
|  |  |  | 0.952761 | 0.319532 | 0.978822 | 0.493312 |  |  |  |  | 0.956553 | 0.449645 | 0.968055 | 0.737845 | [14 empty] | 0.984703 | 1.62618
|  |  |  | 0.953669 | 0.318812 | 0.980491 | 0.500661 |  |  |  |  | 0.957333 | 0.446762 | 0.968867 | 0.74568 | [14 empty] | 0.985737 | 1.6506
|  |  |  | 0.954507 | 0.318179 | 0.981319 | 0.507388 |  |  |  |  | 0.958072 | 0.444034 | 0.969648 | 0.753353 | [14 empty] | 0.986717 | 1.67679
|  |  |  | 0.955234 | 0.317415 | 0.982835 | 0.513698 |  |  |  |  | 0.958924 | 0.441477 | 0.970427 | 0.762379 | [14 empty] | 0.988495 | 1.70371
|  |  |  | 0.95622 | 0.316621 | 0.983703 | 0.519903 |  |  |  |  | 0.959748 | 0.439132 | 0.971261 | 0.77144 | [14 empty] | 0.99001 | 1.72972
|  |  |  | 0.957183 | 0.315712 | 0.984563 | 0.526297 |  |  |  |  | 0.960507 | 0.436707 | 0.972077 | 0.781939 | [14 empty] | 0.991614 | 1.75385
|  |  |  | 0.958135 | 0.314725 | 0.985935 | 0.533609 |  |  |  |  | 0.961337 | 0.434113 | 0.973525 | 0.793405 | [14 empty] | 0.992643 | 1.77571
|  |  |  | 0.958888 | 0.313746 | 0.987427 | 0.540795 |  |  |  |  | 0.962154 | 0.431636 | 0.974821 | 0.804635 | [14 empty] | 0.993722 | 1.79385
|  |  |  | 0.959657 | 0.312757 | 0.988685 | 0.548117 |  |  |  |  | 0.962862 | 0.429014 | 0.975634 | 0.815852 | [14 empty] | 0.994913 | 1.81187
|  |  |  | 0.960608 | 0.311806 | 0.99 | 0.555235 |  |  |  |  | 0.963597 | 0.42632 | 0.977215 | 0.826313 | [14 empty] | 0.996092 | 1.83071
|  |  |  | 0.961552 | 0.310917 | 0.991469 | 0.561978 |  |  |  |  | 0.964463 | 0.423653 | 0.978011 | 0.835537 | [14 empty] | 0.997592 | 1.8511
|  |  |  | 0.96249 | 0.31002 | 0.992313 | 0.568377 |  |  |  |  | 0.965183 | 0.421112 | 0.978798 | 0.846313 | [14 empty] | 0.998861 | 1.87133
|  |  |  | 0.963425 | 0.308937 | 0.99328 | 0.575023 |  |  |  |  | 0.966078 | 0.418554 | 0.980115 | 0.856758 | [14 empty] | 1.0004 | 1.89167
|  |  |  | 0.964286 | 0.30774 | 0.994821 | 0.581595 |  |  |  |  | 0.9669 | 0.415873 | 0.981 | 0.866929 | [14 empty] | 1.002 | 1.90995
|  |  |  | 0.965082 | 0.306453 | 0.995937 | 0.587662 |  |  |  |  | 0.967686 | 0.413317 | 0.982418 | 0.879062 | [14 empty] | 1.00319 | 1.92682
|  |  |  | 0.966548 | 0.305134 | 0.996957 | 0.594205 |  |  |  |  | 0.968434 | 0.410499 | 0.983953 | 0.891398 | [14 empty] | 1.00469 | 1.94265
|  |  |  | 0.968051 | 0.303774 | 0.998397 | 0.600446 |  |  |  |  | 0.969529 | 0.407783 | 0.984776 | 0.903383 | [14 empty] | 1.00633 | 1.95755
|  |  |  | 0.968748 | 0.30259 | 0.999261 | 0.60635 |  |  |  |  | 0.970756 | 0.404853 | 0.986178 | 0.914317 | [14 empty] | 1.00731 | 1.97119
|  |  |  | 0.969662 | 0.301449 | 1.00012 | 0.612054 |  |  |  |  | 0.971496 | 0.401967 | 0.98775 | 0.924548 | [14 empty] | 1.00909 | 1.9834
|  |  |  | 0.970564 | 0.300357 | 1.00169 | 0.618085 |  |  |  |  | 0.972653 | 0.399252 | 0.98867 | 0.933597 | [14 empty] | 1.01095 | 1.99447
|  |  |  | 0.971288 | 0.299339 | 1.00258 | 0.624223 |  |  |  |  | 0.973414 | 0.396917 | 0.989469 | 0.943555 | [14 empty] | 1.0128 | 2.00318
|  |  |  | 0.972049 | 0.29816 | 1.00371 | 0.631327 |  |  |  |  | 0.97426 | 0.394693 | 0.990313 | 0.952163 | [14 empty] | 1.01381 | 2.01034
|  |  |  | 0.973434 | 0.296905 | 1.00486 | 0.63824 |  |  |  |  | 0.975161 | 0.392228 | 0.991787 | 0.961306 | [14 empty] | 1.01481 | 2.01451
|  |  |  | 0.97437 | 0.295548 | 1.00657 | 0.644974 |  |  |  |  | 0.975967 | 0.389838 | 0.992659 | 0.97147 | [14 empty] | 1.01604 | 2.0173
|  |  |  | 0.975063 | 0.294226 | 1.00774 | 0.652609 |  |  |  |  | 0.97688 | 0.387222 | 0.994202 | 0.981625 | [14 empty] | 1.017 | 2.01929
|  |  |  | 0.976611 | 0.292893 | 1.00925 | 0.660203 |  |  |  |  | 0.97811 | 0.384596 | 0.99507 | 0.990899 | [14 empty] | 1.01799 | 2.0211
|  |  |  | 0.977564 | 0.291714 | 1.01014 | 0.667259 |  |  |  |  | 0.979496 | 0.381989 | 0.996513 | 0.999495 | [14 empty] | 1.01897 | 2.02195
|  |  |  | 0.978362 | 0.290517 | 1.01178 | 0.673813 |  |  |  |  | 0.98031 | 0.379567 | 0.997341 | 1.00833 | [14 empty] | 1.02 | 2.02166
|  |  |  | 0.979144 | 0.28938 | 1.01336 | 0.680367 |  |  |  |  | 0.981269 | 0.377336 | 0.998261 | 1.01605 | [14 empty] | 1.021 | 2.02078
|  |  |  | 0.979962 | 0.288404 | 1.01432 | 0.68658 |  |  |  |  | 0.982027 | 0.375365 | 0.999088 | 1.02377 | [14 empty] | 1.02271 | 2.0187
|  |  |  | 0.980795 | 0.287343 | 1.01521 | 0.69241 |  |  |  |  | 0.982825 | 0.373476 | 1.00057 | 1.03078 | [14 empty] | 1.02385 | 2.01502
|  |  |  | 0.981568 | 0.286302 | 1.01669 | 0.697987 |  |  |  |  | 0.983801 | 0.37157 | 1.00145 | 1.03783 | [14 empty] | 1.02549 | 2.00939
|  |  |  | 0.982407 | 0.28519 | 1.01772 | 0.703825 |  |  |  |  | 0.984583 | 0.369595 | 1.0023 | 1.04446 | [14 empty] | 1.0269 | 2.0019
|  |  |  | 0.983272 | 0.284209 | 1.0186 | 0.70969 |  |  |  |  | 0.985445 | 0.367534 | 1.00315 | 1.0508 | [14 empty] | 1.02803 | 1.99338
|  |  |  | 0.984013 | 0.283173 | 1.01979 | 0.715595 |  |  |  |  | 0.986343 | 0.365464 | 1.00396 | 1.05663 | [14 empty] | 1.0296 | 1.98379
|  |  |  | 0.984836 | 0.282015 | 1.02143 | 0.72113 |  |  |  |  | 0.987218 | 0.363416 | 1.00484 | 1.06244
|  |  |  | 0.985592 | 0.280702 | [6 empty] | 0.988095 | 0.361394 | 1.00575 | 1.06816
|  |  |  | 0.986366 | 0.279383 | [6 empty] | 0.989025 | 0.359421 | 1.00658 | 1.07428
|  |  |  | 0.987639 | 0.278053 | [6 empty] | 0.989883 | 0.357504 | 1.00742 | 1.08068
|  |  |  | 0.98896 | 0.276661 | [6 empty] | 0.990684 | 0.355671 | 1.00828 | 1.08724
|  |  |  | 0.989695 | 0.275175 | [6 empty] | 0.991439 | 0.353851 | 1.00961 | 1.09355
|  |  |  | 0.99053 | 0.273617 | [6 empty] | 0.992189 | 0.35195 | 1.01106 | 1.09943
|  |  |  | 0.991392 | 0.272196 | [6 empty] | 0.99312 | 0.350054 | 1.01183 | 1.10561
|  |  |  | 0.992628 | 0.270762 | [6 empty] | 0.994014 | 0.347911 | 1.01265 | 1.11188
|  |  |  | 0.993959 | 0.269241 | [6 empty] | 0.994969 | 0.345518 | 1.01354 | 1.11724
|  |  |  | 0.994828 | 0.267837 | [6 empty] | 0.995841 | 0.343046 | 1.01454 | 1.12275
|  |  |  | 0.995583 | 0.266462 | [6 empty] | 0.996918 | 0.340582 | 1.01616 | 1.12868
|  |  |  | 0.996414 | 0.265153 | [6 empty] | 0.998461 | 0.338231 | 1.0171 | 1.13446
|  |  |  | 0.997236 | 0.263738 | [6 empty] | 0.999212 | 0.336065 | 1.01789 | 1.13974
|  |  |  | 0.998224 | 0.262161 | [6 empty] | 1.00012 | 0.33404 | 1.01948 | 1.14424
|  |  |  | 0.999636 | 0.260532 | [6 empty] | 1.0009 | 0.332176 | 1.02039 | 1.14789
|  |  |  | 1.00054 | 0.25893 | [6 empty] | 1.00174 | 0.330498 | 1.02123 | 1.15168
|  |  |  | 1.00169 | 0.257397 | [6 empty] | 1.00267 | 0.328672 | 1.02208 | 1.15557
|  |  |  | 1.00263 | 0.25594 | [6 empty] | 1.00355 | 0.32682 | 1.02287 | 1.1594
|  |  |  | 1.00354 | 0.254645 | [6 empty] | 1.0044 | 0.324994 | 1.02373 | 1.16345
|  |  |  | 1.00423 | 0.253334 | [6 empty] | 1.00513 | 0.323161
|  |  |  | 1.00505 | 0.252082 | [6 empty] | 1.00604 | 0.321208
|  |  |  | 1.00593 | 0.250779 | [6 empty] | 1.00691 | 0.319195
|  |  |  | 1.00684 | 0.249457 | [6 empty] | 1.00774 | 0.317061
|  |  |  | 1.00763 | 0.24816 | [6 empty] | 1.00877 | 0.31487
|  |  |  | 1.00851 | 0.246867 | [6 empty] | 1.0101 | 0.312746
|  |  |  | 1.00933 | 0.245549 | [6 empty] | 1.01093 | 0.310687
|  |  |  | 1.01008 | 0.244335 | [6 empty] | 1.01187 | 0.308695
|  |  |  | 1.01085 | 0.243102 | [6 empty] | 1.01259 | 0.30682
|  |  |  | 1.01175 | 0.241855 | [6 empty] | 1.01344 | 0.30506
|  |  |  | 1.01261 | 0.240592 | [6 empty] | 1.01426 | 0.303272
|  |  |  | 1.01334 | 0.239314 | [6 empty] | 1.01529 | 0.301501
|  |  |  | 1.0145 | 0.238024 | [6 empty] | 1.01606 | 0.299662
|  |  |  | 1.01523 | 0.236659 | [6 empty] | 1.01682 | 0.297846
|  |  |  | 1.01611 | 0.235275 | [6 empty] | 1.01769 | 0.296018
|  |  |  | 1.01694 | 0.23389 | [6 empty] | 1.0187 | 0.294194
|  |  |  | 1.01795 | 0.232599 | [6 empty] | 1.0196 | 0.29235
|  |  |  | 1.01888 | 0.231375 | [6 empty] | 1.02048 | 0.290574
|  |  |  | 1.01959 | 0.230138 | [6 empty] | 1.02137 | 0.288874
|  |  |  | 1.02041 | 0.228853 | [6 empty] | 1.02212 | 0.287228
|  |  |  | 1.02118 | 0.227603 | [6 empty] | 1.02291 | 0.285556
|  |  |  | 1.02189 | 0.226328 | [6 empty] | 1.02369 | 0.28401

## Pt66Ru33 KOH
[KOH] (M) | P_CO (%) | [KOH] (M) | P_CO (%) | [KOH] (M) | P_CO (%) | [KOH] (M) | P_CO (%) | [KOH] (M) | P_CO (%) | [KOH] (M) | P_CO (%) | [KOH] (M) | P_CO (%) | [KOH] (M) | P_CO (%) | [KOH] (M) | P_CO (%) | [KOH] (M) | P_CO (%) | [KOH] (M) | P_CO (%) | [KOH] (M) | P_CO (%) | [KOH] (M) | P_CO (%) | [KOH] (M) | P_CO (%) | [KOH] (M) | P_CO (%) | [KOH] (M) | P_CO (%)
0.1 | 0.1 | 0.1 | 1 | 0.1 | 10 | 0.1 | 100 | 0.25 | 0.1 | 0.25 | 1 | 0.25 | 10 | 0.25 | 100 | 0.5 | 0.1 | 0.5 | 1 | 0.5 | 10 | 0.5 | 100 | 1 | 0.1 | 1 | 1 | 1 | 10 | 1 | 100
E_RHE (V) | j (mA/cm2) | E_RHE (V) | j (mA/cm2) | E_RHE (V) | j (mA/cm2) | E_RHE (V) | j (mA/cm2) | E_RHE (V) | j (mA/cm2) | E_RHE (V) | j (mA/cm2) | E_RHE (V) | j (mA/cm2) | E_RHE (V) | j (mA/cm2) | E_RHE (V) | j (mA/cm2) | E_RHE (V) | j (mA/cm2) | E_RHE (V) | j (mA/cm2) | E_RHE (V) | j (mA/cm2) | E_RHE (V) | j (mA/cm2) | E_RHE (V) | j (mA/cm2) | E_RHE (V) | j (mA/cm2) | E_RHE (V) | j (mA/cm2)
0.527687 | 0.0109363 | 0.526688 | 0.0156852 | 0.526695 | 0.00786956 | 0.527706 | 0.00743057 | 0.521232 | 0.00976369 | 0.520255 | 0.0149286 | 0.520309 | 0.00689191 | 0.521255 | 0.00694394 | 0.512062 | 0.00598395 | 0.512077 | 0.0125309 | 0.513108 | 0.00611527 | 0.512096 | 0.00609709 | 0.508122 | 0.00793258 | 0.508072 | 0.00910964 | 0.509165 | 0.00527832 | 0.508123 | 0.00573766
0.529636 | 0.0109751 | 0.527688 | 0.0159957 | 0.527693 | 0.0080433 | 0.528704 | 0.00754906 | 0.522293 | 0.0097868 | 0.521257 | 0.0152841 | 0.522309 | 0.00707922 | 0.522292 | 0.007094 | 0.513084 | 0.0059904 | 0.514069 | 0.0129503 | 0.514142 | 0.00628286 | 0.513128 | 0.00621472 | 0.510174 | 0.00796165 | 0.509111 | 0.00935796 | 0.511172 | 0.00543305 | 0.510133 | 0.00588884
0.530696 | 0.011006 | 0.529668 | 0.0162908 | 0.529724 | 0.00821734 | 0.529727 | 0.00767199 | 0.523301 | 0.00980922 | 0.523263 | 0.0156665 | 0.524281 | 0.00728739 | 0.523301 | 0.00724196 | 0.515077 | 0.00599675 | 0.516046 | 0.0133877 | 0.516098 | 0.00646302 | 0.514137 | 0.0063332 | 0.512146 | 0.0079859 | 0.510109 | 0.00957151 | 0.513144 | 0.00559256 | 0.512122 | 0.00604068
0.532666 | 0.0110331 | 0.530682 | 0.0166619 | 0.531658 | 0.00839916 | 0.530736 | 0.00782349 | 0.525288 | 0.00983039 | 0.524319 | 0.0161453 | 0.525314 | 0.00748993 | 0.52529 | 0.00739518 | 0.516096 | 0.00600326 | 0.518035 | 0.0138746 | 0.517138 | 0.00664163 | 0.515144 | 0.00645274 | 0.514133 | 0.00800788 | 0.511118 | 0.00981555 | 0.514165 | 0.00574923 | 0.513134 | 0.00621221
0.534692 | 0.0110564 | 0.531685 | 0.0170422 | 0.532718 | 0.00857875 | 0.532694 | 0.00797253 | 0.526316 | 0.00984691 | 0.526282 | 0.016619 | 0.527319 | 0.00768015 | 0.52629 | 0.00755919 | 0.518086 | 0.00600883 | 0.519072 | 0.0143699 | 0.519133 | 0.00684431 | 0.517063 | 0.00657639 | 0.515156 | 0.00802619 | 0.513097 | 0.0100901 | 0.51612 | 0.0059053 | 0.515124 | 0.00636744
0.535692 | 0.0110786 | 0.533661 | 0.0174752 | 0.533719 | 0.0087661 | 0.533746 | 0.00814433 | 0.528275 | 0.00986304 | 0.527305 | 0.0171879 | 0.529294 | 0.00786456 | 0.528286 | 0.00772534 | 0.520063 | 0.00601324 | 0.521078 | 0.0148602 | 0.521108 | 0.00705258 | 0.51812 | 0.00672943 | 0.51619 | 0.00803789 | 0.514122 | 0.0104019 | 0.517159 | 0.00606294 | 0.51613 | 0.00653331
0.536715 | 0.0111002 | 0.534667 | 0.0178943 | 0.53568 | 0.00893108 | 0.535774 | 0.00833126 | 0.529298 | 0.00987555 | 0.529258 | 0.0177842 | 0.530312 | 0.00803587 | 0.529324 | 0.00790091 | 0.522029 | 0.00601578 | 0.522093 | 0.0153876 | 0.523076 | 0.00726973 | 0.51914 | 0.00691525 | 0.518096 | 0.00804678 | 0.515135 | 0.010729 | 0.519135 | 0.00621087 | 0.518133 | 0.00670602
0.538682 | 0.0111177 | 0.536666 | 0.0183959 | 0.536684 | 0.0091174 | 0.537721 | 0.00853084 | 0.530301 | 0.00988489 | 0.531255 | 0.0184115 | 0.531316 | 0.0082281 | 0.531284 | 0.0080712 | 0.523051 | 0.00601705 | 0.524038 | 0.0160401 | 0.524105 | 0.00748368 | 0.521125 | 0.00710601 | 0.520123 | 0.0080544 | 0.517106 | 0.0110257 | 0.520165 | 0.00637637 | 0.520122 | 0.00687436
0.540674 | 0.0111339 | 0.537668 | 0.0189243 | 0.537726 | 0.00931177 | 0.538741 | 0.0087507 | 0.532229 | 0.00989335 | 0.53227 | 0.0190071 | 0.53232 | 0.00840083 | 0.532287 | 0.00823497 | 0.524094 | 0.00601647 | 0.525052 | 0.0167435 | 0.526074 | 0.00768348 | 0.52312 | 0.00731305 | 0.521141 | 0.00806061 | 0.51811 | 0.0113178 | 0.522148 | 0.00653785 | 0.521134 | 0.00703096
0.542628 | 0.0111505 | 0.539686 | 0.019401 | 0.539721 | 0.00951431 | 0.540739 | 0.00898982 | 0.53332 | 0.00989967 | 0.534247 | 0.019549 | 0.534285 | 0.00859944 | 0.533298 | 0.00838837 | 0.526069 | 0.00601474 | 0.527089 | 0.017525 | 0.527095 | 0.00790551 | 0.52512 | 0.00752717 | 0.522166 | 0.00806366 | 0.519115 | 0.0116719 | 0.523168 | 0.00669397 | 0.523126 | 0.0071983
0.543675 | 0.0111617 | 0.540698 | 0.0199398 | 0.540734 | 0.00974186 | 0.542716 | 0.00921575 | 0.535269 | 0.00990578 | 0.535267 | 0.0200826 | 0.535317 | 0.00881615 | 0.535251 | 0.00857285 | 0.528056 | 0.00601254 | 0.529076 | 0.01833 | 0.529075 | 0.00812805 | 0.527082 | 0.00773749 | 0.524175 | 0.00806329 | 0.520124 | 0.0121291 | 0.524181 | 0.00684139 | 0.524133 | 0.00737778
0.545683 | 0.0111743 | 0.542643 | 0.0204307 | 0.542706 | 0.0100018 | 0.544751 | 0.00943511 | 0.536284 | 0.00991029 | 0.53627 | 0.0205946 | 0.537256 | 0.00904671 | 0.536274 | 0.00876102 | 0.529079 | 0.00600998 | 0.531015 | 0.0191239 | 0.530122 | 0.00836942 | 0.528095 | 0.00793833 | 0.525177 | 0.00805999 | 0.521166 | 0.0126058 | 0.526155 | 0.00702061 | 0.525155 | 0.00757181
0.547671 | 0.0111827 | 0.543694 | 0.0209572 | 0.543707 | 0.0102485 | 0.546689 | 0.00964301 | 0.538274 | 0.00991158 | 0.537297 | 0.0211622 | 0.538356 | 0.00930934 | 0.537305 | 0.00895736 | 0.530114 | 0.00600663 | 0.532097 | 0.0200427 | 0.53211 | 0.00863328 | 0.530081 | 0.00815879 | 0.527143 | 0.00805639 | 0.523138 | 0.0132224 | 0.527168 | 0.0071932 | 0.527157 | 0.00778063
0.549681 | 0.0111892 | 0.544699 | 0.0215407 | 0.54571 | 0.0104965 | 0.547696 | 0.00980323 | 0.539309 | 0.00990946 | 0.538303 | 0.021832 | 0.54032 | 0.00956164 | 0.539311 | 0.00916969 | 0.532034 | 0.00600254 | 0.534042 | 0.0208981 | 0.534079 | 0.00890909 | 0.531111 | 0.00838886 | 0.529122 | 0.00805028 | 0.525147 | 0.0139105 | 0.528172 | 0.0074052 | 0.529168 | 0.00796565
0.550699 | 0.0111939 | 0.546689 | 0.0221591 | 0.547673 | 0.0107624 | 0.548696 | 0.00994554 | 0.540322 | 0.00990508 | 0.540288 | 0.0225921 | 0.54133 | 0.0098535 | 0.541273 | 0.00936647 | 0.533068 | 0.00599817 | 0.535044 | 0.0217636 | 0.535098 | 0.00919806 | 0.533137 | 0.00862264 | 0.531125 | 0.00804399 | 0.527114 | 0.0146207 | 0.530129 | 0.00763023 | 0.5311 | 0.00816983
0.552705 | 0.0111958 | 0.547688 | 0.0228352 | 0.548698 | 0.010994 | 0.549698 | 0.0100913 | 0.542316 | 0.00989991 | 0.541303 | 0.0234284 | 0.543289 | 0.0101257 | 0.5423 | 0.00959445 | 0.535029 | 0.00599406 | 0.537067 | 0.0226913 | 0.537104 | 0.00948982 | 0.535109 | 0.00884457 | 0.53213 | 0.00803631 | 0.528151 | 0.0152591 | 0.532156 | 0.00783692 | 0.532103 | 0.00835662
0.554656 | 0.0111956 | 0.549666 | 0.0235448 | 0.549718 | 0.0112471 | 0.550708 | 0.0102749 | 0.544306 | 0.00989437 | 0.543292 | 0.0243481 | 0.545279 | 0.0104344 | 0.543361 | 0.00980931 | 0.536038 | 0.00598918 | 0.539041 | 0.0237906 | 0.539046 | 0.00978855 | 0.537097 | 0.00904551 | 0.533167 | 0.0080294 | 0.53009 | 0.0158771 | 0.533195 | 0.00805693 | 0.53312 | 0.00852604
0.55568 | 0.0111932 | 0.55167 | 0.0242648 | 0.551684 | 0.0114659 | 0.551723 | 0.0105042 | 0.54622 | 0.00988635 | 0.545285 | 0.0254006 | 0.546315 | 0.010739 | 0.545282 | 0.0100276 | 0.537043 | 0.00598472 | 0.540061 | 0.0249037 | 0.540104 | 0.0100783 | 0.5381 | 0.00927106 | 0.535112 | 0.00802223 | 0.531092 | 0.0164973 | 0.535113 | 0.00828209 | 0.534144 | 0.00870533
0.556688 | 0.0111892 | 0.55269 | 0.0249824 | 0.552693 | 0.0116987 | 0.553701 | 0.0107519 | 0.547292 | 0.00987824 | 0.546283 | 0.026417 | 0.548278 | 0.0110296 | 0.546293 | 0.0102437 | 0.538047 | 0.00597952 | 0.542088 | 0.0259934 | 0.542051 | 0.0104033 | 0.5391 | 0.00946927 | 0.536167 | 0.00801307 | 0.532136 | 0.0170711 | 0.536152 | 0.00852565 | 0.536105 | 0.00892603
0.558685 | 0.0111826 | 0.554644 | 0.025823 | 0.553722 | 0.0119905 | 0.555712 | 0.0109887 | 0.548304 | 0.00987047 | 0.548294 | 0.0274878 | 0.549316 | 0.0112971 | 0.548295 | 0.0104953 | 0.539086 | 0.0059733 | 0.544061 | 0.0269895 | 0.543082 | 0.0107197 | 0.540108 | 0.0096748 | 0.53813 | 0.00800398 | 0.533159 | 0.017691 | 0.537158 | 0.0087741 | 0.537133 | 0.00918566
0.559688 | 0.0111798 | 0.555671 | 0.0266576 | 0.555683 | 0.0122812 | 0.557688 | 0.0112191 | 0.550325 | 0.0098616 | 0.550298 | 0.0285405 | 0.551282 | 0.0116015 | 0.549313 | 0.0107384 | 0.541021 | 0.00596675 | 0.54606 | 0.0280523 | 0.545075 | 0.0110147 | 0.542097 | 0.00990737 | 0.539131 | 0.00799273 | 0.535089 | 0.0183403 | 0.539175 | 0.00906558 | 0.539132 | 0.00943816
0.561673 | 0.0111731 | 0.55769 | 0.0274998 | 0.556695 | 0.0125968 | 0.558701 | 0.0114597 | 0.552303 | 0.00985242 | 0.552276 | 0.0297108 | 0.552317 | 0.0119155 | 0.551286 | 0.0109926 | 0.542034 | 0.00595976 | 0.547064 | 0.0291008 | 0.546141 | 0.0113207 | 0.544094 | 0.0101866 | 0.541153 | 0.00798145 | 0.536097 | 0.0191487 | 0.541142 | 0.00934317 | 0.541148 | 0.0096863
0.562684 | 0.0111671 | 0.559672 | 0.0283501 | 0.558725 | 0.0129263 | 0.559714 | 0.0116743 | 0.553303 | 0.00984006 | 0.553297 | 0.0308931 | 0.553339 | 0.0122525 | 0.552331 | 0.0112512 | 0.54405 | 0.0059516 | 0.548092 | 0.0301139 | 0.548116 | 0.011628 | 0.545119 | 0.0104962 | 0.543121 | 0.00797018 | 0.537128 | 0.0200839 | 0.543122 | 0.00964477 | 0.543098 | 0.0099288
0.56467 | 0.01116 | 0.561629 | 0.0291016 | 0.560692 | 0.0132845 | 0.560752 | 0.0119093 | 0.554336 | 0.00982882 | 0.555299 | 0.032056 | 0.555308 | 0.0126022 | 0.554277 | 0.0115194 | 0.546032 | 0.00594304 | 0.550056 | 0.0310629 | 0.549121 | 0.0120063 | 0.547128 | 0.0108443 | 0.544154 | 0.00795942 | 0.539151 | 0.0211299 | 0.544125 | 0.00997403 | 0.544117 | 0.0102076
0.56569 | 0.0111525 | 0.56264 | 0.0297625 | 0.561735 | 0.0136357 | 0.562735 | 0.0121448 | 0.556269 | 0.00981683 | 0.557272 | 0.0331436 | 0.557286 | 0.0129506 | 0.555316 | 0.0117905 | 0.54705 | 0.00593446 | 0.552027 | 0.0320264 | 0.550139 | 0.0124068 | 0.549134 | 0.0111754 | 0.546095 | 0.00794823 | 0.541129 | 0.0222602 | 0.546112 | 0.0102763 | 0.545115 | 0.0104669
0.567693 | 0.0111445 | 0.563651 | 0.0303077 | 0.563682 | 0.0139917 | 0.564715 | 0.0124093 | 0.557293 | 0.00980475 | 0.559274 | 0.0342736 | 0.558321 | 0.0133711 | 0.557266 | 0.0120527 | 0.549051 | 0.00592576 | 0.553082 | 0.033075 | 0.552125 | 0.0128136 | 0.551122 | 0.0115297 | 0.547139 | 0.00793947 | 0.543132 | 0.0235444 | 0.547149 | 0.010605 | 0.547129 | 0.0107332
0.568705 | 0.0111353 | 0.564654 | 0.0309083 | 0.564694 | 0.0142831 | 0.565734 | 0.0126929 | 0.559286 | 0.00979142 | 0.560278 | 0.0353575 | 0.560286 | 0.0137795 | 0.558306 | 0.0123399 | 0.551057 | 0.00591669 | 0.555031 | 0.0341228 | 0.554118 | 0.0132417 | 0.553095 | 0.0118757 | 0.548168 | 0.00793025 | 0.545122 | 0.0249614 | 0.549166 | 0.0109491 | 0.549171 | 0.0110384
0.570671 | 0.0111235 | 0.56567 | 0.0315263 | 0.566687 | 0.0145691 | 0.567688 | 0.0130084 | 0.560306 | 0.00977979 | 0.562287 | 0.0363771 | 0.561321 | 0.0141763 | 0.560267 | 0.012658 | 0.553066 | 0.0059066 | 0.55607 | 0.0351268 | 0.556095 | 0.0137034 | 0.555095 | 0.0122112 | 0.55014 | 0.00792022 | 0.547105 | 0.0262814 | 0.551145 | 0.0112863 | 0.551117 | 0.0113748
0.5727 | 0.01111 | 0.566675 | 0.0322599 | 0.567697 | 0.0149022 | 0.56872 | 0.0133227 | 0.562263 | 0.0097678 | 0.563302 | 0.0373041 | 0.563331 | 0.0146028 | 0.561307 | 0.0130119 | 0.554064 | 0.00589631 | 0.558085 | 0.0362047 | 0.557094 | 0.0141465 | 0.556115 | 0.012521 | 0.551147 | 0.00791063 | 0.549109 | 0.0275613 | 0.552152 | 0.011629 | 0.552154 | 0.0116815
0.574711 | 0.0110973 | 0.568668 | 0.0331322 | 0.568712 | 0.0152155 | 0.570713 | 0.0136232 | 0.563295 | 0.00975329 | 0.565272 | 0.0382246 | 0.565279 | 0.0150817 | 0.563325 | 0.0133396 | 0.556038 | 0.00588593 | 0.560067 | 0.0373331 | 0.558101 | 0.014538 | 0.558096 | 0.0128413 | 0.552157 | 0.00790176 | 0.551121 | 0.0288854 | 0.554116 | 0.0119644 | 0.554099 | 0.0119594
0.576664 | 0.011084 | 0.570645 | 0.0340739 | 0.56971 | 0.0155909 | 0.572763 | 0.0139318 | 0.5643 | 0.00973946 | 0.566273 | 0.0392153 | 0.566278 | 0.0156178 | 0.565292 | 0.0136799 | 0.558049 | 0.00587683 | 0.56208 | 0.0383371 | 0.560077 | 0.0148716 | 0.559116 | 0.013143 | 0.554104 | 0.0078923 | 0.553104 | 0.030185 | 0.555124 | 0.0123056 | 0.556101 | 0.0122601
0.578663 | 0.0110717 | 0.571682 | 0.034971 | 0.571713 | 0.0159539 | 0.574663 | 0.0142297 | 0.566279 | 0.00972226 | 0.568254 | 0.0401851 | 0.568311 | 0.0161793 | 0.567289 | 0.0140288 | 0.560062 | 0.0058669 | 0.564077 | 0.0392818 | 0.561079 | 0.0152062 | 0.561123 | 0.0134499 | 0.555111 | 0.00788244 | 0.554143 | 0.0314035 | 0.556132 | 0.0126661 | 0.557135 | 0.0125573
0.579703 | 0.0110598 | 0.573692 | 0.0358178 | 0.573692 | 0.0163628 | 0.575695 | 0.0145498 | 0.568258 | 0.00970638 | 0.569259 | 0.0413038 | 0.57027 | 0.0167607 | 0.568295 | 0.0143766 | 0.5611 | 0.00585703 | 0.566015 | 0.0399881 | 0.562089 | 0.0155982 | 0.562134 | 0.0138099 | 0.556123 | 0.00787203 | 0.556109 | 0.0324441 | 0.558094 | 0.013023 | 0.558143 | 0.0128731
0.580708 | 0.0110473 | 0.575644 | 0.0366035 | 0.574708 | 0.0168316 | 0.576711 | 0.0148818 | 0.570273 | 0.00968932 | 0.571266 | 0.042344 | 0.57229 | 0.0173305 | 0.569311 | 0.0147016 | 0.563051 | 0.00584852 | 0.567046 | 0.0406 | 0.563101 | 0.0160471 | 0.564103 | 0.0141702 | 0.557148 | 0.00786018 | 0.558065 | 0.0334053 | 0.559146 | 0.0133698 | 0.560111 | 0.0132087
0.582662 | 0.0110355 | 0.576646 | 0.0374675 | 0.576695 | 0.017314 | 0.578709 | 0.0152172 | 0.571294 | 0.00967229 | 0.573297 | 0.0434627 | 0.574253 | 0.0179153 | 0.571285 | 0.0150631 | 0.564073 | 0.00584064 | 0.568053 | 0.0411298 | 0.564138 | 0.0165594 | 0.565143 | 0.014525 | 0.55913 | 0.00785011 | 0.559072 | 0.0343654 | 0.561116 | 0.0137968 | 0.562095 | 0.0135699
0.583675 | 0.0110236 | 0.577686 | 0.0383477 | 0.577707 | 0.0177644 | 0.58071 | 0.0155902 | 0.573276 | 0.00965502 | 0.575287 | 0.044489 | 0.575322 | 0.0184773 | 0.57323 | 0.0154505 | 0.566046 | 0.00583256 | 0.569051 | 0.0415948 | 0.56611 | 0.0172453 | 0.567074 | 0.0148623 | 0.561074 | 0.00783858 | 0.560089 | 0.0354795 | 0.562113 | 0.0142169 | 0.563129 | 0.0139301
0.585682 | 0.0110092 | 0.579665 | 0.0392129 | 0.579711 | 0.0181771 | 0.582717 | 0.015974 | 0.574324 | 0.00963856 | 0.577252 | 0.0454714 | 0.577279 | 0.0191068 | 0.574265 | 0.0158416 | 0.567055 | 0.00582417 | 0.570062 | 0.0420448 | 0.568127 | 0.0179787 | 0.569059 | 0.0152538 | 0.562135 | 0.00782637 | 0.561107 | 0.0365687 | 0.563126 | 0.0146432 | 0.565174 | 0.0142756
0.587655 | 0.0109951 | 0.581677 | 0.0400577 | 0.58167 | 0.0185922 | 0.584693 | 0.0163707 | 0.576305 | 0.00962062 | 0.57831 | 0.04622 | 0.578293 | 0.019727 | 0.576326 | 0.0162472 | 0.568098 | 0.00581611 | 0.572033 | 0.0424932 | 0.570071 | 0.0188066 | 0.570091 | 0.0156196 | 0.56413 | 0.00781414 | 0.563093 | 0.037689 | 0.56512 | 0.0151694 | 0.567098 | 0.0146259
0.588691 | 0.0109813 | 0.583652 | 0.0409474 | 0.582687 | 0.0190289 | 0.585713 | 0.0167149 | 0.578285 | 0.00960159 | 0.580247 | 0.0468663 | 0.580289 | 0.0204224 | 0.578257 | 0.0166044 | 0.570039 | 0.0058074 | 0.573037 | 0.0429238 | 0.57211 | 0.0196021 | 0.571133 | 0.0160314 | 0.565161 | 0.00780242 | 0.565089 | 0.0388077 | 0.56708 | 0.0156879 | 0.568097 | 0.0149919
0.589703 | 0.0109654 | 0.58468 | 0.041856 | 0.583711 | 0.0195015 | 0.587677 | 0.0170467 | 0.580286 | 0.00958203 | 0.581254 | 0.0474972 | 0.582305 | 0.0211352 | 0.579317 | 0.0169866 | 0.571039 | 0.00579875 | 0.574046 | 0.0433467 | 0.574083 | 0.0204058 | 0.573116 | 0.016405 | 0.567157 | 0.00778983 | 0.567055 | 0.0398835 | 0.568125 | 0.0163011 | 0.569097 | 0.0153454
0.591652 | 0.0109471 | 0.586652 | 0.0426753 | 0.584722 | 0.0199468 | 0.588716 | 0.0174062 | 0.581303 | 0.00956202 | 0.582281 | 0.0481272 | 0.584258 | 0.0218688 | 0.580317 | 0.0173859 | 0.573037 | 0.00578961 | 0.57507 | 0.0437704 | 0.575109 | 0.0211537 | 0.575083 | 0.0167961 | 0.569125 | 0.00777702 | 0.568061 | 0.0409048 | 0.570126 | 0.0169303 | 0.57111 | 0.0156997
0.593682 | 0.0109275 | 0.587665 | 0.0434513 | 0.586676 | 0.0203657 | 0.590665 | 0.0177605 | 0.583302 | 0.00954368 | 0.583279 | 0.0487542 | 0.585277 | 0.0225914 | 0.582278 | 0.0177291 | 0.574044 | 0.00578153 | 0.576099 | 0.0442051 | 0.577055 | 0.0218856 | 0.576088 | 0.0172362 | 0.571133 | 0.0077638 | 0.569072 | 0.0418315 | 0.572095 | 0.0174834 | 0.573047 | 0.0160697
0.595716 | 0.0109083 | 0.589655 | 0.04418 | 0.588656 | 0.0208217 | 0.591703 | 0.0181628 | 0.585236 | 0.00952637 | 0.585254 | 0.0493574 | 0.587306 | 0.0233158 | 0.583288 | 0.0181061 | 0.57601 | 0.00577365 | 0.578046 | 0.0446791 | 0.578127 | 0.022665 | 0.578089 | 0.0177258 | 0.57313 | 0.00774906 | 0.570106 | 0.0428489 | 0.573147 | 0.0180359 | 0.574085 | 0.0164356
0.597676 | 0.0108907 | 0.591623 | 0.0448461 | 0.589667 | 0.0213335 | 0.59371 | 0.0185629 | 0.587285 | 0.00950896 | 0.587238 | 0.0499746 | 0.588307 | 0.024002 | 0.585253 | 0.0184958 | 0.577037 | 0.00576681 | 0.580023 | 0.0451599 | 0.580092 | 0.0236016 | 0.579101 | 0.0182159 | 0.574188 | 0.00773534 | 0.572101 | 0.0438875 | 0.575125 | 0.018682 | 0.575116 | 0.0168132
0.59964 | 0.0108742 | 0.592629 | 0.0454104 | 0.590676 | 0.0218636 | 0.595701 | 0.0189462 | 0.588288 | 0.00949244 | 0.588248 | 0.0505999 | 0.590257 | 0.0247632 | 0.586257 | 0.018913 | 0.578052 | 0.00576077 | 0.582079 | 0.0456086 | 0.581123 | 0.0246052 | 0.581082 | 0.018683 | 0.576145 | 0.00772171 | 0.574118 | 0.0450659 | 0.576128 | 0.0193303 | 0.577107 | 0.0171427
0.600648 | 0.0108559 | 0.593627 | 0.0460225 | 0.591678 | 0.0223683 | 0.596734 | 0.0193009 | 0.590264 | 0.00947572 | 0.589283 | 0.0511781 | 0.591276 | 0.0255367 | 0.587289 | 0.0192907 | 0.579059 | 0.00575308 | 0.584038 | 0.0459952 | 0.583122 | 0.0256331 | 0.583109 | 0.0191995 | 0.578163 | 0.00770853 | 0.576091 | 0.0461793 | 0.577146 | 0.0199503 | 0.578118 | 0.0174859
0.601672 | 0.0108382 | 0.594635 | 0.0465906 | 0.593716 | 0.0228427 | 0.598654 | 0.0196999 | 0.591271 | 0.00945898 | 0.591261 | 0.0516613 | 0.593268 | 0.0262928 | 0.589256 | 0.0197352 | 0.58006 | 0.00574578 | 0.58506 | 0.0462727 | 0.585107 | 0.0267899 | 0.585072 | 0.0196647 | 0.580182 | 0.00769523 | 0.578075 | 0.0472002 | 0.579124 | 0.0206217 | 0.579115 | 0.0179116
0.603659 | 0.0108221 | 0.595694 | 0.047136 | 0.59566 | 0.0233955 | 0.5997 | 0.0200805 | 0.593294 | 0.00944399 | 0.59228 | 0.0521135 | 0.594291 | 0.027149 | 0.590256 | 0.0201542 | 0.581085 | 0.0057377 | 0.587039 | 0.0465055 | 0.587083 | 0.0280132 | 0.58611 | 0.0201372 | 0.582101 | 0.00768214 | 0.579087 | 0.0481096 | 0.581067 | 0.0213235 | 0.58109 | 0.018332
0.60569 | 0.0108044 | 0.597661 | 0.0477458 | 0.596703 | 0.0239267 | 0.600739 | 0.0204449 | 0.594295 | 0.00942724 | 0.594243 | 0.0525328 | 0.596256 | 0.0280576 | 0.592284 | 0.0206135 | 0.583087 | 0.00572898 | 0.588052 | 0.0467006 | 0.588092 | 0.0293997 | 0.587122 | 0.0206145 | 0.583134 | 0.0076701 | 0.581079 | 0.0489178 | 0.582088 | 0.022206 | 0.58211 | 0.0187867
0.607617 | 0.0107856 | 0.599593 | 0.0483816 | 0.597702 | 0.0244847 | 0.602699 | 0.02085 | 0.596286 | 0.00941252 | 0.595256 | 0.0529299 | 0.597267 | 0.0291771 | 0.593316 | 0.0211245 | 0.585002 | 0.00572073 | 0.58905 | 0.0468629 | 0.590083 | 0.0308555 | 0.589093 | 0.0210856 | 0.585133 | 0.00766042 | 0.582082 | 0.0496668 | 0.583127 | 0.0230964 | 0.584107 | 0.0192987
0.608674 | 0.0107685 | 0.600653 | 0.0490713 | 0.598699 | 0.0249851 | 0.604671 | 0.0212226 | 0.597295 | 0.00939768 | 0.596254 | 0.0532717 | 0.599317 | 0.0302914 | 0.595287 | 0.0216104 | 0.586061 | 0.00571243 | 0.590105 | 0.0470363 | 0.592087 | 0.0325621 | 0.590117 | 0.0215884 | 0.587135 | 0.00765116 | 0.584093 | 0.0503927 | 0.585115 | 0.0239995 | 0.586128 | 0.0197758
0.609719 | 0.0107522 | 0.601653 | 0.0497489 | 0.600677 | 0.0255192 | 0.605673 | 0.0216251 | 0.598318 | 0.009381 | 0.59727 | 0.0535975 | 0.601309 | 0.0314997 | 0.596296 | 0.0221336 | 0.587063 | 0.00570376 | 0.592026 | 0.0471778 | 0.594091 | 0.034315 | 0.592116 | 0.0221958 | 0.588133 | 0.00764199 | 0.586076 | 0.0511465 | 0.58709 | 0.0250026 | 0.587159 | 0.0202201
0.61166 | 0.010736 | 0.603645 | 0.0503268 | 0.601698 | 0.026156 | 0.606685 | 0.0220668 | 0.600289 | 0.00936477 | 0.598302 | 0.0538828 | 0.603298 | 0.0328104 | 0.598279 | 0.0226674 | 0.588076 | 0.00569493 | 0.59304 | 0.0473287 | 0.596087 | 0.0362822 | 0.594064 | 0.0228258 | 0.589141 | 0.0076308 | 0.58708 | 0.0518367 | 0.589088 | 0.0261766 | 0.589061 | 0.0207244
0.612674 | 0.01072 | 0.605653 | 0.0509156 | 0.603672 | 0.0268718 | 0.608704 | 0.0224707 | 0.601316 | 0.00934731 | 0.600255 | 0.0542294 | 0.605254 | 0.0341296 | 0.60026 | 0.0232653 | 0.590041 | 0.0056852 | 0.594056 | 0.0474732 | 0.598073 | 0.0382106 | 0.595107 | 0.0233865 | 0.59015 | 0.00762078 | 0.589065 | 0.0525551 | 0.59012 | 0.0274539 | 0.59007 | 0.0212128
0.613672 | 0.0107028 | 0.607642 | 0.0514943 | 0.604681 | 0.0276558 | 0.609711 | 0.0229315 | 0.6033 | 0.00932865 | 0.601257 | 0.0545813 | 0.606275 | 0.0353828 | 0.601274 | 0.0239105 | 0.592038 | 0.00567454 | 0.596036 | 0.0476064 | 0.600067 | 0.0399413 | 0.59714 | 0.0240007 | 0.592139 | 0.0076093 | 0.591098 | 0.0531721 | 0.59211 | 0.0287986 | 0.591097 | 0.0216712
0.615662 | 0.0106885 | 0.608646 | 0.0520482 | 0.606658 | 0.0284843 | 0.611714 | 0.0234388 | 0.605248 | 0.00931057 | 0.602295 | 0.0549046 | 0.608301 | 0.0367566 | 0.603263 | 0.0246156 | 0.594098 | 0.00566372 | 0.597052 | 0.0477235 | 0.601093 | 0.0415841 | 0.599059 | 0.0245394 | 0.594164 | 0.007596 | 0.593118 | 0.0537204 | 0.594103 | 0.0303862 | 0.593101 | 0.0221908
0.616668 | 0.0106741 | 0.609687 | 0.0524967 | 0.608711 | 0.0294214 | 0.613697 | 0.0239033 | 0.606278 | 0.00929098 | 0.604253 | 0.055202 | 0.610274 | 0.0381898 | 0.605316 | 0.0252817 | 0.596022 | 0.00565354 | 0.599063 | 0.0478406 | 0.603064 | 0.0433744 | 0.600061 | 0.025115 | 0.596134 | 0.00758214 | 0.595097 | 0.0542283 | 0.596119 | 0.0320252 | 0.595078 | 0.0227027
0.617674 | 0.0106605 | 0.611626 | 0.0529383 | 0.610684 | 0.0303974 | 0.614711 | 0.0243308 | 0.608245 | 0.00927221 | 0.606237 | 0.0554757 | 0.611285 | 0.0395509 | 0.607285 | 0.0258818 | 0.597021 | 0.00564354 | 0.601021 | 0.0479394 | 0.604094 | 0.0452435 | 0.601102 | 0.0256771 | 0.597154 | 0.00756832 | 0.597055 | 0.0546356 | 0.598116 | 0.0338664 | 0.596079 | 0.0232133
0.618679 | 0.0106476 | 0.612652 | 0.0533852 | 0.612669 | 0.0315086 | 0.616704 | 0.0247835 | 0.609253 | 0.00925326 | 0.607248 | 0.055756 | 0.613279 | 0.0410376 | 0.609228 | 0.0265023 | 0.59805 | 0.00563412 | 0.603043 | 0.0480161 | 0.605095 | 0.0470406 | 0.603066 | 0.0262561 | 0.599159 | 0.00755675 | 0.598053 | 0.0549708 | 0.600099 | 0.0355668 | 0.597078 | 0.0237053
0.619691 | 0.0106297 | 0.614604 | 0.053846 | 0.614746 | 0.0325971 | 0.617726 | 0.0252305 | 0.611259 | 0.00923468 | 0.608251 | 0.0560092 | 0.615264 | 0.042363 | 0.610253 | 0.0270598 | 0.600047 | 0.00562498 | 0.605019 | 0.0480813 | 0.607059 | 0.0491043 | 0.604079 | 0.0268334 | 0.601107 | 0.007548 | 0.599077 | 0.0552516 | 0.602097 | 0.0373557 | 0.599069 | 0.0242166
0.621678 | 0.0106101 | 0.615668 | 0.054243 | 0.616713 | 0.0335915 | 0.618735 | 0.0257546 | 0.613235 | 0.00921535 | 0.610291 | 0.0562242 | 0.616294 | 0.0438078 | 0.611274 | 0.0275364 | 0.601057 | 0.0056163 | 0.606037 | 0.0481227 | 0.609048 | 0.0510262 | 0.606079 | 0.027464 | 0.602125 | 0.00753843 | 0.601054 | 0.0555103 | 0.603115 | 0.0390209 | 0.600072 | 0.0247302
0.622692 | 0.0105894 | 0.617611 | 0.0545999 | 0.618697 | 0.034582 | 0.620715 | 0.026314 | 0.614283 | 0.00919997 | 0.612258 | 0.0564406 | 0.617297 | 0.0452497 | 0.612272 | 0.0279987 | 0.603108 | 0.00560633 | 0.60804 | 0.0481477 | 0.610057 | 0.0531248 | 0.607096 | 0.028172 | 0.603156 | 0.0075285 | 0.603063 | 0.0557521 | 0.605078 | 0.0406784 | 0.601089 | 0.025352
0.624682 | 0.0105661 | 0.618648 | 0.054942 | 0.620649 | 0.0354679 | 0.622722 | 0.0269045 | 0.616275 | 0.00918303 | 0.613324 | 0.05666 | 0.619246 | 0.0466345 | 0.614249 | 0.0285114 | 0.60503 | 0.00559604 | 0.61005 | 0.0481601 | 0.611089 | 0.0554592 | 0.609086 | 0.0288887 | 0.604167 | 0.00751922 | 0.604061 | 0.056 | 0.606123 | 0.042426 | 0.60306 | 0.0259619
0.626628 | 0.0105435 | 0.619679 | 0.0552578 | 0.621662 | 0.0363029 | 0.624699 | 0.0275429 | 0.617295 | 0.00916926 | 0.615264 | 0.0568451 | 0.620256 | 0.0482794 | 0.615264 | 0.0291682 | 0.606031 | 0.00558581 | 0.612008 | 0.0481645 | 0.61309 | 0.0576468 | 0.610114 | 0.0296012 | 0.605172 | 0.00750941 | 0.606061 | 0.0562114 | 0.608073 | 0.0443821 | 0.605046 | 0.0265627
0.627678 | 0.0105226 | 0.620684 | 0.0555768 | 0.622678 | 0.0371473 | 0.626657 | 0.0281504 | 0.618298 | 0.00915457 | 0.61729 | 0.0569859 | 0.622261 | 0.0501738 | 0.616295 | 0.0299002 | 0.608048 | 0.00557272 | 0.613024 | 0.0481621 | 0.614095 | 0.0601323 | 0.612106 | 0.0303183 | 0.607131 | 0.00749745 | 0.608048 | 0.0563657 | 0.609122 | 0.046803 | 0.606106 | 0.0272386
0.629665 | 0.0104989 | 0.622612 | 0.0558887 | 0.624683 | 0.0380517 | 0.627704 | 0.028668 | 0.619306 | 0.00913787 | 0.619234 | 0.0571146 | 0.623278 | 0.0519716 | 0.618272 | 0.0306057 | 0.610004 | 0.00556087 | 0.615017 | 0.0481497 | 0.616096 | 0.0627474 | 0.614061 | 0.0310757 | 0.608137 | 0.00748366 | 0.60908 | 0.0564998 | 0.611079 | 0.0492189 | 0.608102 | 0.0279993
0.631639 | 0.0104786 | 0.623662 | 0.0562107 | 0.625687 | 0.0391414 | 0.629664 | 0.0290965 | 0.621273 | 0.00912259 | 0.620244 | 0.0572327 | 0.62528 | 0.0536964 | 0.620296 | 0.0312815 | 0.612088 | 0.00554828 | 0.616034 | 0.0481264 | 0.618027 | 0.0655393 | 0.615064 | 0.0317751 | 0.6101 | 0.00747066 | 0.611039 | 0.0566176 | 0.61309 | 0.0519963 | 0.609113 | 0.0287197
0.632656 | 0.0104563 | 0.625642 | 0.0565351 | 0.627634 | 0.0403227 | 0.630663 | 0.0295214 | 0.622285 | 0.00910676 | 0.621266 | 0.0573158 | 0.627247 | 0.0555729 | 0.622213 | 0.0320268 | 0.614054 | 0.0055362 | 0.617036 | 0.0480994 | 0.619058 | 0.0680949 | 0.61611 | 0.0324713 | 0.611175 | 0.00745764 | 0.612088 | 0.056702 | 0.615099 | 0.0546116 | 0.611068 | 0.0294692
0.634684 | 0.0104306 | 0.626675 | 0.0568601 | 0.629651 | 0.0415407 | 0.631678 | 0.0299158 | 0.624245 | 0.00909108 | 0.623262 | 0.0573843 | 0.628268 | 0.0576326 | 0.623268 | 0.0328384 | 0.616002 | 0.005524 | 0.619011 | 0.0480656 | 0.621083 | 0.0709099 | 0.61806 | 0.033021 | 0.613179 | 0.00744338 | 0.61309 | 0.0567749 | 0.61706 | 0.0574556 | 0.613052 | 0.0302817
0.636609 | 0.01041 | 0.628654 | 0.0571535 | 0.631696 | 0.0428234 | 0.632722 | 0.03038 | 0.625263 | 0.00907435 | 0.62525 | 0.0574438 | 0.629284 | 0.059899 | 0.624267 | 0.0335895 | 0.617075 | 0.00551213 | 0.621021 | 0.0480252 | 0.622109 | 0.0734126 | 0.61908 | 0.0335638 | 0.615106 | 0.00742671 | 0.615049 | 0.0568458 | 0.618091 | 0.0601484 | 0.61505 | 0.0311565
0.637676 | 0.0103905 | 0.629677 | 0.0574481 | 0.633665 | 0.0441028 | 0.633739 | 0.0308529 | 0.626285 | 0.00905757 | 0.626276 | 0.0575025 | 0.631254 | 0.0619404 | 0.626284 | 0.0343503 | 0.619048 | 0.00549927 | 0.623043 | 0.0479703 | 0.624039 | 0.0761277 | 0.620086 | 0.0342011 | 0.61616 | 0.00741141 | 0.616068 | 0.056897 | 0.620091 | 0.0625386 | 0.616087 | 0.0320511
0.639663 | 0.0103676 | 0.631688 | 0.0576823 | 0.634678 | 0.0453578 | 0.635699 | 0.0313482 | 0.627296 | 0.00903707 | 0.627278 | 0.0575477 | 0.633249 | 0.0641544 | 0.62829 | 0.0352285 | 0.62106 | 0.00548749 | 0.624045 | 0.0479123 | 0.625075 | 0.0790313 | 0.621101 | 0.0349114 | 0.618132 | 0.00739634 | 0.618059 | 0.0569456 | 0.621094 | 0.0650134 | 0.618037 | 0.0329005
0.640682 | 0.0103479 | 0.633648 | 0.0579196 | 0.636658 | 0.0465182 | 0.636723 | 0.0318995 | 0.629287 | 0.00901552 | 0.629277 | 0.0575751 | 0.635238 | 0.0665236 | 0.630265 | 0.0361378 | 0.623067 | 0.00547431 | 0.626057 | 0.0478505 | 0.627043 | 0.081763 | 0.622115 | 0.0356987 | 0.620104 | 0.0073824 | 0.620043 | 0.056981 | 0.623068 | 0.0673681 | 0.620064 | 0.0338164
0.641688 | 0.0103261 | 0.634663 | 0.058113 | 0.638669 | 0.0477308 | 0.638663 | 0.032434 | 0.631259 | 0.0089888 | 0.631189 | 0.057591 | 0.636263 | 0.0687716 | 0.6313 | 0.0370475 | 0.625059 | 0.00546089 | 0.628061 | 0.047778 | 0.628089 | 0.0844951 | 0.624099 | 0.0366709 | 0.621109 | 0.00736626 | 0.622007 | 0.0569981 | 0.624077 | 0.0700602 | 0.622045 | 0.0347691
0.643691 | 0.0103029 | 0.635676 | 0.0583079 | 0.639686 | 0.0489583 | 0.639697 | 0.0329634 | 0.633301 | 0.0089613 | 0.632263 | 0.0575962 | 0.637301 | 0.0707103 | 0.633271 | 0.0379735 | 0.627025 | 0.0054482 | 0.630028 | 0.0477065 | 0.630034 | 0.0867484 | 0.626131 | 0.0378441 | 0.622141 | 0.00734896 | 0.623042 | 0.0570087 | 0.625082 | 0.0727394 | 0.623071 | 0.0357454
0.645653 | 0.0102813 | 0.6367 | 0.0584695 | 0.64166 | 0.0501963 | 0.640697 | 0.0334973 | 0.635305 | 0.00893619 | 0.634262 | 0.0575887 | 0.639211 | 0.0723469 | 0.635262 | 0.0388682 | 0.628096 | 0.00543606 | 0.631041 | 0.0476251 | 0.631033 | 0.089012 | 0.628106 | 0.0390957 | 0.624163 | 0.00733222 | 0.624071 | 0.0570022 | 0.627078 | 0.0755767 | 0.625069 | 0.0365615
0.646668 | 0.0102566 | 0.638634 | 0.05863 | 0.642738 | 0.0512119 | 0.642698 | 0.0341142 | 0.637281 | 0.00891356 | 0.636268 | 0.0575632 | 0.640235 | 0.0739508 | 0.636266 | 0.03978 | 0.63005 | 0.0054251 | 0.633012 | 0.0475505 | 0.632073 | 0.091207 | 0.630088 | 0.040267 | 0.626151 | 0.0073121 | 0.626078 | 0.0569902 | 0.628075 | 0.078046 | 0.627035 | 0.0373135
0.648672 | 0.0102343 | 0.639662 | 0.0587865 | 0.644643 | 0.0522673 | 0.643699 | 0.0347735 | 0.639254 | 0.0088935 | 0.638261 | 0.0575299 | 0.641264 | 0.0759638 | 0.638283 | 0.0408141 | 0.631075 | 0.00541425 | 0.634992 | 0.0474762 | 0.633072 | 0.0939829 | 0.632077 | 0.0413152 | 0.628105 | 0.00729042 | 0.628042 | 0.056969 | 0.630064 | 0.0808602 | 0.628047 | 0.0381406
0.649684 | 0.0102121 | 0.641622 | 0.0589369 | 0.645674 | 0.0533014 | 0.645714 | 0.0355416 | 0.640299 | 0.00887503 | 0.640251 | 0.057485 | 0.642292 | 0.0779652 | 0.640229 | 0.041771 | 0.633045 | 0.00540348 | 0.63602 | 0.0473967 | 0.634103 | 0.096741 | 0.634074 | 0.0423466 | 0.630148 | 0.0072685 | 0.629049 | 0.0569436 | 0.631065 | 0.0836879 | 0.629069 | 0.0389879
0.650703 | 0.0101908 | 0.642628 | 0.0590698 | 0.646671 | 0.0543588 | 0.647718 | 0.0364058 | 0.641304 | 0.00885496 | 0.641276 | 0.0574343 | 0.643289 | 0.0801611 | 0.641249 | 0.0428004 | 0.634066 | 0.00539312 | 0.638011 | 0.0473097 | 0.63607 | 0.0999508 | 0.635089 | 0.043384 | 0.632158 | 0.00724564 | 0.631011 | 0.0569084 | 0.632064 | 0.0861221 | 0.630094 | 0.0398684
0.652649 | 0.0101657 | 0.643642 | 0.0591737 | 0.647675 | 0.0554503 | 0.649736 | 0.0372306 | 0.64326 | 0.00883408 | 0.643203 | 0.0573843 | 0.645268 | 0.082712 | 0.6433 | 0.0438243 | 0.635065 | 0.00538393 | 0.639044 | 0.0472133 | 0.638083 | 0.103643 | 0.636132 | 0.0445524 | 0.634136 | 0.00722456 | 0.63205 | 0.0568715 | 0.633067 | 0.0887245 | 0.632035 | 0.0408141
0.653701 | 0.0101435 | 0.644668 | 0.0592789 | 0.649652 | 0.0566128 | 0.651743 | 0.0380818 | 0.644267 | 0.00881279 | 0.644239 | 0.0573278 | 0.647266 | 0.0851873 | 0.645239 | 0.0448357 | 0.63705 | 0.00537247 | 0.64101 | 0.0471084 | 0.640064 | 0.107311 | 0.638073 | 0.0457197 | 0.635137 | 0.00720311 | 0.634033 | 0.0568276 | 0.635047 | 0.0916227 | 0.634027 | 0.0417831
0.65566 | 0.010119 | 0.646645 | 0.0593717 | 0.650707 | 0.0578601 | 0.653715 | 0.0389268 | 0.646335 | 0.00878884 | 0.646214 | 0.0572658 | 0.648288 | 0.0877997 | 0.646275 | 0.0458105 | 0.638066 | 0.00536054 | 0.643015 | 0.0469975 | 0.6411 | 0.110896 | 0.640065 | 0.046958 | 0.637146 | 0.00718294 | 0.635049 | 0.056777 | 0.636047 | 0.0948171 | 0.635096 | 0.0428296
0.656676 | 0.0100924 | 0.64765 | 0.0594678 | 0.652643 | 0.0592351 | 0.655683 | 0.0397123 | 0.648241 | 0.00876484 | 0.647253 | 0.0572056 | 0.650287 | 0.0903401 | 0.648251 | 0.0468266 | 0.639066 | 0.00534838 | 0.645057 | 0.0469014 | 0.643091 | 0.114289 | 0.642097 | 0.0484139 | 0.639143 | 0.0071631 | 0.637039 | 0.0567302 | 0.63709 | 0.0982274 | 0.637062 | 0.0437918
0.658624 | 0.0100676 | 0.648654 | 0.0595619 | 0.653693 | 0.0606262 | 0.656706 | 0.0405082 | 0.649286 | 0.00874471 | 0.648282 | 0.0571385 | 0.651287 | 0.092446 | 0.649274 | 0.0478829 | 0.641035 | 0.00533698 | 0.646991 | 0.046808 | 0.64505 | 0.117782 | 0.644049 | 0.0498126 | 0.640154 | 0.00714281 | 0.638059 | 0.0566729 | 0.639089 | 0.102088 | 0.638059 | 0.0446901
0.659669 | 0.0100409 | 0.649662 | 0.0596478 | 0.655656 | 0.0618456 | 0.658688 | 0.0412468 | 0.650321 | 0.008725 | 0.650247 | 0.0570691 | 0.652306 | 0.0945144 | 0.651285 | 0.0489329 | 0.64303 | 0.00532396 | 0.648018 | 0.046716 | 0.646096 | 0.121502 | 0.645073 | 0.0511275 | 0.64214 | 0.00712074 | 0.640028 | 0.0566192 | 0.64105 | 0.105818 | 0.639066 | 0.0457194
0.661684 | 0.0100129 | 0.651633 | 0.0597191 | 0.656706 | 0.0630994 | 0.660707 | 0.0419647 | 0.652243 | 0.00870647 | 0.651259 | 0.0569963 | 0.654265 | 0.0968159 | 0.652303 | 0.0500673 | 0.644035 | 0.00531096 | 0.649024 | 0.0466297 | 0.648065 | 0.125782 | 0.647086 | 0.0524484 | 0.643153 | 0.00709808 | 0.641042 | 0.0565544 | 0.642069 | 0.110118 | 0.641053 | 0.0468092
0.663694 | 0.00998372 | 0.652668 | 0.0597887 | 0.658662 | 0.0643146 | 0.661717 | 0.042757 | 0.653269 | 0.00868566 | 0.652274 | 0.0569099 | 0.655262 | 0.099212 | 0.654306 | 0.0512794 | 0.64505 | 0.00529872 | 0.650057 | 0.0465344 | 0.650102 | 0.129765 | 0.649052 | 0.0539348 | 0.645136 | 0.00707425 | 0.64205 | 0.0564873 | 0.644072 | 0.114189 | 0.642059 | 0.047991
0.664697 | 0.00995356 | 0.654639 | 0.0598488 | 0.659678 | 0.0656776 | 0.663638 | 0.0435945 | 0.65431 | 0.00865933 | 0.654251 | 0.0568109 | 0.656297 | 0.102058 | 0.656257 | 0.0525305 | 0.647062 | 0.00528678 | 0.652057 | 0.0464336 | 0.652071 | 0.133769 | 0.650087 | 0.0555023 | 0.647163 | 0.00704736 | 0.644046 | 0.056415 | 0.646047 | 0.118222 | 0.64406 | 0.0492276
0.666688 | 0.00992152 | 0.65564 | 0.0598985 | 0.660691 | 0.0670921 | 0.66471 | 0.0443286 | 0.656307 | 0.00863296 | 0.655261 | 0.0567006 | 0.658275 | 0.105159 | 0.657303 | 0.0537485 | 0.64905 | 0.00527519 | 0.654021 | 0.0463281 | 0.654067 | 0.137934 | 0.652084 | 0.057132 | 0.649105 | 0.00702223 | 0.645046 | 0.0563508 | 0.647051 | 0.122304 | 0.646002 | 0.0505534
0.668619 | 0.00989429 | 0.656663 | 0.0599412 | 0.662667 | 0.0687161 | 0.66672 | 0.0451091 | 0.658299 | 0.00860459 | 0.657266 | 0.0565623 | 0.660279 | 0.108571 | 0.659284 | 0.0551367 | 0.650065 | 0.0052624 | 0.655032 | 0.0462236 | 0.656074 | 0.141869 | 0.654068 | 0.0585125 | 0.651132 | 0.00699543 | 0.647006 | 0.0562769 | 0.649047 | 0.126422 | 0.64706 | 0.0518584
0.669651 | 0.00986967 | 0.657669 | 0.059982 | 0.664667 | 0.0705006 | 0.668671 | 0.0458784 | 0.660325 | 0.00857553 | 0.659272 | 0.056413 | 0.662277 | 0.112326 | 0.661277 | 0.0564989 | 0.651076 | 0.00524777 | 0.657009 | 0.0461188 | 0.657125 | 0.145829 | 0.656034 | 0.0599357 | 0.652158 | 0.00697209 | 0.648035 | 0.0562011 | 0.650098 | 0.129792 | 0.649059 | 0.053095
0.671606 | 0.0098454 | 0.659649 | 0.0600134 | 0.666695 | 0.072381 | 0.669688 | 0.0465962 | 0.662227 | 0.00854518 | 0.661237 | 0.0562744 | 0.664264 | 0.115773 | 0.662281 | 0.0578581 | 0.653044 | 0.00523414 | 0.658043 | 0.0460087 | 0.659107 | 0.149878 | 0.657053 | 0.0612912 | 0.654171 | 0.00694749 | 0.64904 | 0.056135 | 0.652027 | 0.133039 | 0.650076 | 0.0543057
0.672667 | 0.00982342 | 0.66165 | 0.0600441 | 0.668669 | 0.0743009 | 0.670712 | 0.0474201 | 0.663289 | 0.00851777 | 0.66325 | 0.0561348 | 0.66627 | 0.118808 | 0.664266 | 0.0591225 | 0.65407 | 0.00521901 | 0.659041 | 0.0458913 | 0.661078 | 0.15428 | 0.658065 | 0.0626168 | 0.65518 | 0.00692472 | 0.650043 | 0.0560565 | 0.653065 | 0.136819 | 0.652034 | 0.0554635
0.673699 | 0.00979733 | 0.663642 | 0.0600655 | 0.670719 | 0.0759767 | 0.67269 | 0.0482283 | 0.665256 | 0.00849228 | 0.665233 | 0.0560029 | 0.668232 | 0.121692 | 0.666288 | 0.060332 | 0.65605 | 0.00520214 | 0.661035 | 0.0457719 | 0.663098 | 0.158621 | 0.659097 | 0.0638765 | 0.657133 | 0.00690007 | 0.652022 | 0.0559825 | 0.654072 | 0.140332 | 0.65303 | 0.0566874
0.67471 | 0.00976765 | 0.664644 | 0.0600778 | 0.672736 | 0.0776197 | 0.673721 | 0.04901 | 0.666297 | 0.00846977 | 0.666267 | 0.0558594 | 0.66926 | 0.124542 | 0.667285 | 0.0614435 | 0.657998 | 0.00518725 | 0.663072 | 0.0456573 | 0.665074 | 0.163028 | 0.66108 | 0.06523 | 0.65817 | 0.00687583 | 0.65306 | 0.0558912 | 0.655081 | 0.144473 | 0.654075 | 0.0579223
0.676736 | 0.00973953 | 0.666646 | 0.0600806 | 0.673742 | 0.0790872 | 0.675723 | 0.049903 | 0.668274 | 0.00844867 | 0.667294 | 0.0557215 | 0.670264 | 0.127627 | 0.668295 | 0.062594 | 0.659051 | 0.0051729 | 0.665006 | 0.0455313 | 0.667066 | 0.167273 | 0.662109 | 0.0669657 | 0.660109 | 0.00685083 | 0.654064 | 0.0557985 | 0.657071 | 0.148415 | 0.656038 | 0.0594719
0.678702 | 0.00970804 | 0.667664 | 0.0600773 | 0.675658 | 0.0805472 | 0.677697 | 0.0507363 | 0.669277 | 0.00842509 | 0.669266 | 0.0555795 | 0.6723 | 0.130828 | 0.669309 | 0.063738 | 0.661038 | 0.00515851 | 0.666005 | 0.0454028 | 0.669068 | 0.171168 | 0.664077 | 0.0687345 | 0.661147 | 0.00682598 | 0.656035 | 0.0556963 | 0.659041 | 0.153086 | 0.65704 | 0.0610044
0.680689 | 0.0096744 | 0.669658 | 0.0600645 | 0.676663 | 0.0818899 | 0.678711 | 0.0515233 | 0.670276 | 0.00840289 | 0.671254 | 0.055425 | 0.674266 | 0.133921 | 0.671289 | 0.0651495 | 0.662063 | 0.00514575 | 0.667029 | 0.045267 | 0.670088 | 0.174839 | 0.665099 | 0.0706777 | 0.663115 | 0.00680206 | 0.657056 | 0.0555923 | 0.660061 | 0.15764 | 0.659063 | 0.0627342
0.681697 | 0.00964342 | 0.670674 | 0.060045 | 0.678667 | 0.0833194 | 0.679728 | 0.0523775 | 0.671291 | 0.00837941 | 0.673241 | 0.0552401 | 0.676274 | 0.137127 | 0.672295 | 0.0668102 | 0.663071 | 0.00513404 | 0.66906 | 0.0451241 | 0.67208 | 0.178429 | 0.667093 | 0.0724973 | 0.664136 | 0.0067737 | 0.659013 | 0.0554867 | 0.662029 | 0.162349 | 0.661057 | 0.0646594
0.682714 | 0.009613 | 0.671674 | 0.0600222 | 0.679719 | 0.0848337 | 0.681672 | 0.0532298 | 0.673263 | 0.00835216 | 0.674261 | 0.0550596 | 0.678235 | 0.140406 | 0.674228 | 0.0685439 | 0.665073 | 0.00512156 | 0.671041 | 0.0449778 | 0.674056 | 0.182086 | 0.669046 | 0.0744331 | 0.666121 | 0.00674729 | 0.660025 | 0.0553849 | 0.663057 | 0.166747 | 0.663046 | 0.0664842
0.684701 | 0.00958413 | 0.673693 | 0.0599911 | 0.681669 | 0.0862335 | 0.682727 | 0.054242 | 0.675229 | 0.00832279 | 0.676277 | 0.0548785 | 0.679255 | 0.143248 | 0.676261 | 0.0702146 | 0.666073 | 0.00510816 | 0.673044 | 0.0448357 | 0.675074 | 0.186116 | 0.670063 | 0.0763749 | 0.667145 | 0.00671663 | 0.661999 | 0.0552746 | 0.665037 | 0.170824 | 0.66406 | 0.0683901
0.686676 | 0.00955227 | 0.675632 | 0.0599544 | 0.682701 | 0.0875431 | 0.684698 | 0.055337 | 0.676274 | 0.00829198 | 0.678254 | 0.0547082 | 0.680276 | 0.146133 | 0.678249 | 0.0716113 | 0.667072 | 0.00509264 | 0.674989 | 0.0446977 | 0.677063 | 0.190387 | 0.672035 | 0.0786599 | 0.669138 | 0.00668841 | 0.663042 | 0.0551602 | 0.666075 | 0.174991 | 0.666072 | 0.0702341
0.687715 | 0.00951714 | 0.67667 | 0.0599175 | 0.68464 | 0.0887981 | 0.686702 | 0.0565019 | 0.678274 | 0.00826008 | 0.680253 | 0.0545273 | 0.682252 | 0.148845 | 0.679265 | 0.0729656 | 0.668118 | 0.00507786 | 0.676014 | 0.0445724 | 0.679038 | 0.194109 | 0.67311 | 0.0809654 | 0.671131 | 0.00665859 | 0.664074 | 0.0550365 | 0.668017 | 0.179276 | 0.668046 | 0.0721778
0.689661 | 0.00948569 | 0.677684 | 0.0598748 | 0.685669 | 0.0901035 | 0.688692 | 0.0575771 | 0.680273 | 0.00822797 | 0.681264 | 0.0543514 | 0.684259 | 0.151774 | 0.680266 | 0.0742983 | 0.67006 | 0.00506232 | 0.677038 | 0.0444585 | 0.681095 | 0.197669 | 0.675055 | 0.0833157 | 0.672146 | 0.00662721 | 0.666061 | 0.054909 | 0.669036 | 0.183661 | 0.669066 | 0.0744381
0.690682 | 0.00945572 | 0.67959 | 0.0598292 | 0.686682 | 0.0912928 | 0.690693 | 0.0587193 | 0.681275 | 0.00819362 | 0.68323 | 0.0541919 | 0.685314 | 0.154754 | 0.681269 | 0.0756971 | 0.672056 | 0.00504643 | 0.678064 | 0.0443522 | 0.683021 | 0.201424 | 0.677072 | 0.085566 | 0.674131 | 0.00659601 | 0.668026 | 0.0547727 | 0.670054 | 0.188164 | 0.671043 | 0.076788
0.692661 | 0.00942595 | 0.680639 | 0.0597848 | 0.687709 | 0.0924196 | 0.691725 | 0.0597104 | 0.683268 | 0.00815481 | 0.684235 | 0.0540282 | 0.687243 | 0.157631 | 0.682267 | 0.0771922 | 0.673068 | 0.00502964 | 0.680004 | 0.0442479 | 0.684059 | 0.204794 | 0.679037 | 0.0877584 | 0.675154 | 0.00656658 | 0.669041 | 0.0546331 | 0.672054 | 0.193036 | 0.673065 | 0.079207
0.693673 | 0.00939768 | 0.681666 | 0.0597301 | 0.689669 | 0.0934627 | 0.693693 | 0.0607157 | 0.685252 | 0.00811789 | 0.686227 | 0.0538505 | 0.688278 | 0.160517 | 0.684258 | 0.0787225 | 0.674078 | 0.00501292 | 0.681011 | 0.0441473 | 0.685086 | 0.207735 | 0.680043 | 0.089854 | 0.67716 | 0.006533 | 0.671031 | 0.054494 | 0.674066 | 0.197384 | 0.675055 | 0.0817114
0.694706 | 0.00936877 | 0.683647 | 0.0596757 | 0.690666 | 0.0947668 | 0.694738 | 0.0617142 | 0.687266 | 0.00808176 | 0.687277 | 0.0536473 | 0.690232 | 0.163343 | 0.686246 | 0.0802859 | 0.676079 | 0.00499717 | 0.682038 | 0.0440393 | 0.687057 | 0.210695 | 0.681058 | 0.0917581 | 0.679122 | 0.00649776 | 0.672046 | 0.0543582 | 0.675078 | 0.20219 | 0.677048 | 0.0842146
0.696673 | 0.00934053 | 0.684662 | 0.0596137 | 0.691679 | 0.096158 | 0.696722 | 0.0626363 | 0.68926 | 0.00804081 | 0.689283 | 0.0534219 | 0.691232 | 0.166518 | 0.687272 | 0.0819383 | 0.677091 | 0.00498266 | 0.683045 | 0.0439304 | 0.689037 | 0.213517 | 0.682055 | 0.0939446 | 0.680125 | 0.00646187 | 0.674041 | 0.0542008 | 0.677004 | 0.206551 | 0.678056 | 0.086272
0.697672 | 0.00931057 | 0.685675 | 0.0595476 | 0.692713 | 0.0974661 | 0.697743 | 0.0635885 | 0.691282 | 0.00800577 | 0.691304 | 0.0531869 | 0.693222 | 0.169585 | 0.688314 | 0.0837937 | 0.679036 | 0.00496648 | 0.684046 | 0.0438249 | 0.690041 | 0.216501 | 0.684038 | 0.096385 | 0.682149 | 0.00642601 | 0.675055 | 0.0540334 | 0.67804 | 0.210477 | 0.68003 | 0.0881517
0.698721 | 0.00927901 | 0.687655 | 0.0594711 | 0.69469 | 0.0987997 | 0.699655 | 0.0645812 | 0.692317 | 0.00796953 | 0.693304 | 0.052958 | 0.695265 | 0.172523 | 0.689327 | 0.0855487 | 0.680048 | 0.00495052 | 0.685051 | 0.0437173 | 0.691066 | 0.219444 | 0.685085 | 0.0989509 | 0.684128 | 0.00639342 | 0.677033 | 0.0538562 | 0.67906 | 0.214547 | 0.681034 | 0.0902054
0.700698 | 0.00924437 | 0.688667 | 0.0593982 | 0.69663 | 0.100274 | 0.700712 | 0.0656015 | 0.694267 | 0.00793087 | 0.695284 | 0.0527049 | 0.696269 | 0.175336 | 0.691316 | 0.0875758 | 0.68106 | 0.00493584 | 0.687049 | 0.0435928 | 0.693015 | 0.222419 | 0.687069 | 0.101756 | 0.685148 | 0.00636003 | 0.679078 | 0.0536757 | 0.681036 | 0.219394 | 0.682035 | 0.0924212
0.701703 | 0.00921234 | 0.690663 | 0.0593172 | 0.697683 | 0.101715 | 0.701719 | 0.0666693 | 0.696302 | 0.0078946 | 0.697314 | 0.0524667 | 0.698226 | 0.178023 | 0.693313 | 0.0897349 | 0.682068 | 0.00492153 | 0.688051 | 0.0434717 | 0.694046 | 0.225403 | 0.689066 | 0.104587 | 0.687117 | 0.00632319 | 0.681096 | 0.0535025 | 0.682044 | 0.224054 | 0.683075 | 0.0946644
0.703672 | 0.00917789 | 0.691707 | 0.0592197 | 0.698694 | 0.103035 | 0.703716 | 0.0677649 | 0.697329 | 0.00785783 | 0.698318 | 0.0522551 | 0.69925 | 0.180583 | 0.695297 | 0.0919507 | 0.68406 | 0.00490805 | 0.689056 | 0.0433446 | 0.696088 | 0.228638 | 0.690077 | 0.107045 | 0.688156 | 0.00628485 | 0.682127 | 0.0533078 | 0.684033 | 0.229373 | 0.68504 | 0.0970659
0.704702 | 0.00913966 | 0.693625 | 0.059125 | 0.70065 | 0.104064 | 0.705698 | 0.0689069 | 0.699289 | 0.00781684 | 0.70029 | 0.0520441 | 0.700255 | 0.183173 | 0.696308 | 0.094322 | 0.685063 | 0.00489119 | 0.690063 | 0.0431977 | 0.698062 | 0.231872 | 0.691077 | 0.10955 | 0.690144 | 0.00624382 | 0.684013 | 0.0531201 | 0.686038 | 0.234636 | 0.687053 | 0.0995938
0.706654 | 0.00910127 | 0.694675 | 0.0590145 | 0.701663 | 0.105063 | 0.706716 | 0.0700765 | 0.701216 | 0.00777988 | 0.702242 | 0.0518383 | 0.702256 | 0.185866 | 0.69824 | 0.0964564 | 0.686073 | 0.00487378 | 0.692026 | 0.0430557 | 0.700037 | 0.235087 | 0.693053 | 0.1122 | 0.692169 | 0.0062001 | 0.685019 | 0.0529471 | 0.688039 | 0.239146 | 0.688061 | 0.102211
0.707667 | 0.00906343 | 0.696641 | 0.0589098 | 0.702665 | 0.106205 | 0.708691 | 0.0712918 | 0.702312 | 0.00774042 | 0.703264 | 0.0516387 | 0.703281 | 0.188159 | 0.699287 | 0.098734 | 0.687073 | 0.00485401 | 0.693025 | 0.0428829 | 0.70108 | 0.238385 | 0.694053 | 0.1149 | 0.694104 | 0.0061627 | 0.687048 | 0.0527753 | 0.689045 | 0.24352 | 0.689063 | 0.105142
0.70973 | 0.0090285 | 0.698658 | 0.0587911 | 0.703699 | 0.107518 | 0.709733 | 0.0724307 | 0.704295 | 0.00770198 | 0.704271 | 0.0514563 | 0.705199 | 0.190722 | 0.701317 | 0.100953 | 0.689088 | 0.00483357 | 0.695013 | 0.0427106 | 0.703035 | 0.241146 | 0.695066 | 0.117967 | 0.696107 | 0.00612367 | 0.689027 | 0.0525885 | 0.690995 | 0.247367 | 0.691035 | 0.107885
0.711636 | 0.00899061 | 0.699676 | 0.0586751 | 0.70474 | 0.108807 | 0.711722 | 0.0734793 | 0.706251 | 0.0076672 | 0.706258 | 0.0512943 | 0.706235 | 0.193069 | 0.703276 | 0.103294 | 0.691088 | 0.0048128 | 0.697026 | 0.0425383 | 0.70511 | 0.24369 | 0.69707 | 0.121479 | 0.697134 | 0.00609152 | 0.690047 | 0.0523981 | 0.692041 | 0.251408 | 0.692056 | 0.111051
0.712662 | 0.00894982 | 0.701667 | 0.0585568 | 0.706696 | 0.110377 | 0.712731 | 0.07463 | 0.707341 | 0.00762874 | 0.707262 | 0.0511074 | 0.707283 | 0.19525 | 0.704321 | 0.105606 | 0.692086 | 0.00479304 | 0.698036 | 0.0423589 | 0.706999 | 0.246282 | 0.699093 | 0.124893 | 0.69814 | 0.00606118 | 0.691046 | 0.0521708 | 0.693058 | 0.255573 | 0.694031 | 0.11438
0.713723 | 0.00890769 | 0.702666 | 0.0584608 | 0.708714 | 0.111949 | 0.71469 | 0.075657 | 0.709261 | 0.00758503 | 0.708278 | 0.0509067 | 0.708294 | 0.197707 | 0.706199 | 0.108155 | 0.69401 | 0.00477303 | 0.700017 | 0.0421771 | 0.70806 | 0.248885 | 0.700092 | 0.128632 | 0.699149 | 0.00602742 | 0.693057 | 0.05194 | 0.695049 | 0.259711 | 0.696005 | 0.117768
0.715699 | 0.00886709 | 0.70463 | 0.0583575 | 0.710669 | 0.113521 | 0.715724 | 0.0768133 | 0.710304 | 0.00754484 | 0.7093 | 0.0506986 | 0.710229 | 0.200425 | 0.707287 | 0.110745 | 0.695055 | 0.00475199 | 0.701075 | 0.042005 | 0.709086 | 0.251092 | 0.702078 | 0.132503 | 0.701129 | 0.00599236 | 0.695023 | 0.051715 | 0.697052 | 0.263716 | 0.697069 | 0.121184
0.717711 | 0.00882095 | 0.705628 | 0.0582447 | 0.7117 | 0.115138 | 0.716736 | 0.0779373 | 0.712286 | 0.00749973 | 0.711278 | 0.0504814 | 0.711258 | 0.203572 | 0.709269 | 0.113743 | 0.696058 | 0.00473103 | 0.703063 | 0.0418124 | 0.711082 | 0.25299 | 0.704085 | 0.13638 | 0.702135 | 0.00595028 | 0.697025 | 0.0514645 | 0.69903 | 0.26768 | 0.699026 | 0.12501
0.7197 | 0.00877008 | 0.706655 | 0.0581391 | 0.713662 | 0.116552 | 0.718674 | 0.0791133 | 0.714318 | 0.00745428 | 0.713287 | 0.0502224 | 0.713273 | 0.206738 | 0.711292 | 0.116877 | 0.698048 | 0.00470622 | 0.705016 | 0.0416148 | 0.712997 | 0.254887 | 0.705091 | 0.140596 | 0.704134 | 0.00590796 | 0.699026 | 0.0512358 | 0.700035 | 0.271314 | 0.70007 | 0.128972
0.720714 | 0.0087242 | 0.707653 | 0.0580387 | 0.714718 | 0.118006 | 0.719718 | 0.0801294 | 0.716286 | 0.00741163 | 0.714295 | 0.0499241 | 0.715247 | 0.209725 | 0.713281 | 0.119931 | 0.700044 | 0.00468313 | 0.706039 | 0.0414248 | 0.714066 | 0.256852 | 0.707097 | 0.145547 | 0.706114 | 0.00586318 | 0.700039 | 0.0510309 | 0.701066 | 0.274676 | 0.702026 | 0.133656
0.722707 | 0.00868537 | 0.709646 | 0.0579431 | 0.716688 | 0.119475 | 0.721705 | 0.0811957 | 0.717294 | 0.00736597 | 0.716276 | 0.0496316 | 0.717235 | 0.212148 | 0.715298 | 0.123137 | 0.702063 | 0.00465646 | 0.708079 | 0.0412205 | 0.715068 | 0.258625 | 0.709058 | 0.150505 | 0.707124 | 0.00582355 | 0.701054 | 0.0508101 | 0.702985 | 0.277812 | 0.704098 | 0.138611
0.72465 | 0.00864065 | 0.710645 | 0.0578204 | 0.718703 | 0.120888 | 0.722704 | 0.0822751 | 0.719277 | 0.00732292 | 0.718264 | 0.0493532 | 0.718236 | 0.214451 | 0.717266 | 0.126221 | 0.703112 | 0.0046318 | 0.71003 | 0.0410055 | 0.71607 | 0.259999 | 0.711085 | 0.15521 | 0.70911 | 0.00578042 | 0.703043 | 0.0505936 | 0.704031 | 0.28113 | 0.706029 | 0.143819
0.725683 | 0.00859732 | 0.711659 | 0.0576856 | 0.719714 | 0.12223 | 0.723705 | 0.0834504 | 0.720309 | 0.00727439 | 0.720261 | 0.0490484 | 0.719263 | 0.216617 | 0.718294 | 0.129375 | 0.705088 | 0.00460794 | 0.711056 | 0.0407791 | 0.718028 | 0.261432 | 0.713081 | 0.160155 | 0.71013 | 0.00573996 | 0.70404 | 0.0503473 | 0.706055 | 0.284525 | 0.708025 | 0.14898
0.726708 | 0.00854919 | 0.71269 | 0.0575568 | 0.721627 | 0.123512 | 0.724737 | 0.0847913 | 0.722244 | 0.00722552 | 0.722233 | 0.0487313 | 0.720275 | 0.218672 | 0.720263 | 0.132817 | 0.70609 | 0.00458629 | 0.713068 | 0.0405587 | 0.719041 | 0.263004 | 0.715062 | 0.16464 | 0.712132 | 0.00570235 | 0.706044 | 0.0500884 | 0.708055 | 0.287748 | 0.710043 | 0.154057
0.728717 | 0.00850717 | 0.714695 | 0.0574317 | 0.722682 | 0.12465 | 0.726742 | 0.086116 | 0.72426 | 0.00717401 | 0.723249 | 0.0484454 | 0.721279 | 0.220879 | 0.722285 | 0.13619 | 0.708062 | 0.00456501 | 0.71503 | 0.0403443 | 0.720043 | 0.264446 | 0.71606 | 0.168753 | 0.713149 | 0.00566138 | 0.707995 | 0.0498127 | 0.70908 | 0.29082 | 0.711092 | 0.15904
0.730691 | 0.00846421 | 0.716621 | 0.0572837 | 0.723723 | 0.125837 | 0.728711 | 0.0875218 | 0.726295 | 0.00712015 | 0.725256 | 0.048199 | 0.723288 | 0.223638 | 0.724305 | 0.139616 | 0.709079 | 0.00454146 | 0.717037 | 0.0401318 | 0.72105 | 0.26588 | 0.717105 | 0.172208 | 0.715144 | 0.00562471 | 0.709037 | 0.0495598 | 0.711028 | 0.293923 | 0.713021 | 0.163776
0.731743 | 0.00841331 | 0.717666 | 0.057113 | 0.725666 | 0.127255 | 0.730696 | 0.0887785 | 0.728248 | 0.00706637 | 0.727263 | 0.0479545 | 0.725227 | 0.226588 | 0.726312 | 0.143381 | 0.71106 | 0.00451744 | 0.718047 | 0.0399213 | 0.723028 | 0.26714 | 0.719078 | 0.175453 | 0.716147 | 0.00558281 | 0.710993 | 0.0492976 | 0.712077 | 0.29647 | 0.714069 | 0.167919
0.733667 | 0.00836528 | 0.718674 | 0.0569443 | 0.726733 | 0.128618 | 0.731702 | 0.0899183 | 0.729285 | 0.00701735 | 0.728265 | 0.0477083 | 0.726246 | 0.229363 | 0.728272 | 0.146735 | 0.712099 | 0.00448903 | 0.719063 | 0.0397537 | 0.724045 | 0.268583 | 0.720085 | 0.179227 | 0.717159 | 0.00554185 | 0.712029 | 0.0490439 | 0.714052 | 0.298956 | 0.716014 | 0.172279
0.734718 | 0.00832089 | 0.720687 | 0.056781 | 0.728703 | 0.130108 | 0.732707 | 0.0909397 | 0.731304 | 0.0069648 | 0.729296 | 0.0474617 | 0.728256 | 0.232111 | 0.729307 | 0.149947 | 0.714096 | 0.00445829 | 0.721006 | 0.0395839 | 0.725096 | 0.270034 | 0.721103 | 0.183596 | 0.719152 | 0.00550186 | 0.714058 | 0.0487492 | 0.716017 | 0.301344 | 0.717022 | 0.176567
0.736729 | 0.00827439 | 0.722726 | 0.0565916 | 0.730671 | 0.131695 | 0.733715 | 0.0920224 | 0.733297 | 0.00691465 | 0.730294 | 0.0472627 | 0.73025 | 0.234557 | 0.731285 | 0.153132 | 0.716108 | 0.00442448 | 0.722037 | 0.0394083 | 0.727036 | 0.271319 | 0.722105 | 0.187761 | 0.720184 | 0.00546148 | 0.715068 | 0.0484216 | 0.717049 | 0.303498 | 0.718063 | 0.180698
0.738676 | 0.00821804 | 0.724651 | 0.0563936 | 0.732682 | 0.133144 | 0.734755 | 0.0932788 | 0.73431 | 0.00686111 | 0.732258 | 0.0470453 | 0.73126 | 0.236735 | 0.73328 | 0.156428 | 0.718057 | 0.00439354 | 0.72307 | 0.0392321 | 0.728041 | 0.272526 | 0.724069 | 0.192125 | 0.722125 | 0.00542058 | 0.717087 | 0.0481223 | 0.718058 | 0.30555 | 0.719065 | 0.185864
0.739735 | 0.00816224 | 0.725721 | 0.0561858 | 0.733694 | 0.134599 | 0.736678 | 0.0948202 | 0.736303 | 0.00680525 | 0.733264 | 0.0468171 | 0.732267 | 0.23889 | 0.734291 | 0.16014 | 0.720066 | 0.00436115 | 0.724068 | 0.0390571 | 0.730066 | 0.273749 | 0.726015 | 0.196689 | 0.723145 | 0.00537709 | 0.719104 | 0.0478128 | 0.720035 | 0.307369 | 0.72103 | 0.191352
0.741701 | 0.00809713 | 0.727672 | 0.0559915 | 0.735678 | 0.136013 | 0.738696 | 0.0966295 | 0.738269 | 0.00675515 | 0.734281 | 0.0465792 | 0.734231 | 0.240875 | 0.736263 | 0.16413 | 0.72204 | 0.00433235 | 0.726027 | 0.0388649 | 0.731066 | 0.274925 | 0.727044 | 0.201632 | 0.724149 | 0.00533536 | 0.721018 | 0.0475118 | 0.721058 | 0.309087 | 0.722047 | 0.197129
0.743668 | 0.00803673 | 0.729641 | 0.0558173 | 0.737652 | 0.137405 | 0.74071 | 0.098532 | 0.739333 | 0.00670785 | 0.73529 | 0.0463239 | 0.735239 | 0.243024 | 0.738258 | 0.167844 | 0.723045 | 0.0043082 | 0.727028 | 0.0386531 | 0.732073 | 0.275937 | 0.728069 | 0.206543 | 0.726122 | 0.00529208 | 0.722023 | 0.0471663 | 0.723022 | 0.310886 | 0.724059 | 0.203446
0.7457 | 0.00797595 | 0.730702 | 0.0556358 | 0.738671 | 0.138755 | 0.742693 | 0.100279 | 0.741251 | 0.00666244 | 0.73728 | 0.0460319 | 0.736277 | 0.245657 | 0.740268 | 0.171376 | 0.724087 | 0.00428622 | 0.728027 | 0.038414 | 0.734029 | 0.276962 | 0.730069 | 0.210729 | 0.727186 | 0.00525192 | 0.723029 | 0.0468474 | 0.724058 | 0.312666 | 0.72603 | 0.209433
0.747688 | 0.00791289 | 0.732626 | 0.0554493 | 0.740685 | 0.139997 | 0.744701 | 0.101814 | 0.742271 | 0.00662771 | 0.738289 | 0.0457075 | 0.738284 | 0.248405 | 0.742235 | 0.174525 | 0.72603 | 0.00426195 | 0.730067 | 0.0381785 | 0.735053 | 0.277928 | 0.731074 | 0.214962 | 0.729133 | 0.00521331 | 0.725079 | 0.0465215 | 0.726053 | 0.314204 | 0.727055 | 0.215133
0.749662 | 0.00784923 | 0.733648 | 0.0552906 | 0.742663 | 0.141054 | 0.746681 | 0.103275 | 0.743282 | 0.00659128 | 0.740307 | 0.0453429 | 0.740272 | 0.2509 | 0.743246 | 0.177313 | 0.72704 | 0.00423728 | 0.732014 | 0.0379317 | 0.73708 | 0.279006 | 0.733012 | 0.220053 | 0.730147 | 0.00517468 | 0.727062 | 0.0461692 | 0.727104 | 0.315793 | 0.72806 | 0.221761
0.750691 | 0.00778235 | 0.734698 | 0.0551331 | 0.74366 | 0.142162 | 0.747702 | 0.104798 | 0.744319 | 0.00655071 | 0.742285 | 0.0449932 | 0.742259 | 0.253594 | 0.744251 | 0.179718 | 0.728081 | 0.00421006 | 0.733017 | 0.0376766 | 0.738083 | 0.280009 | 0.734067 | 0.225304 | 0.731152 | 0.00514117 | 0.729046 | 0.0457494 | 0.729051 | 0.317131 | 0.730007 | 0.22833
0.752707 | 0.00771823 | 0.736656 | 0.0549432 | 0.744678 | 0.143267 | 0.748731 | 0.106325 | 0.745321 | 0.00651515 | 0.744273 | 0.0446613 | 0.744238 | 0.256003 | 0.745252 | 0.182059 | 0.730087 | 0.00417946 | 0.734984 | 0.0374254 | 0.740046 | 0.280884 | 0.735108 | 0.22998 | 0.732158 | 0.00510177 | 0.730051 | 0.0453428 | 0.731 | 0.318446 | 0.731062 | 0.234684
0.754721 | 0.00765156 | 0.737658 | 0.0547497 | 0.74569 | 0.144353 | 0.750713 | 0.107741 | 0.746324 | 0.00647573 | 0.745296 | 0.0443123 | 0.745235 | 0.258055 | 0.746261 | 0.184696 | 0.732058 | 0.00414829 | 0.736012 | 0.0371666 | 0.742077 | 0.281777 | 0.737066 | 0.235215 | 0.733172 | 0.00506531 | 0.732063 | 0.0449368 | 0.73206 | 0.319616 | 0.733038 | 0.241979
0.756666 | 0.00758851 | 0.738709 | 0.0545513 | 0.747669 | 0.14549 | 0.752701 | 0.109241 | 0.748296 | 0.00642904 | 0.747226 | 0.0439539 | 0.746293 | 0.260121 | 0.748239 | 0.187948 | 0.733071 | 0.00411511 | 0.738003 | 0.0368936 | 0.744066 | 0.282562 | 0.739047 | 0.239971 | 0.73512 | 0.00501973 | 0.73405 | 0.0445533 | 0.734039 | 0.320705 | 0.73498 | 0.248868
0.758709 | 0.00752458 | 0.740652 | 0.0543419 | 0.749665 | 0.146721 | 0.754657 | 0.110744 | 0.749298 | 0.00638222 | 0.748283 | 0.0435845 | 0.748265 | 0.262066 | 0.749287 | 0.191836 | 0.735066 | 0.00408338 | 0.739051 | 0.036626 | 0.74508 | 0.283319 | 0.740068 | 0.245408 | 0.736123 | 0.00497113 | 0.736032 | 0.0441473 | 0.735076 | 0.321614 | 0.736 | 0.255358
0.759707 | 0.0074665 | 0.742647 | 0.0541378 | 0.750695 | 0.147896 | 0.755673 | 0.112247 | 0.750301 | 0.00632858 | 0.750277 | 0.0432318 | 0.749263 | 0.26417 | 0.751284 | 0.195815 | 0.737026 | 0.00405818 | 0.741083 | 0.0363575 | 0.747059 | 0.283952 | 0.741066 | 0.250799 | 0.738125 | 0.00492179 | 0.737085 | 0.0437518 | 0.737045 | 0.322419 | 0.737084 | 0.262386
0.761705 | 0.0074053 | 0.743673 | 0.053938 | 0.752674 | 0.148879 | 0.756737 | 0.113521 | 0.752308 | 0.0062771 | 0.75229 | 0.0428676 | 0.751302 | 0.266448 | 0.753266 | 0.200007 | 0.738035 | 0.00403464 | 0.74305 | 0.0360937 | 0.749051 | 0.284489 | 0.74302 | 0.255371 | 0.739181 | 0.00487795 | 0.738994 | 0.0433899 | 0.739003 | 0.323204 | 0.738986 | 0.269504
0.762715 | 0.00734517 | 0.744673 | 0.0537486 | 0.75367 | 0.149693 | 0.758694 | 0.114766 | 0.754283 | 0.00622256 | 0.754256 | 0.0425167 | 0.75323 | 0.268506 | 0.755268 | 0.204002 | 0.739055 | 0.00400959 | 0.744061 | 0.0358281 | 0.751122 | 0.284968 | 0.744048 | 0.260288 | 0.74112 | 0.00483974 | 0.740061 | 0.0430177 | 0.740024 | 0.323809 | 0.740008 | 0.278001
0.764718 | 0.00727663 | 0.746657 | 0.053561 | 0.754685 | 0.150514 | 0.759742 | 0.116187 | 0.755331 | 0.00616547 | 0.755309 | 0.0421172 | 0.754264 | 0.270328 | 0.757262 | 0.207736 | 0.740067 | 0.00398274 | 0.745068 | 0.0355662 | 0.753106 | 0.285393 | 0.746029 | 0.265325 | 0.742142 | 0.00479593 | 0.742059 | 0.0425891 | 0.742026 | 0.324354 | 0.742031 | 0.287212
0.766734 | 0.00720537 | 0.747658 | 0.0533384 | 0.755692 | 0.151511 | 0.761633 | 0.117695 | 0.757272 | 0.00610832 | 0.756337 | 0.0417538 | 0.756251 | 0.272207 | 0.758309 | 0.211124 | 0.741121 | 0.00395282 | 0.747083 | 0.0353194 | 0.755039 | 0.285683 | 0.747047 | 0.270607 | 0.743144 | 0.00474886 | 0.743062 | 0.0421151 | 0.743044 | 0.324726 | 0.744028 | 0.29658
0.768698 | 0.00714339 | 0.74869 | 0.053095 | 0.756694 | 0.15254 | 0.762709 | 0.119295 | 0.758309 | 0.00605323 | 0.758271 | 0.0413612 | 0.757266 | 0.273971 | 0.760267 | 0.214285 | 0.74311 | 0.00392114 | 0.748085 | 0.0350317 | 0.756059 | 0.285874 | 0.748101 | 0.275366 | 0.744169 | 0.00469574 | 0.745053 | 0.0416828 | 0.745026 | 0.325032 | 0.746027 | 0.30633
0.769697 | 0.00707787 | 0.750677 | 0.0528411 | 0.758673 | 0.153632 | 0.764711 | 0.120755 | 0.760295 | 0.0059914 | 0.760256 | 0.040974 | 0.75828 | 0.27584 | 0.761277 | 0.217235 | 0.7451 | 0.0038866 | 0.750027 | 0.0347032 | 0.758079 | 0.285999 | 0.750035 | 0.280467 | 0.746161 | 0.00464733 | 0.747014 | 0.0412362 | 0.746063 | 0.325275 | 0.748042 | 0.316007
0.771642 | 0.00702277 | 0.752694 | 0.0525657 | 0.760659 | 0.15474 | 0.766698 | 0.12227 | 0.761294 | 0.00592346 | 0.762271 | 0.0405592 | 0.760229 | 0.277935 | 0.762289 | 0.219838 | 0.747028 | 0.00385135 | 0.751059 | 0.0343934 | 0.76009 | 0.286043 | 0.751065 | 0.285628 | 0.748147 | 0.0045917 | 0.749014 | 0.0407771 | 0.748044 | 0.325391 | 0.749042 | 0.324883
0.772673 | 0.00696929 | 0.754683 | 0.0522781 | 0.762626 | 0.155923 | 0.767701 | 0.123816 | 0.763303 | 0.00585934 | 0.763286 | 0.0401182 | 0.762283 | 0.280059 | 0.764224 | 0.222522 | 0.748081 | 0.00382021 | 0.753079 | 0.0341031 | 0.762061 | 0.286036 | 0.753071 | 0.291602 | 0.750107 | 0.0045392 | 0.750022 | 0.0403217 | 0.749078 | 0.32547 | 0.751062 | 0.333705
0.773682 | 0.00690983 | 0.755683 | 0.05198 | 0.76364 | 0.157071 | 0.769693 | 0.125444 | 0.765306 | 0.00579401 | 0.765242 | 0.0396972 | 0.764264 | 0.282487 | 0.765244 | 0.225342 | 0.749103 | 0.00379356 | 0.755036 | 0.0337893 | 0.764044 | 0.28598 | 0.754069 | 0.297971 | 0.751134 | 0.00448651 | 0.751035 | 0.0398985 | 0.751034 | 0.32543 | 0.753041 | 0.342842
0.775703 | 0.00684567 | 0.757671 | 0.0516974 | 0.764665 | 0.158023 | 0.770713 | 0.126921 | 0.767268 | 0.0057379 | 0.766307 | 0.0393085 | 0.766276 | 0.284757 | 0.766245 | 0.22856 | 0.751074 | 0.00376453 | 0.756039 | 0.033475 | 0.765046 | 0.285825 | 0.756077 | 0.304514 | 0.752148 | 0.00444219 | 0.753065 | 0.0394296 | 0.753029 | 0.325322 | 0.754038 | 0.353135
0.776708 | 0.00678145 | 0.75964 | 0.0514439 | 0.766653 | 0.158977 | 0.772728 | 0.128252 | 0.768267 | 0.00568481 | 0.768306 | 0.0389247 | 0.768283 | 0.286835 | 0.767275 | 0.231784 | 0.752076 | 0.00373296 | 0.757076 | 0.0331006 | 0.76708 | 0.28563 | 0.758053 | 0.312088 | 0.754131 | 0.00439947 | 0.755039 | 0.0389565 | 0.754055 | 0.325167 | 0.756035 | 0.363659
0.778714 | 0.0067065 | 0.760712 | 0.051178 | 0.768637 | 0.159933 | 0.774648 | 0.129662 | 0.769267 | 0.00564207 | 0.770277 | 0.0384868 | 0.770282 | 0.288668 | 0.769247 | 0.234604 | 0.753079 | 0.00369784 | 0.759059 | 0.0327259 | 0.768092 | 0.285356 | 0.760079 | 0.319574 | 0.755183 | 0.00434736 | 0.756053 | 0.0384125 | 0.755064 | 0.324922 | 0.75807 | 0.374168
0.780664 | 0.00662641 | 0.762661 | 0.050923 | 0.769636 | 0.160913 | 0.775659 | 0.130867 | 0.770296 | 0.00560812 | 0.771279 | 0.0380844 | 0.772269 | 0.290327 | 0.771243 | 0.237815 | 0.755026 | 0.00366444 | 0.761048 | 0.0323624 | 0.770096 | 0.285022 | 0.762048 | 0.326724 | 0.757157 | 0.00429321 | 0.758074 | 0.0378698 | 0.757025 | 0.32464 | 0.760065 | 0.38418
0.781719 | 0.00655799 | 0.763663 | 0.0506717 | 0.770658 | 0.161801 | 0.776682 | 0.132102 | 0.771296 | 0.00557008 | 0.772305 | 0.0376598 | 0.773274 | 0.291939 | 0.772251 | 0.240842 | 0.757042 | 0.00363661 | 0.763075 | 0.0319824 | 0.772076 | 0.284646 | 0.764067 | 0.333303 | 0.758157 | 0.00423803 | 0.760036 | 0.0373773 | 0.758055 | 0.324243 | 0.761993 | 0.39478
0.783695 | 0.00649123 | 0.764708 | 0.0504299 | 0.772608 | 0.162487 | 0.777706 | 0.133275 | 0.772313 | 0.00552469 | 0.77428 | 0.037244 | 0.775258 | 0.293457 | 0.773265 | 0.243929 | 0.758064 | 0.00360564 | 0.765037 | 0.0315851 | 0.773092 | 0.284291 | 0.766019 | 0.339063 | 0.760201 | 0.00418005 | 0.761041 | 0.0369402 | 0.759056 | 0.323734 | 0.76303 | 0.403868
0.78566 | 0.00642588 | 0.766672 | 0.0501514 | 0.77364 | 0.163151 | 0.779653 | 0.13467 | 0.773356 | 0.00548004 | 0.776282 | 0.0367585 | 0.776269 | 0.29487 | 0.77428 | 0.246609 | 0.759083 | 0.003576 | 0.766071 | 0.0312153 | 0.775068 | 0.28391 | 0.767064 | 0.344367 | 0.762129 | 0.00411802 | 0.763007 | 0.036506 | 0.761061 | 0.323154 | 0.765016 | 0.412471
0.786659 | 0.00635996 | 0.767684 | 0.0498914 | 0.774654 | 0.163908 | 0.780712 | 0.136211 | 0.774355 | 0.00543238 | 0.777307 | 0.0362421 | 0.778243 | 0.296124 | 0.776246 | 0.249609 | 0.760081 | 0.00355157 | 0.767101 | 0.0308859 | 0.776069 | 0.28345 | 0.768076 | 0.349531 | 0.763145 | 0.00405993 | 0.764019 | 0.0361025 | 0.762066 | 0.322589 | 0.766048 | 0.421147
0.787664 | 0.00629646 | 0.769646 | 0.0496056 | 0.775651 | 0.164714 | 0.7827 | 0.137891 | 0.776283 | 0.00537879 | 0.779298 | 0.0357227 | 0.780221 | 0.297427 | 0.777244 | 0.252804 | 0.76108 | 0.0035245 | 0.769043 | 0.0305453 | 0.777092 | 0.282966 | 0.770049 | 0.354937 | 0.76516 | 0.00400638 | 0.76505 | 0.0356635 | 0.764022 | 0.321909 | 0.768013 | 0.430455
0.789684 | 0.00623677 | 0.770682 | 0.0493027 | 0.776687 | 0.165562 | 0.78472 | 0.139487 | 0.777282 | 0.00531897 | 0.781304 | 0.0352198 | 0.781249 | 0.298559 | 0.779249 | 0.256058 | 0.763068 | 0.00349549 | 0.771054 | 0.030192 | 0.778091 | 0.28235 | 0.771075 | 0.361256 | 0.767149 | 0.00395653 | 0.766099 | 0.0351172 | 0.765039 | 0.321247 | 0.769012 | 0.441477
0.791714 | 0.00616976 | 0.772651 | 0.0489703 | 0.778671 | 0.166627 | 0.786658 | 0.141048 | 0.778348 | 0.00524732 | 0.783261 | 0.0346662 | 0.782257 | 0.299606 | 0.780253 | 0.259374 | 0.764087 | 0.00346415 | 0.772063 | 0.0298441 | 0.780099 | 0.281722 | 0.773085 | 0.368023 | 0.768161 | 0.00391147 | 0.768073 | 0.0345749 | 0.766047 | 0.32049 | 0.771063 | 0.452585
0.792728 | 0.00609459 | 0.773661 | 0.0486219 | 0.780689 | 0.16777 | 0.787669 | 0.142552 | 0.780261 | 0.00517511 | 0.784299 | 0.0340796 | 0.783269 | 0.300545 | 0.782246 | 0.262855 | 0.765095 | 0.00342835 | 0.77307 | 0.0295158 | 0.782031 | 0.280998 | 0.775052 | 0.374805 | 0.769175 | 0.00386119 | 0.770097 | 0.0339336 | 0.767049 | 0.319698 | 0.773028 | 0.463531
0.793736 | 0.00602237 | 0.775668 | 0.0482579 | 0.782667 | 0.168844 | 0.78969 | 0.14396 | 0.782349 | 0.00509985 | 0.786266 | 0.0335708 | 0.785187 | 0.301449 | 0.783254 | 0.266461 | 0.767059 | 0.00339123 | 0.77505 | 0.0291812 | 0.78309 | 0.280109 | 0.777068 | 0.381376 | 0.770214 | 0.00381518 | 0.772074 | 0.0332769 | 0.769053 | 0.318765 | 0.775002 | 0.474165
0.795726 | 0.00595848 | 0.777673 | 0.0478909 | 0.784661 | 0.169835 | 0.790728 | 0.145328 | 0.784308 | 0.0050229 | 0.788307 | 0.0330867 | 0.786198 | 0.30251 | 0.785242 | 0.270129 | 0.768099 | 0.00335715 | 0.776056 | 0.0288217 | 0.785072 | 0.279211 | 0.779064 | 0.388584 | 0.772114 | 0.0037708 | 0.774049 | 0.0326913 | 0.770073 | 0.317644 | 0.777019 | 0.484819
0.797712 | 0.00588975 | 0.779613 | 0.0475217 | 0.786636 | 0.170708 | 0.79269 | 0.146576 | 0.786264 | 0.00494953 | 0.790265 | 0.0325706 | 0.787262 | 0.303529 | 0.78724 | 0.273803 | 0.770081 | 0.00331813 | 0.777059 | 0.0284297 | 0.786084 | 0.278235 | 0.780064 | 0.394994 | 0.773177 | 0.00372234 | 0.77506 | 0.0321856 | 0.772049 | 0.316527 | 0.778021 | 0.49345
0.79871 | 0.00580778 | 0.780677 | 0.0471613 | 0.787666 | 0.171545 | 0.793691 | 0.147846 | 0.787284 | 0.00487776 | 0.79127 | 0.0320603 | 0.789239 | 0.304578 | 0.789221 | 0.27721 | 0.772057 | 0.00327928 | 0.779051 | 0.0280736 | 0.788058 | 0.277182 | 0.782119 | 0.401446 | 0.775125 | 0.00366884 | 0.777029 | 0.0316655 | 0.773048 | 0.315265 | 0.77903 | 0.501874
0.799709 | 0.00572978 | 0.78264 | 0.0468111 | 0.788682 | 0.172414 | 0.795695 | 0.149053 | 0.789242 | 0.00481157 | 0.792287 | 0.0315643 | 0.790262 | 0.305562 | 0.79026 | 0.280912 | 0.773077 | 0.00324399 | 0.781042 | 0.027719 | 0.790035 | 0.276147 | 0.784078 | 0.407407 | 0.776124 | 0.00361352 | 0.778039 | 0.0311458 | 0.775008 | 0.314072 | 0.780997 | 0.50954
0.801717 | 0.00566454 | 0.783641 | 0.0464625 | 0.790706 | 0.173286 | 0.796694 | 0.150389 | 0.790276 | 0.00474244 | 0.794265 | 0.0310946 | 0.792258 | 0.306532 | 0.792264 | 0.284152 | 0.774077 | 0.00321189 | 0.782055 | 0.0273634 | 0.791055 | 0.275156 | 0.786046 | 0.413566 | 0.777186 | 0.00356177 | 0.779115 | 0.0306585 | 0.776023 | 0.312655 | 0.782006 | 0.517412
0.803663 | 0.00560212 | 0.785655 | 0.0461395 | 0.792659 | 0.174115 | 0.797707 | 0.151821 | 0.792294 | 0.00467228 | 0.796238 | 0.030612 | 0.793276 | 0.307471 | 0.793282 | 0.287294 | 0.776047 | 0.00318196 | 0.783053 | 0.0270179 | 0.793034 | 0.273983 | 0.787091 | 0.419477 | 0.779141 | 0.00351185 | 0.781065 | 0.0301146 | 0.777037 | 0.311299 | 0.783058 | 0.527029
0.804661 | 0.00553493 | 0.786663 | 0.0457809 | 0.794638 | 0.174964 | 0.799686 | 0.153405 | 0.794267 | 0.00460409 | 0.797282 | 0.0300777 | 0.795215 | 0.308265 | 0.795258 | 0.290713 | 0.777049 | 0.00315119 | 0.784061 | 0.0266621 | 0.794036 | 0.272884 | 0.788997 | 0.425002 | 0.781113 | 0.00346581 | 0.783042 | 0.0296236 | 0.779033 | 0.309786 | 0.785032 | 0.537075
0.805686 | 0.00546223 | 0.788667 | 0.0454641 | 0.796628 | 0.175775 | 0.801675 | 0.154849 | 0.795286 | 0.00453891 | 0.799244 | 0.0294991 | 0.796258 | 0.309095 | 0.797263 | 0.294184 | 0.778065 | 0.00311844 | 0.786057 | 0.0262975 | 0.795039 | 0.271605 | 0.790064 | 0.430352 | 0.782137 | 0.00341419 | 0.784063 | 0.029066 | 0.780056 | 0.308156 | 0.786047 | 0.546746
0.806709 | 0.00539618 | 0.789668 | 0.0451231 | 0.797637 | 0.176539 | 0.803683 | 0.156415 | 0.797244 | 0.00447588 | 0.800258 | 0.0289674 | 0.797257 | 0.309815 | 0.798278 | 0.297444 | 0.779089 | 0.00308691 | 0.787057 | 0.0258572 | 0.797041 | 0.270265 | 0.792033 | 0.435558 | 0.783147 | 0.00335883 | 0.785081 | 0.02855 | 0.782036 | 0.306042 | 0.78799 | 0.55627
0.808714 | 0.00532615 | 0.790679 | 0.0447823 | 0.798669 | 0.177293 | 0.805653 | 0.15782 | 0.798278 | 0.00441607 | 0.802264 | 0.0283951 | 0.79925 | 0.310549 | 0.800238 | 0.301063 | 0.781046 | 0.00305806 | 0.78905 | 0.0253958 | 0.799041 | 0.268907 | 0.793074 | 0.440426 | 0.78419 | 0.00330413 | 0.787056 | 0.0280462 | 0.783062 | 0.303865 | 0.789938 | 0.565831
0.810677 | 0.00524603 | 0.792641 | 0.0443887 | 0.800651 | 0.177982 | 0.806657 | 0.159026 | 0.799301 | 0.00435363 | 0.804273 | 0.0277926 | 0.800278 | 0.311241 | 0.802221 | 0.304298 | 0.782051 | 0.0030299 | 0.791037 | 0.0249732 | 0.800062 | 0.267244 | 0.795042 | 0.444726 | 0.786144 | 0.00325171 | 0.788065 | 0.0275236 | 0.78503 | 0.301626 | 0.790997 | 0.574041
0.812658 | 0.00515176 | 0.793688 | 0.0439672 | 0.802684 | 0.178697 | 0.807672 | 0.160258 | 0.801271 | 0.00429338 | 0.806273 | 0.0272394 | 0.802242 | 0.31201 | 0.803259 | 0.307677 | 0.783058 | 0.0030024 | 0.792045 | 0.0245896 | 0.802028 | 0.265594 | 0.796044 | 0.449328 | 0.788173 | 0.00319477 | 0.790053 | 0.0270009 | 0.78708 | 0.299114 | 0.792008 | 0.583018
0.813692 | 0.00506368 | 0.795635 | 0.0434753 | 0.804636 | 0.179426 | 0.809656 | 0.161502 | 0.802288 | 0.00423757 | 0.807271 | 0.0267395 | 0.803262 | 0.312778 | 0.80526 | 0.310979 | 0.784067 | 0.00297369 | 0.794004 | 0.0241625 | 0.803038 | 0.263856 | 0.797054 | 0.453916 | 0.79014 | 0.00313619 | 0.791069 | 0.0264654 | 0.78905 | 0.296305 | 0.793035 | 0.59086
0.815704 | 0.00498234 | 0.79768 | 0.0429447 | 0.805639 | 0.180057 | 0.810673 | 0.162699 | 0.804242 | 0.00417516 | 0.809276 | 0.0262867 | 0.805244 | 0.313456 | 0.807246 | 0.314142 | 0.78508 | 0.00294086 | 0.795056 | 0.0237607 | 0.805041 | 0.262136 | 0.798054 | 0.459243 | 0.791153 | 0.00307504 | 0.793027 | 0.0259662 | 0.79006 | 0.293412 | 0.795001 | 0.599101
0.817725 | 0.00489824 | 0.799685 | 0.042375 | 0.806642 | 0.180601 | 0.812669 | 0.164043 | 0.805244 | 0.00410641 | 0.81028 | 0.0258554 | 0.807231 | 0.314154 | 0.808268 | 0.317104 | 0.786109 | 0.00290339 | 0.796056 | 0.0233853 | 0.807025 | 0.260159 | 0.800072 | 0.465158 | 0.792179 | 0.00302063 | 0.794024 | 0.0254908 | 0.792012 | 0.290405 | 0.796023 | 0.609307
0.819653 | 0.00481736 | 0.801667 | 0.0418005 | 0.808639 | 0.181084 | 0.814626 | 0.165288 | 0.806264 | 0.00404153 | 0.811293 | 0.0254395 | 0.809234 | 0.314733 | 0.810216 | 0.320291 | 0.788086 | 0.00285966 | 0.798044 | 0.0229917 | 0.808065 | 0.258187 | 0.802102 | 0.471872 | 0.794127 | 0.00296325 | 0.79505 | 0.0250627 | 0.794065 | 0.287501 | 0.798025 | 0.619555
0.820702 | 0.00473172 | 0.803666 | 0.0412386 | 0.809651 | 0.181591 | 0.815664 | 0.166498 | 0.808283 | 0.00397166 | 0.812291 | 0.0250458 | 0.811246 | 0.315274 | 0.811271 | 0.32305 | 0.790084 | 0.00281542 | 0.800021 | 0.0226053 | 0.810044 | 0.256154 | 0.804073 | 0.478267 | 0.796141 | 0.00290368 | 0.797017 | 0.0245613 | 0.796019 | 0.284559 | 0.799036 | 0.629823
0.822678 | 0.00465453 | 0.805667 | 0.0407173 | 0.810683 | 0.182117 | 0.816669 | 0.167686 | 0.810286 | 0.00389839 | 0.814233 | 0.0246537 | 0.812245 | 0.315707 | 0.813221 | 0.325802 | 0.792033 | 0.00276824 | 0.801039 | 0.0221661 | 0.811051 | 0.254457 | 0.806098 | 0.48422 | 0.798165 | 0.00284606 | 0.798047 | 0.0240935 | 0.797032 | 0.28118 | 0.801043 | 0.639942
0.824673 | 0.00458667 | 0.807652 | 0.0402 | 0.812631 | 0.18265 | 0.818646 | 0.168764 | 0.812247 | 0.0038229 | 0.815273 | 0.0242127 | 0.814247 | 0.316056 | 0.814261 | 0.328791 | 0.793103 | 0.0027252 | 0.802049 | 0.0217067 | 0.813018 | 0.252788 | 0.808059 | 0.489809 | 0.799177 | 0.0027898 | 0.799044 | 0.0235423 | 0.799057 | 0.278074 | 0.803004 | 0.651033
0.825684 | 0.00452231 | 0.80866 | 0.0397049 | 0.81365 | 0.183128 | 0.819667 | 0.169965 | 0.813267 | 0.00374859 | 0.8163 | 0.0237759 | 0.81529 | 0.316354 | 0.816228 | 0.331751 | 0.795066 | 0.00268464 | 0.804063 | 0.0212248 | 0.814074 | 0.250937 | 0.80906 | 0.495103 | 0.801122 | 0.00274387 | 0.801071 | 0.0230131 | 0.800087 | 0.274886 | 0.804028 | 0.662137
0.827664 | 0.00445583 | 0.810643 | 0.0392719 | 0.815655 | 0.183663 | 0.821688 | 0.171225 | 0.815341 | 0.00367801 | 0.817309 | 0.0233905 | 0.817282 | 0.316603 | 0.817233 | 0.335196 | 0.796094 | 0.00264755 | 0.806068 | 0.0207341 | 0.815073 | 0.248795 | 0.810071 | 0.499751 | 0.802138 | 0.00270043 | 0.803053 | 0.0224783 | 0.802039 | 0.271192 | 0.806006 | 0.674231
0.828663 | 0.00439287 | 0.811672 | 0.0388606 | 0.816671 | 0.184148 | 0.822698 | 0.172484 | 0.817277 | 0.00360843 | 0.819261 | 0.0230357 | 0.819217 | 0.316814 | 0.819228 | 0.338431 | 0.798072 | 0.00260991 | 0.808057 | 0.0202112 | 0.816086 | 0.246471 | 0.812051 | 0.504175 | 0.803136 | 0.00265194 | 0.804057 | 0.0219337 | 0.804033 | 0.267341 | 0.80803 | 0.686664
0.829688 | 0.00432204 | 0.813644 | 0.0384031 | 0.81864 | 0.184588 | 0.824679 | 0.173794 | 0.818314 | 0.00354489 | 0.820266 | 0.0226185 | 0.820266 | 0.316942 | 0.82121 | 0.341968 | 0.799131 | 0.00256768 | 0.810016 | 0.0196987 | 0.81805 | 0.243859 | 0.814032 | 0.508778 | 0.805146 | 0.00259893 | 0.806077 | 0.0213869 | 0.805059 | 0.263535 | 0.810028 | 0.69941
0.831708 | 0.00424459 | 0.814672 | 0.0379051 | 0.819672 | 0.185066 | 0.826684 | 0.17513 | 0.820319 | 0.00348144 | 0.821272 | 0.0221677 | 0.822232 | 0.31703 | 0.823299 | 0.345119 | 0.801056 | 0.00252897 | 0.812037 | 0.0192223 | 0.820067 | 0.24088 | 0.815044 | 0.514227 | 0.806152 | 0.00254812 | 0.80708 | 0.0209175 | 0.80704 | 0.259383 | 0.812042 | 0.711548
0.833695 | 0.00417438 | 0.815674 | 0.037463 | 0.821628 | 0.185512 | 0.827702 | 0.176473 | 0.822273 | 0.00342063 | 0.822298 | 0.0216567 | 0.824263 | 0.317037 | 0.825216 | 0.348406 | 0.802081 | 0.00248548 | 0.813035 | 0.0187484 | 0.822031 | 0.237869 | 0.816063 | 0.51971 | 0.808132 | 0.00249846 | 0.809062 | 0.0204264 | 0.809013 | 0.255163 | 0.814007 | 0.722094
0.8357 | 0.00409879 | 0.817637 | 0.0369942 | 0.82266 | 0.185931 | 0.829689 | 0.177802 | 0.82328 | 0.00336304 | 0.8243 | 0.0211594 | 0.826257 | 0.316959 | 0.826236 | 0.351164 | 0.804074 | 0.00244529 | 0.815055 | 0.0182721 | 0.823064 | 0.235028 | 0.818053 | 0.524499 | 0.810148 | 0.00245218 | 0.810074 | 0.019935 | 0.810051 | 0.250557 | 0.816016 | 0.732487
0.837686 | 0.00402817 | 0.819628 | 0.036528 | 0.824678 | 0.186309 | 0.831661 | 0.179009 | 0.82434 | 0.00330078 | 0.826242 | 0.0206059 | 0.828255 | 0.316838 | 0.828247 | 0.353879 | 0.806068 | 0.00240136 | 0.817073 | 0.0177649 | 0.825026 | 0.232782 | 0.820083 | 0.529507 | 0.811154 | 0.00240711 | 0.812062 | 0.0194538 | 0.812067 | 0.245089 | 0.817021 | 0.742389
0.838692 | 0.00397268 | 0.820667 | 0.0359667 | 0.826637 | 0.186696 | 0.83267 | 0.180229 | 0.826307 | 0.0032469 | 0.828283 | 0.0200378 | 0.829258 | 0.316611 | 0.829263 | 0.356348 | 0.807095 | 0.00236256 | 0.819077 | 0.0172503 | 0.826038 | 0.230508 | 0.82205 | 0.5345 | 0.812155 | 0.0023629 | 0.813075 | 0.0189761 | 0.814073 | 0.239869 | 0.81804 | 0.751116
0.83971 | 0.00392337 | 0.821668 | 0.0354202 | 0.827638 | 0.187057 | 0.834645 | 0.181515 | 0.828277 | 0.00318962 | 0.830242 | 0.0194537 | 0.831257 | 0.316311 | 0.831259 | 0.358949 | 0.809038 | 0.00232335 | 0.821064 | 0.0167634 | 0.827047 | 0.228372 | 0.823052 | 0.539382 | 0.813188 | 0.00232256 | 0.815042 | 0.0185103 | 0.816042 | 0.234486 | 0.820012 | 0.759931
0.841672 | 0.0038724 | 0.823631 | 0.0348638 | 0.828666 | 0.187442 | 0.835662 | 0.18281 | 0.829288 | 0.00312883 | 0.831283 | 0.0189412 | 0.83323 | 0.315997 | 0.832261 | 0.361696 | 0.810062 | 0.00228661 | 0.823027 | 0.0163234 | 0.828049 | 0.225769 | 0.824064 | 0.54346 | 0.815147 | 0.00227969 | 0.816048 | 0.0180484 | 0.818056 | 0.228771 | 0.821997 | 0.768826
0.842702 | 0.00381995 | 0.82565 | 0.034313 | 0.830672 | 0.187824 | 0.837674 | 0.184128 | 0.831285 | 0.00307529 | 0.833302 | 0.0184325 | 0.834293 | 0.315639 | 0.834225 | 0.364057 | 0.81205 | 0.00224811 | 0.825016 | 0.0159238 | 0.829053 | 0.223282 | 0.826033 | 0.547396 | 0.817141 | 0.00222973 | 0.818063 | 0.0176214 | 0.820026 | 0.223181 | 0.822993 | 0.777495
0.843728 | 0.00376329 | 0.827643 | 0.033699 | 0.832637 | 0.188211 | 0.839679 | 0.185405 | 0.8323 | 0.00302972 | 0.835257 | 0.0179675 | 0.836255 | 0.315212 | 0.835244 | 0.36661 | 0.813054 | 0.00220394 | 0.82603 | 0.0155895 | 0.831021 | 0.220339 | 0.827093 | 0.551825 | 0.818158 | 0.00217476 | 0.819093 | 0.0171627 | 0.821057 | 0.217101 | 0.82404 | 0.785571
0.845734 | 0.00370545 | 0.828646 | 0.0331343 | 0.834642 | 0.188588 | 0.841678 | 0.186598 | 0.834259 | 0.00298139 | 0.837274 | 0.0175009 | 0.837271 | 0.314637 | 0.837234 | 0.368843 | 0.815085 | 0.00216045 | 0.827079 | 0.0152705 | 0.832106 | 0.217008 | 0.829013 | 0.556504 | 0.820137 | 0.00212049 | 0.821019 | 0.0167115 | 0.823055 | 0.211185 | 0.825991 | 0.79352
0.84768 | 0.00364534 | 0.830645 | 0.0326283 | 0.83664 | 0.188921 | 0.843635 | 0.187723 | 0.835274 | 0.00293243 | 0.838276 | 0.0170572 | 0.838291 | 0.31395 | 0.838251 | 0.371332 | 0.817045 | 0.00211618 | 0.829025 | 0.0149823 | 0.834043 | 0.213047 | 0.830035 | 0.561382 | 0.822142 | 0.00207399 | 0.822066 | 0.0162149 | 0.82504 | 0.205252 | 0.826988 | 0.80142
0.848716 | 0.00358282 | 0.83168 | 0.0321213 | 0.838611 | 0.189196 | 0.844666 | 0.188735 | 0.836291 | 0.00288681 | 0.840269 | 0.0166567 | 0.840272 | 0.313228 | 0.839256 | 0.373557 | 0.8191 | 0.00207662 | 0.830041 | 0.0146738 | 0.835058 | 0.209037 | 0.832075 | 0.565788 | 0.824148 | 0.00202826 | 0.824056 | 0.0156998 | 0.827035 | 0.19878 | 0.828038 | 0.8102
0.850696 | 0.0035231 | 0.833652 | 0.0315804 | 0.839647 | 0.189438 | 0.845674 | 0.189636 | 0.838272 | 0.00283434 | 0.841276 | 0.0162777 | 0.842236 | 0.312402 | 0.841236 | 0.376076 | 0.821058 | 0.00204167 | 0.831069 | 0.0143554 | 0.837053 | 0.204789 | 0.834064 | 0.570558 | 0.826103 | 0.00198541 | 0.826026 | 0.0151564 | 0.829018 | 0.192358 | 0.829992 | 0.819773
0.852704 | 0.00346555 | 0.834671 | 0.030944 | 0.840653 | 0.189633 | 0.847599 | 0.190514 | 0.840258 | 0.00278398 | 0.843268 | 0.0159364 | 0.844225 | 0.311467 | 0.842238 | 0.378384 | 0.822064 | 0.00201362 | 0.833021 | 0.0140261 | 0.839082 | 0.200477 | 0.835068 | 0.574963 | 0.827121 | 0.00194802 | 0.828036 | 0.0146819 | 0.83007 | 0.186473 | 0.832007 | 0.828766
0.854686 | 0.00341169 | 0.836653 | 0.0303079 | 0.842624 | 0.189818 | 0.848666 | 0.191437 | 0.841273 | 0.0027338 | 0.844299 | 0.0155745 | 0.845238 | 0.310522 | 0.84423 | 0.380917 | 0.823073 | 0.00198592 | 0.834035 | 0.0137304 | 0.841018 | 0.19606 | 0.837036 | 0.579053 | 0.828158 | 0.00191494 | 0.830083 | 0.0142045 | 0.832035 | 0.180624 | 0.833021 | 0.838384
0.855725 | 0.00335732 | 0.838666 | 0.0296792 | 0.844621 | 0.19001 | 0.850654 | 0.192548 | 0.843295 | 0.00268473 | 0.846258 | 0.015266 | 0.846244 | 0.309719 | 0.845237 | 0.383626 | 0.824073 | 0.00196073 | 0.836057 | 0.0133957 | 0.842063 | 0.191724 | 0.838057 | 0.582805 | 0.830091 | 0.00188189 | 0.832051 | 0.0138179 | 0.834057 | 0.174284 | 0.834999 | 0.848307
0.85771 | 0.00330436 | 0.840639 | 0.0291029 | 0.84564 | 0.190202 | 0.851655 | 0.193665 | 0.845296 | 0.00264171 | 0.847258 | 0.01493 | 0.848208 | 0.308837 | 0.847199 | 0.386138 | 0.825115 | 0.00193224 | 0.83706 | 0.0130854 | 0.844026 | 0.187724 | 0.840037 | 0.586478 | 0.831162 | 0.00185018 | 0.833074 | 0.0134539 | 0.835071 | 0.168018 | 0.837007 | 0.857087
0.85966 | 0.00325628 | 0.842643 | 0.02852 | 0.846663 | 0.190373 | 0.853606 | 0.194695 | 0.846298 | 0.0026037 | 0.848324 | 0.0146381 | 0.849225 | 0.307969 | 0.848253 | 0.388905 | 0.827079 | 0.00189925 | 0.839018 | 0.0127866 | 0.845077 | 0.18361 | 0.84104 | 0.589984 | 0.83311 | 0.00181605 | 0.834093 | 0.013135 | 0.837031 | 0.161172 | 0.838003 | 0.86619
0.860705 | 0.00320898 | 0.843645 | 0.0279835 | 0.848598 | 0.190526 | 0.855656 | 0.195709 | 0.847302 | 0.00256443 | 0.850253 | 0.0143146 | 0.850231 | 0.306961 | 0.850241 | 0.3914 | 0.8291 | 0.00186806 | 0.840051 | 0.0124902 | 0.847031 | 0.178838 | 0.84208 | 0.593129 | 0.834202 | 0.00178053 | 0.836035 | 0.0128141 | 0.839057 | 0.155074 | 0.840003 | 0.87504
0.862681 | 0.00315794 | 0.844668 | 0.0274144 | 0.84963 | 0.190671 | 0.857625 | 0.196538 | 0.849231 | 0.00253186 | 0.851271 | 0.0140251 | 0.851261 | 0.305818 | 0.852206 | 0.394047 | 0.830102 | 0.00183652 | 0.84203 | 0.0122192 | 0.848052 | 0.173841 | 0.844018 | 0.596573 | 0.836196 | 0.00174895 | 0.837052 | 0.0124912 | 0.841066 | 0.148801 | 0.841992 | 0.882934
0.864693 | 0.0031111 | 0.846676 | 0.0268586 | 0.850666 | 0.190824 | 0.858652 | 0.197322 | 0.850286 | 0.00249947 | 0.853274 | 0.0137163 | 0.853228 | 0.30439 | 0.853267 | 0.396356 | 0.832033 | 0.00180864 | 0.843051 | 0.0119333 | 0.850075 | 0.168597 | 0.845033 | 0.60024 | 0.837208 | 0.00171472 | 0.839064 | 0.0121714 | 0.842073 | 0.142764 | 0.843026 | 0.890846
0.865692 | 0.00306856 | 0.848622 | 0.0262856 | 0.852619 | 0.190962 | 0.859697 | 0.198035 | 0.851306 | 0.00246304 | 0.854295 | 0.0133964 | 0.854242 | 0.302778 | 0.855207 | 0.398755 | 0.833048 | 0.00178417 | 0.84504 | 0.0116457 | 0.852076 | 0.163315 | 0.846043 | 0.604181 | 0.839156 | 0.00168318 | 0.840062 | 0.0118744 | 0.844008 | 0.137158 | 0.845022 | 0.899615
0.867687 | 0.003024 | 0.850658 | 0.0256689 | 0.854641 | 0.191076 | 0.860758 | 0.198686 | 0.853288 | 0.00242296 | 0.856279 | 0.0131102 | 0.856251 | 0.300995 | 0.856246 | 0.400761 | 0.834059 | 0.00175891 | 0.846059 | 0.0113407 | 0.854054 | 0.158 | 0.848097 | 0.608309 | 0.841132 | 0.00165223 | 0.842013 | 0.0116021 | 0.845072 | 0.131771 | 0.846019 | 0.9074
0.869653 | 0.00298705 | 0.852668 | 0.025032 | 0.855645 | 0.191195 | 0.86178 | 0.199398 | 0.854327 | 0.00238561 | 0.857279 | 0.0128123 | 0.858243 | 0.299061 | 0.858197 | 0.402709 | 0.836053 | 0.00172944 | 0.848046 | 0.011075 | 0.855087 | 0.152834 | 0.850076 | 0.612081 | 0.842143 | 0.001627 | 0.843028 | 0.0113079 | 0.846984 | 0.126599 | 0.848026 | 0.915166
0.870657 | 0.00295139 | 0.853666 | 0.0244736 | 0.857609 | 0.191313 | 0.863788 | 0.200163 | 0.856311 | 0.00234388 | 0.859276 | 0.0125181 | 0.860235 | 0.296999 | 0.859214 | 0.404876 | 0.837077 | 0.00170079 | 0.850075 | 0.0107972 | 0.857026 | 0.148145 | 0.851992 | 0.616196 | 0.844132 | 0.0016015 | 0.844056 | 0.0110077 | 0.848084 | 0.121518 | 0.850036 | 0.923679
0.871717 | 0.00291082 | 0.855651 | 0.02392 | 0.858636 | 0.191416 | 0.865744 | 0.200966 | 0.858307 | 0.00230055 | 0.861289 | 0.0122223 | 0.861247 | 0.294655 | 0.861212 | 0.406819 | 0.839073 | 0.00167112 | 0.852013 | 0.0105494 | 0.858064 | 0.143119 | 0.853062 | 0.62006 | 0.845147 | 0.00158137 | 0.846064 | 0.0106961 | 0.850004 | 0.117455 | 0.852012 | 0.931333
0.873703 | 0.00287706 | 0.857699 | 0.0233904 | 0.85967 | 0.191514 | 0.866759 | 0.201719 | 0.860315 | 0.00226029 | 0.862296 | 0.0119415 | 0.863266 | 0.292182 | 0.862223 | 0.408958 | 0.841103 | 0.00164316 | 0.853032 | 0.010324 | 0.860038 | 0.138173 | 0.855005 | 0.623142 | 0.84617 | 0.00155977 | 0.848053 | 0.0104008 | 0.851015 | 0.113424 | 0.853047 | 0.938963
0.874711 | 0.00284028 | 0.85963 | 0.0229141 | 0.86074 | 0.191608 | 0.868722 | 0.202474 | 0.861319 | 0.00222287 | 0.86429 | 0.0116591 | 0.865255 | 0.28945 | 0.86423 | 0.410942 | 0.843078 | 0.00161679 | 0.854055 | 0.010139 | 0.861057 | 0.132901 | 0.856101 | 0.625952 | 0.847171 | 0.00153786 | 0.850036 | 0.0100737 | 0.852014 | 0.109703 | 0.855007 | 0.94605
0.876669 | 0.00280058 | 0.860686 | 0.0224552 | 0.862749 | 0.191681 | 0.869785 | 0.203154 | 0.863304 | 0.00219198 | 0.866246 | 0.0114292 | 0.86725 | 0.286199 | 0.866271 | 0.412837 | 0.844093 | 0.00159134 | 0.855981 | 0.0099503 | 0.863052 | 0.127469 | 0.858042 | 0.628901 | 0.849136 | 0.00151764 | 0.852049 | 0.00977655 | 0.853045 | 0.105467 | 0.85702 | 0.95258
0.878644 | 0.00276422 | 0.862602 | 0.0220508 | 0.863755 | 0.191741 | 0.871762 | 0.203823 | 0.865268 | 0.00216275 | 0.867272 | 0.0112154 | 0.869265 | 0.282625 | 0.867286 | 0.414603 | 0.845091 | 0.00156965 | 0.857005 | 0.00976535 | 0.865014 | 0.121961 | 0.859055 | 0.631867 | 0.850196 | 0.00149239 | 0.853054 | 0.00951054 | 0.854048 | 0.100885 | 0.858033 | 0.959148
0.879818 | 0.00273032 | 0.86362 | 0.0216251 | 0.865711 | 0.191783 | 0.872768 | 0.204446 | 0.866295 | 0.002132 | 0.869245 | 0.0109862 | 0.871275 | 0.279377 | 0.869207 | 0.416291 | 0.847065 | 0.00154764 | 0.858093 | 0.00956332 | 0.866083 | 0.116597 | 0.860069 | 0.634757 | 0.852155 | 0.00146772 | 0.855055 | 0.00926675 | 0.856042 | 0.0956286 | 0.860031 | 0.965722
0.881795 | 0.00269857 | 0.864659 | 0.0212078 | 0.866756 | 0.191797 | 0.874754 | 0.20499 | 0.867295 | 0.00209913 | 0.870261 | 0.0107908 | 0.873235 | 0.276234 | 0.87023 | 0.417788 | 0.849038 | 0.00152367 | 0.860052 | 0.00935048 | 0.868064 | 0.111416 | 0.862041 | 0.6378 | 0.853183 | 0.00144261 | 0.856996 | 0.00905631 | 0.858045 | 0.0905555 | 0.861972 | 0.971267
0.882797 | 0.0026665 | 0.866666 | 0.0207386 | 0.867776 | 0.191781 | 0.875753 | 0.205575 | 0.86932 | 0.00207172 | 0.871261 | 0.0105859 | 0.875222 | 0.272856 | 0.871251 | 0.419435 | 0.850075 | 0.00149806 | 0.862038 | 0.00915528 | 0.870046 | 0.106642 | 0.864021 | 0.640588 | 0.855176 | 0.00142043 | 0.858056 | 0.00885129 | 0.860057 | 0.0855743 | 0.863026 | 0.976016
0.883795 | 0.00263549 | 0.868666 | 0.0203093 | 0.869702 | 0.191742 | 0.876774 | 0.206202 | 0.87132 | 0.00204196 | 0.873275 | 0.0103707 | 0.876226 | 0.269416 | 0.873283 | 0.421148 | 0.852095 | 0.00147249 | 0.863067 | 0.00893969 | 0.871049 | 0.10204 | 0.86507 | 0.643379 | 0.857124 | 0.00139776 | 0.860034 | 0.00864934 | 0.862017 | 0.0812766 | 0.864978 | 0.98053
0.885771 | 0.00260038 | 0.870635 | 0.0198398 | 0.870757 | 0.191627 | 0.877775 | 0.206863 | 0.873259 | 0.00201256 | 0.875266 | 0.0101759 | 0.877246 | 0.26625 | 0.874368 | 0.422794 | 0.854049 | 0.00144963 | 0.865077 | 0.0087349 | 0.873007 | 0.0975897 | 0.867017 | 0.64569 | 0.858145 | 0.00137754 | 0.861056 | 0.00848031 | 0.863067 | 0.0778059 | 0.86601 | 0.98452
0.886805 | 0.00256988 | 0.871667 | 0.0193994 | 0.872729 | 0.191452 | 0.87976 | 0.207565 | 0.874287 | 0.00198437 | 0.87628 | 0.00999046 | 0.879282 | 0.263082 | 0.876358 | 0.424729 | 0.856052 | 0.00142892 | 0.867048 | 0.00856809 | 0.874024 | 0.0941188 | 0.868018 | 0.647543 | 0.860136 | 0.00135475 | 0.862071 | 0.00833215 | 0.864079 | 0.0746076 | 0.867016 | 0.988227
0.888759 | 0.0025376 | 0.873645 | 0.0190232 | 0.87479 | 0.191227 | 0.881757 | 0.20836 | 0.875326 | 0.0019608 | 0.878227 | 0.00981613 | 0.881263 | 0.259345 | 0.878311 | 0.426662 | 0.857088 | 0.00140924 | 0.86806 | 0.00841261 | 0.87599 | 0.0907272 | 0.869024 | 0.649387 | 0.861172 | 0.00133487 | 0.864007 | 0.00817638 | 0.866041 | 0.0713698 | 0.868013 | 0.9922
0.88981 | 0.00250833 | 0.874672 | 0.0186898 | 0.876755 | 0.191 | 0.88372 | 0.209108 | 0.877277 | 0.00193881 | 0.879245 | 0.00966745 | 0.882327 | 0.25508 | 0.879342 | 0.428442 | 0.859045 | 0.00139204 | 0.870043 | 0.00824563 | 0.87701 | 0.0874932 | 0.870033 | 0.651596 | 0.863182 | 0.00131465 | 0.865034 | 0.00803715 | 0.867068 | 0.0682044 | 0.870014 | 0.995695
0.891752 | 0.00248581 | 0.876672 | 0.0183865 | 0.878735 | 0.190743 | 0.884783 | 0.209815 | 0.878296 | 0.00191407 | 0.880256 | 0.00953616 | 0.883369 | 0.251072 | 0.881328 | 0.430087 | 0.860067 | 0.00137525 | 0.871045 | 0.00810382 | 0.878046 | 0.0844789 | 0.871061 | 0.653798 | 0.865164 | 0.00129355 | 0.866037 | 0.0079 | 0.869043 | 0.0647648 | 0.871974 | 0.99944
0.892763 | 0.00246431 | 0.87767 | 0.0181135 | 0.879737 | 0.190418 | 0.886742 | 0.210503 | 0.880269 | 0.00188833 | 0.881276 | 0.00939852 | 0.885353 | 0.247264 | 0.883308 | 0.431646 | 0.861075 | 0.00135661 | 0.872062 | 0.00796311 | 0.87907 | 0.081312 | 0.873052 | 0.656211 | 0.867125 | 0.00127598 | 0.867055 | 0.00776226 | 0.871048 | 0.0616644 | 0.873022 | 1.00292
0.893786 | 0.00244449 | 0.878684 | 0.0178641 | 0.88075 | 0.190043 | 0.887749 | 0.211165 | 0.881287 | 0.00186181 | 0.88325 | 0.00926451 | 0.887345 | 0.242865 | 0.884331 | 0.433111 | 0.863073 | 0.00133622 | 0.874036 | 0.00780236 | 0.881037 | 0.0786219 | 0.875034 | 0.658474 | 0.868129 | 0.00125759 | 0.869037 | 0.00764174 | 0.873058 | 0.0589359 | 0.874941 | 1.00574
0.894797 | 0.00241782 | 0.879751 | 0.0176168 | 0.88177 | 0.189668 | 0.88876 | 0.211886 | 0.88329 | 0.00183812 | 0.884266 | 0.00910577 | 0.888348 | 0.238221 | 0.885353 | 0.434733 | 0.865072 | 0.00131782 | 0.876021 | 0.00765541 | 0.882076 | 0.0755746 | 0.877026 | 0.660684 | 0.870124 | 0.00124277 | 0.870046 | 0.00750574 | 0.874074 | 0.056453 | 0.876019 | 1.00781
0.895833 | 0.00239238 | 0.880761 | 0.0173807 | 0.883772 | 0.189262 | 0.890768 | 0.212614 | 0.885282 | 0.00181373 | 0.885294 | 0.00892582 | 0.889367 | 0.233514 | 0.886353 | 0.436201 | 0.867056 | 0.0012981 | 0.877077 | 0.00750081 | 0.884025 | 0.0727384 | 0.878025 | 0.662601 | 0.871127 | 0.0012281 | 0.871054 | 0.00735545 | 0.876019 | 0.0544835 | 0.877978 | 1.00955
0.897803 | 0.00236185 | 0.881762 | 0.0170753 | 0.885714 | 0.188771 | 0.892726 | 0.213338 | 0.886292 | 0.00179007 | 0.887304 | 0.00874937 | 0.891359 | 0.228503 | 0.888333 | 0.437856 | 0.869013 | 0.00128118 | 0.879034 | 0.00735157 | 0.885029 | 0.0700837 | 0.879069 | 0.664173 | 0.872152 | 0.00121403 | 0.873059 | 0.00720201 | 0.877047 | 0.052661 | 0.878981 | 1.01104
0.899816 | 0.0023302 | 0.883764 | 0.0167459 | 0.886724 | 0.188162 | 0.89378 | 0.214053 | 0.888251 | 0.00176579 | 0.889278 | 0.00858161 | 0.89336 | 0.223129 | 0.889338 | 0.439706 | 0.870062 | 0.00126564 | 0.881044 | 0.00720772 | 0.886072 | 0.0676457 | 0.880163 | 0.665734 | 0.874131 | 0.00120011 | 0.874076 | 0.0070657 | 0.879053 | 0.0508499 | 0.879998 | 1.01192
0.901789 | 0.00229982 | 0.884823 | 0.0164072 | 0.887755 | 0.187499 | 0.895748 | 0.214763 | 0.889284 | 0.00174357 | 0.891297 | 0.0083946 | 0.894362 | 0.217734 | 0.891337 | 0.441447 | 0.871087 | 0.0012523 | 0.88205 | 0.00707021 | 0.88808 | 0.0648863 | 0.882105 | 0.66731 | 0.87518 | 0.00118674 | 0.876064 | 0.00692405 | 0.880091 | 0.0488679 | 0.882036 | 1.01265
0.902813 | 0.00227388 | 0.886746 | 0.0160993 | 0.889733 | 0.186884 | 0.896824 | 0.215349 | 0.891286 | 0.00172502 | 0.893258 | 0.00822421 | 0.896356 | 0.212541 | 0.892339 | 0.443163 | 0.873064 | 0.00123887 | 0.884021 | 0.00692396 | 0.889078 | 0.0623874 | 0.883149 | 0.668993 | 0.877141 | 0.00117374 | 0.878036 | 0.00678661 | 0.882062 | 0.0471136 | 0.883989 | 1.01271
0.904753 | 0.00225179 | 0.888732 | 0.0158158 | 0.891744 | 0.186194 | 0.898722 | 0.215943 | 0.893251 | 0.00170559 | 0.89429 | 0.00807629 | 0.898356 | 0.207641 | 0.894283 | 0.444653 | 0.874078 | 0.00122648 | 0.886062 | 0.00679912 | 0.891058 | 0.0596326 | 0.885165 | 0.670524 | 0.878141 | 0.00116032 | 0.879077 | 0.00665687 | 0.884049 | 0.0452767 | 0.885003 | 1.01243
0.905789 | 0.0022325 | 0.889743 | 0.0155445 | 0.893716 | 0.185493 | 0.899792 | 0.216549 | 0.894249 | 0.00168971 | 0.89642 | 0.00793529 | 0.899363 | 0.202483 | 0.895314 | 0.446169 | 0.876033 | 0.00121197 | 0.88799 | 0.00667831 | 0.893067 | 0.057052 | 0.887165 | 0.671762 | 0.879139 | 0.00114942 | 0.880081 | 0.00651149 | 0.886043 | 0.0436536 | 0.886023 | 1.01193
0.906787 | 0.00221297 | 0.890751 | 0.0152759 | 0.894732 | 0.184753 | 0.901739 | 0.217074 | 0.895311 | 0.00167237 | 0.89836 | 0.0077961 | 0.900363 | 0.196791 | 0.896362 | 0.44759 | 0.877081 | 0.00119773 | 0.889052 | 0.00654875 | 0.895047 | 0.0549637 | 0.888162 | 0.672785 | 0.881146 | 0.00113703 | 0.882061 | 0.00637546 | 0.888042 | 0.0421319 | 0.887032 | 1.0107
0.9078 | 0.00219199 | 0.891756 | 0.0150343 | 0.895799 | 0.184097 | 0.902752 | 0.217644 | 0.896415 | 0.00165719 | 0.899375 | 0.00764633 | 0.902365 | 0.191057 | 0.898326 | 0.449147 | 0.879054 | 0.00118502 | 0.891031 | 0.00643907 | 0.896077 | 0.0529278 | 0.889168 | 0.673713 | 0.882165 | 0.00112406 | 0.884069 | 0.00624616 | 0.889057 | 0.041011 | 0.889033 | 1.00925
0.90981 | 0.00217039 | 0.89377 | 0.0147611 | 0.897731 | 0.183387 | 0.904723 | 0.218178 | 0.898346 | 0.00164153 | 0.901406 | 0.0074954 | 0.904344 | 0.184541 | 0.899351 | 0.450816 | 0.880107 | 0.00117242 | 0.89203 | 0.00633518 | 0.898039 | 0.0513729 | 0.890166 | 0.674458 | 0.884157 | 0.00110993 | 0.886089 | 0.00610767 | 0.891031 | 0.0400183 | 0.890072 | 1.00727
0.910814 | 0.00214477 | 0.895742 | 0.0144527 | 0.898747 | 0.182682 | 0.905742 | 0.218694 | 0.899401 | 0.00162344 | 0.903372 | 0.00735927 | 0.906382 | 0.177475 | 0.901325 | 0.452656 | 0.882016 | 0.00116217 | 0.894046 | 0.00622429 | 0.899053 | 0.0498942 | 0.891176 | 0.675178 | 0.885168 | 0.00109655 | 0.888046 | 0.00598843 | 0.892043 | 0.039175 | 0.891116 | 1.00451
0.912821 | 0.00211675 | 0.896807 | 0.0141652 | 0.900755 | 0.181893 | 0.906758 | 0.219187 | 0.901371 | 0.0016027 | 0.905352 | 0.00721832 | 0.908346 | 0.17106 | 0.903378 | 0.454369 | 0.883037 | 0.00115221 | 0.895981 | 0.00611296 | 0.900129 | 0.0485346 | 0.893142 | 0.675922 | 0.887141 | 0.00108553 | 0.889046 | 0.00588893 | 0.893055 | 0.038329 | 0.89307 | 1.00075
0.914803 | 0.00208741 | 0.898757 | 0.0138872 | 0.90178 | 0.181055 | 0.908729 | 0.219676 | 0.902383 | 0.0015813 | 0.907365 | 0.00708205 | 0.910366 | 0.165302 | 0.905323 | 0.45598 | 0.884065 | 0.00114364 | 0.897037 | 0.00601013 | 0.902031 | 0.0471205 | 0.894147 | 0.676552 | 0.889132 | 0.00107449 | 0.89005 | 0.00579463 | 0.894073 | 0.0374808 | 0.894134 | 0.995236
0.916829 | 0.00205982 | 0.900741 | 0.0136549 | 0.903741 | 0.180161 | 0.909735 | 0.220129 | 0.904392 | 0.00156331 | 0.908379 | 0.00696347 | 0.912335 | 0.160343 | 0.9073 | 0.457486 | 0.885068 | 0.00113541 | 0.899038 | 0.00590377 | 0.903093 | 0.0457224 | 0.896167 | 0.67703 | 0.890159 | 0.00106499 | 0.892044 | 0.00569414 | 0.896031 | 0.0366499 | 0.896118 | 0.988199
0.91881 | 0.00203231 | 0.901771 | 0.0134332 | 0.904774 | 0.179112 | 0.910777 | 0.220642 | 0.90639 | 0.00154517 | 0.910406 | 0.00684339 | 0.91334 | 0.155643 | 0.908325 | 0.458758 | 0.886066 | 0.00112752 | 0.90103 | 0.00580522 | 0.905169 | 0.044256 | 0.898149 | 0.67734 | 0.891159 | 0.0010541 | 0.89307 | 0.00559291 | 0.897029 | 0.0357686 | 0.898118 | 0.980966
0.920813 | 0.00200684 | 0.902771 | 0.0131899 | 0.906743 | 0.177981 | 0.91274 | 0.221149 | 0.908377 | 0.00152745 | 0.912402 | 0.00672862 | 0.914382 | 0.151275 | 0.909369 | 0.459895 | 0.887074 | 0.0011172 | 0.902083 | 0.00570307 | 0.906184 | 0.042849 | 0.899158 | 0.677336 | 0.892177 | 0.00104517 | 0.895061 | 0.0054788 | 0.899048 | 0.0348939 | 0.900094 | 0.97337
0.922802 | 0.00198341 | 0.904723 | 0.0129648 | 0.908788 | 0.176678 | 0.913767 | 0.221587 | 0.909394 | 0.00151038 | 0.913407 | 0.00662537 | 0.916321 | 0.147447 | 0.911311 | 0.460926 | 0.889016 | 0.00110661 | 0.904029 | 0.00558975 | 0.908183 | 0.0415489 | 0.901114 | 0.67722 | 0.894133 | 0.00103499 | 0.897024 | 0.00537336 | 0.900045 | 0.0340395 | 0.902086 | 0.963902
0.923831 | 0.00196136 | 0.905736 | 0.0127516 | 0.910753 | 0.175209 | 0.915773 | 0.222059 | 0.910416 | 0.00149558 | 0.915374 | 0.00651978 | 0.917361 | 0.143681 | 0.91237 | 0.461882 | 0.89004 | 0.00109387 | 0.906123 | 0.00548332 | 0.910138 | 0.0401826 | 0.902126 | 0.676885 | 0.896208 | 0.00102356 | 0.899045 | 0.00527347 | 0.902024 | 0.0332381 | 0.903116 | 0.954588
0.92581 | 0.00194145 | 0.907751 | 0.0125168 | 0.912788 | 0.173696 | 0.917743 | 0.222491 | 0.912401 | 0.0014801 | 0.917363 | 0.00643269 | 0.919323 | 0.139304 | 0.914384 | 0.462799 | 0.892076 | 0.00108012 | 0.908148 | 0.00538553 | 0.911161 | 0.0388603 | 0.903145 | 0.676223 | 0.898135 | 0.00101163 | 0.900064 | 0.00517773 | 0.90307 | 0.0323744 | 0.904127 | 0.94458
0.927771 | 0.0019218 | 0.909756 | 0.0123035 | 0.914776 | 0.172141 | 0.918749 | 0.222862 | 0.914378 | 0.00146452 | 0.918361 | 0.0063447 | 0.920326 | 0.13518 | 0.91635 | 0.463505 | 0.89408 | 0.00106655 | 0.910124 | 0.00528659 | 0.913159 | 0.0375192 | 0.905127 | 0.67541 | 0.899162 | 0.000999968 | 0.902032 | 0.00509291 | 0.905062 | 0.0315449 | 0.906097 | 0.932215
0.928809 | 0.00190329 | 0.910765 | 0.0121025 | 0.916775 | 0.170672 | 0.919785 | 0.223272 | 0.91541 | 0.00144818 | 0.919389 | 0.00625366 | 0.921346 | 0.131162 | 0.918305 | 0.463972 | 0.896065 | 0.00105375 | 0.912112 | 0.00520244 | 0.915187 | 0.0364141 | 0.906124 | 0.674363 | 0.901133 | 0.00098913 | 0.90303 | 0.00501158 | 0.907065 | 0.0306291 | 0.908119 | 0.919091
0.930811 | 0.00188387 | 0.91179 | 0.0118971 | 0.918734 | 0.169231 | 0.921722 | 0.223623 | 0.917375 | 0.00143209 | 0.921369 | 0.00617927 | 0.92337 | 0.127152 | 0.920293 | 0.464334 | 0.898079 | 0.00104051 | 0.913119 | 0.00512858 | 0.917199 | 0.0353553 | 0.90815 | 0.672904 | 0.903162 | 0.000978105 | 0.905047 | 0.00493989 | 0.909048 | 0.029776 | 0.909125 | 0.902949
0.931818 | 0.00186688 | 0.91376 | 0.0117277 | 0.919777 | 0.16766 | 0.922811 | 0.223985 | 0.919365 | 0.00141738 | 0.922399 | 0.0060994 | 0.925361 | 0.123266 | 0.921311 | 0.46447 | 0.900047 | 0.00102983 | 0.914121 | 0.00506903 | 0.919179 | 0.034384 | 0.910148 | 0.671326 | 0.905168 | 0.000967994 | 0.906074 | 0.0048674 | 0.911035 | 0.0289785 | 0.911153 | 0.886849
0.933801 | 0.00185012 | 0.914761 | 0.0115497 | 0.921758 | 0.166047 | 0.92477 | 0.224405 | 0.920422 | 0.00140235 | 0.924367 | 0.00601679 | 0.926368 | 0.119183 | 0.922368 | 0.464491 | 0.901065 | 0.00102027 | 0.916124 | 0.0050113 | 0.920209 | 0.0335964 | 0.911155 | 0.669406 | 0.90713 | 0.000957915 | 0.908029 | 0.00479936 | 0.913059 | 0.0282882 | 0.913113 | 0.869389
0.934831 | 0.00183174 | 0.9167 | 0.0113589 | 0.922786 | 0.16455 | 0.926764 | 0.224809 | 0.922393 | 0.00138517 | 0.925374 | 0.00593834 | 0.928385 | 0.11563 | 0.924298 | 0.464421 | 0.903044 | 0.00101261 | 0.917122 | 0.00495313 | 0.921221 | 0.0328278 | 0.91314 | 0.667411 | 0.909136 | 0.000948481 | 0.909036 | 0.00472171 | 0.915009 | 0.0276737 | 0.914135 | 0.850757
0.936777 | 0.00181338 | 0.917767 | 0.0111899 | 0.924759 | 0.163044 | 0.927768 | 0.225173 | 0.924395 | 0.0013694 | 0.926404 | 0.00585928 | 0.929388 | 0.112643 | 0.925368 | 0.464297 | 0.905093 | 0.00100635 | 0.918153 | 0.00489503 | 0.923169 | 0.032082 | 0.915145 | 0.665128 | 0.911151 | 0.000939836 | 0.910073 | 0.00464644 | 0.916018 | 0.0271681 | 0.916089 | 0.831274
0.937831 | 0.00179641 | 0.918768 | 0.0110304 | 0.926729 | 0.161403 | 0.929755 | 0.225528 | 0.926408 | 0.00135412 | 0.928385 | 0.00577757 | 0.931356 | 0.109683 | 0.927382 | 0.464123 | 0.906121 | 0.000998701 | 0.919168 | 0.0048354 | 0.924193 | 0.0313862 | 0.916151 | 0.662835 | 0.912178 | 0.000931328 | 0.912065 | 0.00457169 | 0.917053 | 0.0266966 | 0.917098 | 0.813142
0.939755 | 0.0017799 | 0.920737 | 0.0108638 | 0.927772 | 0.159618 | 0.931745 | 0.22585 | 0.928401 | 0.0013399 | 0.929395 | 0.00569445 | 0.932358 | 0.106467 | 0.929339 | 0.463933 | 0.907166 | 0.000990904 | 0.921143 | 0.00478227 | 0.92615 | 0.0306319 | 0.918144 | 0.660047 | 0.914156 | 0.000923443 | 0.914042 | 0.00450295 | 0.919078 | 0.0262798 | 0.919082 | 0.796986
0.941799 | 0.0017642 | 0.921767 | 0.0107225 | 0.928773 | 0.15777 | 0.932763 | 0.226149 | 0.930353 | 0.0013282 | 0.931387 | 0.00560842 | 0.933363 | 0.10332 | 0.930382 | 0.463805 | 0.908165 | 0.000983535 | 0.922158 | 0.0047227 | 0.928143 | 0.0299265 | 0.919163 | 0.657091 | 0.916133 | 0.000917056 | 0.916031 | 0.00442598 | 0.92014 | 0.0258642 | 0.920086 | 0.78033
0.942802 | 0.00175014 | 0.922769 | 0.0105618 | 0.930831 | 0.155854 | 0.934722 | 0.226434 | 0.931376 | 0.00131714 | 0.933334 | 0.00552492 | 0.93539 | 0.0996794 | 0.932321 | 0.463823 | 0.910164 | 0.000974993 | 0.923188 | 0.00466057 | 0.92917 | 0.0293572 | 0.92113 | 0.65421 | 0.917166 | 0.000911254 | 0.917037 | 0.00435601 | 0.921149 | 0.0253969 | 0.921095 | 0.761722
0.943815 | 0.00173435 | 0.924749 | 0.0104051 | 0.932765 | 0.153834 | 0.935758 | 0.226644 | 0.932397 | 0.00130607 | 0.934408 | 0.00544248 | 0.937369 | 0.0962643 | 0.933353 | 0.463996 | 0.912152 | 0.000964894 | 0.925165 | 0.00459229 | 0.930233 | 0.0288043 | 0.922175 | 0.651083 | 0.919155 | 0.000904363 | 0.918069 | 0.0042957 | 0.923151 | 0.0249152 | 0.922096 | 0.741701
0.945738 | 0.00172069 | 0.925778 | 0.0102634 | 0.934763 | 0.151841 | 0.937744 | 0.226828 | 0.93341 | 0.00129679 | 0.936378 | 0.00536073 | 0.939381 | 0.0925278 | 0.93535 | 0.464298 | 0.913209 | 0.000956368 | 0.926165 | 0.00452743 | 0.932157 | 0.02829 | 0.924136 | 0.647414 | 0.920235 | 0.00090028 | 0.92013 | 0.00423147 | 0.924181 | 0.0244314 | 0.923115 | 0.720552
0.946835 | 0.00170534 | 0.926795 | 0.0101242 | 0.935762 | 0.14996 | 0.938754 | 0.227005 | 0.935392 | 0.0012865 | 0.937387 | 0.00528285 | 0.94134 | 0.0891434 | 0.937346 | 0.464563 | 0.915168 | 0.000948717 | 0.928144 | 0.004454 | 0.933169 | 0.0277867 | 0.925142 | 0.643143 | 0.921264 | 0.000895797 | 0.922154 | 0.00416772 | 0.926154 | 0.0238641 | 0.925101 | 0.694753
0.948845 | 0.00168884 | 0.928751 | 0.00999509 | 0.937775 | 0.148092 | 0.939766 | 0.227126 | 0.937399 | 0.00127603 | 0.939399 | 0.00520551 | 0.943376 | 0.0862657 | 0.93933 | 0.4648 | 0.917122 | 0.000942244 | 0.930128 | 0.00438536 | 0.934184 | 0.0272083 | 0.926173 | 0.639124 | 0.923281 | 0.000888675 | 0.923178 | 0.00409723 | 0.92814 | 0.0233175 | 0.927059 | 0.665346
0.950815 | 0.00167322 | 0.929755 | 0.00986407 | 0.938781 | 0.146314 | 0.940787 | 0.227239 | 0.938412 | 0.00126554 | 0.941358 | 0.00513185 | 0.944376 | 0.0834984 | 0.94033 | 0.46471 | 0.918158 | 0.000936155 | 0.932151 | 0.00431986 | 0.936205 | 0.026638 | 0.928163 | 0.634369 | 0.925272 | 0.000884963 | 0.925176 | 0.00403215 | 0.930174 | 0.0228121 | 0.9281 | 0.631307
0.951817 | 0.00165919 | 0.930754 | 0.00972595 | 0.939778 | 0.144458 | 0.942724 | 0.227342 | 0.939416 | 0.00125501 | 0.942365 | 0.00506303 | 0.946325 | 0.0809177 | 0.94236 | 0.464377 | 0.919167 | 0.000930265 | 0.933153 | 0.00425746 | 0.938131 | 0.0261209 | 0.930105 | 0.629826 | 0.927219 | 0.000878987 | 0.927138 | 0.00397521 | 0.932143 | 0.0222829 | 0.930097 | 0.59616
0.953781 | 0.00164478 | 0.931761 | 0.00957697 | 0.94177 | 0.142369 | 0.943741 | 0.227455 | 0.941408 | 0.00124574 | 0.944351 | 0.00499759 | 0.947374 | 0.0786678 | 0.944325 | 0.463687 | 0.920197 | 0.00092547 | 0.935156 | 0.00420049 | 0.939177 | 0.0256296 | 0.931147 | 0.624768 | 0.928281 | 0.000871249 | 0.928144 | 0.00391869 | 0.934138 | 0.021836 | 0.93208 | 0.564901
0.954801 | 0.00163264 | 0.933781 | 0.0094328 | 0.943715 | 0.140068 | 0.944768 | 0.22756 | 0.942421 | 0.00123754 | 0.945388 | 0.00493664 | 0.949361 | 0.0764277 | 0.945365 | 0.462493 | 0.922166 | 0.000920396 | 0.936156 | 0.00414896 | 0.941147 | 0.0251684 | 0.932183 | 0.618826 | 0.930248 | 0.000867619 | 0.930143 | 0.00385583 | 0.935183 | 0.0214262 | 0.934108 | 0.534829
0.955825 | 0.00162189 | 0.935779 | 0.009284 | 0.944795 | 0.137632 | 0.94677 | 0.227648 | 0.944353 | 0.00122826 | 0.946396 | 0.00487938 | 0.951334 | 0.0742753 | 0.947332 | 0.461081 | 0.923172 | 0.000913935 | 0.938152 | 0.00409574 | 0.942153 | 0.0248022 | 0.934136 | 0.61306 | 0.932253 | 0.000861794 | 0.931149 | 0.0037997 | 0.937118 | 0.0210354 | 0.936106 | 0.504596
0.957784 | 0.00161155 | 0.936778 | 0.00913361 | 0.946767 | 0.135213 | 0.948777 | 0.227715 | 0.945379 | 0.00121981 | 0.948391 | 0.00481509 | 0.95235 | 0.0722851 | 0.948374 | 0.459403 | 0.924191 | 0.000907195 | 0.939157 | 0.00404188 | 0.94316 | 0.0244466 | 0.935141 | 0.6067 | 0.934221 | 0.000859166 | 0.933161 | 0.00374376 | 0.93914 | 0.0206288 | 0.937104 | 0.476077
0.958786 | 0.00160131 | 0.938706 | 0.008992 | 0.948717 | 0.132901 | 0.949821 | 0.227771 | 0.946391 | 0.00121265 | 0.949416 | 0.00475397 | 0.953357 | 0.0702594 | 0.950346 | 0.457238 | 0.926195 | 0.000900704 | 0.941151 | 0.00398933 | 0.944182 | 0.0240327 | 0.937148 | 0.598589 | 0.935243 | 0.000856246 | 0.93515 | 0.00368138 | 0.940179 | 0.0202184 | 0.938139 | 0.449953
0.959803 | 0.00158929 | 0.939747 | 0.00887123 | 0.950714 | 0.130514 | 0.951734 | 0.227795 | 0.947413 | 0.00120425 | 0.951352 | 0.00469207 | 0.955358 | 0.0686222 | 0.952332 | 0.454901 | 0.928158 | 0.000894034 | 0.94217 | 0.00393779 | 0.946154 | 0.0236259 | 0.939159 | 0.589713 | 0.936266 | 0.000853345 | 0.937153 | 0.00362321 | 0.94213 | 0.0198099 | 0.940133 | 0.424917
0.960826 | 0.00157829 | 0.940745 | 0.00876583 | 0.951755 | 0.127859 | 0.952756 | 0.227765 | 0.949396 | 0.00119543 | 0.952388 | 0.00463354 | 0.956362 | 0.067031 | 0.953356 | 0.452406 | 0.930135 | 0.00088779 | 0.944162 | 0.00388775 | 0.947202 | 0.023205 | 0.940173 | 0.581436 | 0.93727 | 0.000846786 | 0.938151 | 0.00356883 | 0.944166 | 0.0194789 | 0.942132 | 0.399562
0.962816 | 0.00156659 | 0.942744 | 0.00865242 | 0.953736 | 0.125363 | 0.953761 | 0.227713 | 0.950422 | 0.00118609 | 0.954358 | 0.00457857 | 0.95836 | 0.0651956 | 0.955356 | 0.449318 | 0.931174 | 0.000881658 | 0.945159 | 0.00383849 | 0.949177 | 0.0227695 | 0.94218 | 0.572117 | 0.939281 | 0.000846319 | 0.940175 | 0.00351987 | 0.946101 | 0.0191578 | 0.944058 | 0.371727
0.964788 | 0.00155398 | 0.943744 | 0.00854716 | 0.955779 | 0.12298 | 0.955737 | 0.227627 | 0.952413 | 0.00117528 | 0.955358 | 0.00451891 | 0.959369 | 0.063477 | 0.957361 | 0.44605 | 0.933148 | 0.000876643 | 0.947143 | 0.00379058 | 0.951086 | 0.0223534 | 0.944111 | 0.562946 | 0.941224 | 0.000839531 | 0.942135 | 0.00347675 | 0.947135 | 0.0188619 | 0.945091 | 0.346593
0.965788 | 0.00154265 | 0.944743 | 0.00844108 | 0.95776 | 0.120867 | 0.957779 | 0.227525 | 0.954399 | 0.00116505 | 0.956392 | 0.00445606 | 0.960395 | 0.0618049 | 0.958379 | 0.442634 | 0.934173 | 0.000872264 | 0.94818 | 0.00374342 | 0.952177 | 0.0219878 | 0.945141 | 0.554408 | 0.943215 | 0.000833673 | 0.943145 | 0.00343544 | 0.948142 | 0.0186136 | 0.947106 | 0.324727
0.966796 | 0.00153164 | 0.945742 | 0.00833786 | 0.959732 | 0.11875 | 0.959745 | 0.227392 | 0.956408 | 0.00115635 | 0.958386 | 0.00438746 | 0.962393 | 0.0601108 | 0.960364 | 0.439174 | 0.935221 | 0.000867804 | 0.950132 | 0.00369786 | 0.953181 | 0.021654 | 0.946175 | 0.544842 | 0.94427 | 0.000834201 | 0.944171 | 0.00338966 | 0.949153 | 0.0183655 | 0.949157 | 0.305591
0.968766 | 0.00152241 | 0.947743 | 0.00823588 | 0.960754 | 0.11696 | 0.960785 | 0.227242 | 0.957406 | 0.00114771 | 0.960406 | 0.00432574 | 0.964395 | 0.05853 | 0.962332 | 0.436249 | 0.937158 | 0.00086277 | 0.951182 | 0.00365025 | 0.955155 | 0.0213543 | 0.94812 | 0.536201 | 0.946259 | 0.000829655 | 0.946121 | 0.00334956 | 0.951164 | 0.0180762 | 0.951093 | 0.288054
0.969782 | 0.00151331 | 0.948747 | 0.00811589 | 0.961779 | 0.115467 | 0.962744 | 0.227063 | 0.959333 | 0.00114082 | 0.962399 | 0.00426238 | 0.965429 | 0.0568108 | 0.963348 | 0.433422 | 0.938188 | 0.000857571 | 0.953131 | 0.00360655 | 0.956186 | 0.0210742 | 0.949123 | 0.527017 | 0.948227 | 0.000829973 | 0.947153 | 0.00330789 | 0.952164 | 0.017758 | 0.952126 | 0.270422
0.970784 | 0.00150321 | 0.949808 | 0.00798558 | 0.962785 | 0.11407 | 0.963758 | 0.22689 | 0.960369 | 0.0011343 | 0.964357 | 0.00419925 | 0.967352 | 0.0551006 | 0.964345 | 0.430347 | 0.940186 | 0.000852129 | 0.954176 | 0.0035635 | 0.95719 | 0.0207688 | 0.950171 | 0.51546 | 0.949257 | 0.000825761 | 0.949159 | 0.0032596 | 0.954171 | 0.0174321 | 0.954101 | 0.255836
0.97277 | 0.0014926 | 0.951745 | 0.00784221 | 0.964734 | 0.112475 | 0.965707 | 0.226694 | 0.961417 | 0.00112798 | 0.965398 | 0.00414511 | 0.968385 | 0.0534259 | 0.965348 | 0.427202 | 0.94216 | 0.000846392 | 0.956114 | 0.00352681 | 0.958193 | 0.0204384 | 0.952159 | 0.503757 | 0.951272 | 0.000822056 | 0.951151 | 0.00321382 | 0.956158 | 0.0171065 | 0.955117 | 0.243402
0.973803 | 0.00148236 | 0.953783 | 0.0077008 | 0.965746 | 0.110733 | 0.966763 | 0.226438 | 0.963409 | 0.00112091 | 0.966437 | 0.00409419 | 0.970406 | 0.0517929 | 0.966357 | 0.423381 | 0.944168 | 0.000841538 | 0.957126 | 0.00349386 | 0.960127 | 0.0201114 | 0.953161 | 0.49187 | 0.953276 | 0.000815512 | 0.952196 | 0.00317112 | 0.958146 | 0.0167792 | 0.957124 | 0.231501
0.975788 | 0.00147109 | 0.955773 | 0.00756114 | 0.966761 | 0.108836 | 0.968776 | 0.226177 | 0.96441 | 0.00111487 | 0.968394 | 0.00404313 | 0.97239 | 0.0500412 | 0.968353 | 0.418911 | 0.946158 | 0.000836198 | 0.958152 | 0.0034634 | 0.961209 | 0.0197565 | 0.955206 | 0.477572 | 0.955253 | 0.000811114 | 0.954151 | 0.00312471 | 0.959193 | 0.016457 | 0.959095 | 0.21985
0.97679 | 0.00146093 | 0.95776 | 0.00742734 | 0.968752 | 0.106931 | 0.969811 | 0.22588 | 0.966358 | 0.00110735 | 0.970397 | 0.00398642 | 0.974389 | 0.0485064 | 0.970375 | 0.414309 | 0.947178 | 0.000831595 | 0.959155 | 0.00343322 | 0.96318 | 0.0194342 | 0.957167 | 0.463523 | 0.956262 | 0.000804893 | 0.956132 | 0.00308429 | 0.961138 | 0.0161565 | 0.96012 | 0.210777
0.978768 | 0.00145316 | 0.959757 | 0.0073184 | 0.970766 | 0.105262 | 0.971781 | 0.225555 | 0.967443 | 0.00110089 | 0.971408 | 0.00392693 | 0.976337 | 0.0469526 | 0.972365 | 0.410143 | 0.949209 | 0.000827566 | 0.960156 | 0.00340222 | 0.965164 | 0.019121 | 0.958187 | 0.449961 | 0.957273 | 0.000801099 | 0.95715 | 0.00304496 | 0.963198 | 0.0158825 | 0.961132 | 0.201823
0.979775 | 0.00144457 | 0.960755 | 0.00721234 | 0.971774 | 0.103537 | 0.973738 | 0.22513 | 0.969408 | 0.00109426 | 0.973396 | 0.00386681 | 0.977367 | 0.0456288 | 0.974269 | 0.406085 | 0.951205 | 0.00082403 | 0.96117 | 0.00336607 | 0.966164 | 0.0188595 | 0.960147 | 0.434816 | 0.959307 | 0.000802311 | 0.959151 | 0.00300352 | 0.96514 | 0.0156188 | 0.963112 | 0.194958
0.980777 | 0.00143697 | 0.961754 | 0.00711319 | 0.973736 | 0.101792 | 0.974802 | 0.224658 | 0.97041 | 0.00108764 | 0.975422 | 0.00381454 | 0.97935 | 0.0445191 | 0.975311 | 0.402788 | 0.953132 | 0.00082099 | 0.963104 | 0.00332832 | 0.967209 | 0.0185798 | 0.962173 | 0.421059 | 0.961226 | 0.000800137 | 0.961118 | 0.00296336 | 0.966146 | 0.0153371 | 0.964113 | 0.188017
0.981783 | 0.00143004 | 0.963748 | 0.00702641 | 0.974756 | 0.100286 | 0.976769 | 0.224179 | 0.972396 | 0.00108161 | 0.977404 | 0.00376165 | 0.980391 | 0.0434622 | 0.976345 | 0.399233 | 0.954144 | 0.000818003 | 0.964149 | 0.00329329 | 0.968207 | 0.018344 | 0.963183 | 0.40666 | 0.962249 | 0.000800297 | 0.962165 | 0.00292215 | 0.968125 | 0.0150826 | 0.965119 | 0.180935
0.98284 | 0.00142315 | 0.964774 | 0.00693498 | 0.9758 | 0.0987707 | 0.978779 | 0.223717 | 0.973433 | 0.00107601 | 0.978427 | 0.00371083 | 0.982385 | 0.042442 | 0.977371 | 0.395388 | 0.955159 | 0.00081549 | 0.966106 | 0.00325681 | 0.970175 | 0.018085 | 0.965138 | 0.392591 | 0.964269 | 0.000797152 | 0.964198 | 0.0028832 | 0.969166 | 0.0148554 | 0.967095 | 0.17393
0.984737 | 0.00141484 | 0.966727 | 0.00684181 | 0.977786 | 0.0971105 | 0.980737 | 0.223189 | 0.97536 | 0.00107077 | 0.98039 | 0.00366711 | 0.983384 | 0.0414824 | 0.979311 | 0.391542 | 0.95616 | 0.00081303 | 0.967132 | 0.00322189 | 0.971218 | 0.017795 | 0.967136 | 0.379361 | 0.966231 | 0.000796514 | 0.96614 | 0.00284877 | 0.971156 | 0.0146364 | 0.968134 | 0.167857
0.985769 | 0.00140654 | 0.967775 | 0.00675181 | 0.979716 | 0.0954554 | 0.981751 | 0.222657 | 0.976396 | 0.00106583 | 0.981415 | 0.00362166 | 0.984391 | 0.0405932 | 0.980335 | 0.387128 | 0.957206 | 0.000810755 | 0.968139 | 0.00319307 | 0.973191 | 0.0175238 | 0.968159 | 0.367118 | 0.967242 | 0.000795452 | 0.968125 | 0.00281497 | 0.973175 | 0.0144058 | 0.970115 | 0.161371
0.986812 | 0.00139751 | 0.968795 | 0.00666458 | 0.980781 | 0.0936021 | 0.982777 | 0.222112 | 0.977405 | 0.00106115 | 0.983353 | 0.00357778 | 0.986374 | 0.0397159 | 0.98233 | 0.382194 | 0.959233 | 0.00080807 | 0.969151 | 0.00316065 | 0.974206 | 0.0172685 | 0.970129 | 0.354363 | 0.969281 | 0.000793446 | 0.969153 | 0.00277971 | 0.974178 | 0.0141739 | 0.971115 | 0.154869
0.988818 | 0.00138934 | 0.970762 | 0.00656825 | 0.982785 | 0.0916438 | 0.984765 | 0.221573 | 0.978413 | 0.00105645 | 0.984373 | 0.00353176 | 0.987378 | 0.0389086 | 0.983351 | 0.376371 | 0.961159 | 0.000806046 | 0.971113 | 0.00313221 | 0.976171 | 0.0170317 | 0.971164 | 0.343645 | 0.971234 | 0.000792336 | 0.97016 | 0.00274548 | 0.975188 | 0.0139403 | 0.973111 | 0.1492
0.990802 | 0.00138172 | 0.971767 | 0.0064708 | 0.98476 | 0.0898729 | 0.986709 | 0.221011 | 0.98039 | 0.0010523 | 0.986404 | 0.00348502 | 0.988415 | 0.0379993 | 0.984349 | 0.370612 | 0.96216 | 0.000803945 | 0.972147 | 0.0031003 | 0.977193 | 0.0167707 | 0.973172 | 0.333255 | 0.972247 | 0.000789358 | 0.972168 | 0.00271288 | 0.977166 | 0.0137137 | 0.974133 | 0.143412
0.991819 | 0.00137221 | 0.973819 | 0.00635578 | 0.986762 | 0.0881254 | 0.987748 | 0.220325 | 0.981404 | 0.00104757 | 0.988363 | 0.00343568 | 0.990395 | 0.0370614 | 0.986325 | 0.364312 | 0.963197 | 0.000802046 | 0.973164 | 0.00306668 | 0.978195 | 0.0165091 | 0.974175 | 0.322273 | 0.973254 | 0.000789539 | 0.974174 | 0.00267954 | 0.97913 | 0.0134836 | 0.976098 | 0.137934
0.993801 | 0.00136347 | 0.975777 | 0.00624108 | 0.988752 | 0.0863425 | 0.989729 | 0.219656 | 0.983384 | 0.00104333 | 0.989423 | 0.0033931 | 0.991402 | 0.0361265 | 0.988358 | 0.357847 | 0.964197 | 0.000800642 | 0.975133 | 0.00302945 | 0.980193 | 0.0162019 | 0.976126 | 0.311316 | 0.97524 | 0.000787667 | 0.976165 | 0.00264445 | 0.981125 | 0.0132487 | 0.978094 | 0.132583
0.994806 | 0.0013561 | 0.977774 | 0.00613796 | 0.990748 | 0.0846419 | 0.990761 | 0.218949 | 0.984398 | 0.00103869 | 0.991389 | 0.00335119 | 0.993354 | 0.0350399 | 0.990316 | 0.350625 | 0.965202 | 0.000798689 | 0.97616 | 0.00299247 | 0.982215 | 0.0159081 | 0.977162 | 0.300203 | 0.977244 | 0.000785668 | 0.978159 | 0.00260826 | 0.982173 | 0.0130489 | 0.979143 | 0.127722
0.996813 | 0.00134892 | 0.979801 | 0.0060333 | 0.991762 | 0.0830775 | 0.992785 | 0.218251 | 0.986402 | 0.00103395 | 0.993337 | 0.00331116 | 0.99536 | 0.0340019 | 0.991366 | 0.342858 | 0.967155 | 0.000796993 | 0.978179 | 0.00295473 | 0.984183 | 0.0155854 | 0.979118 | 0.289564 | 0.979263 | 0.000782941 | 0.979168 | 0.00257713 | 0.984121 | 0.0128856 | 0.981139 | 0.122932
0.998774 | 0.00134149 | 0.981747 | 0.00594785 | 0.993789 | 0.0815305 | 0.994684 | 0.217501 | 0.987403 | 0.0010294 | 0.994392 | 0.0032739 | 0.997357 | 0.0330146 | 0.993336 | 0.335779 | 0.968164 | 0.00079454 | 0.980184 | 0.00291912 | 0.986199 | 0.0152915 | 0.98117 | 0.279202 | 0.981236 | 0.000783549 | 0.98116 | 0.00254647 | 0.985149 | 0.0127295 | 0.983119 | 0.119008
0.999787 | 0.00133407 | 0.982772 | 0.00586603 | 0.995749 | 0.0800533 | 0.99575 | 0.21674 | 0.989455 | 0.00102514 | 0.995395 | 0.00323537 |  |  | 0.995346 | 0.328812 | 0.969165 | 0.000792536 | 0.982157 | 0.00288465 | 0.98815 | 0.0150258 | 0.983113 | 0.270092 | 0.983173 | 0.000783603 | 0.983174 | 0.0025174 | 0.986149 | 0.0125557 | 0.984117 | 0.115675
1.0008 | 0.00132691 | 0.983776 | 0.00578938 | 0.997727 | 0.0786642 | 0.997716 | 0.215829 | 0.99137 | 0.00102126 | 0.997397 | 0.00319722 |  |  | 0.997362 | 0.321719 | 0.971154 | 0.000790324 | 0.983172 | 0.00285084 | 0.989216 | 0.014795 | 0.984129 | 0.26102 | 0.984242 | 0.00078402 | 0.98512 | 0.00248964 |  |  | 0.986104 | 0.11253
1.00282 | 0.00132014 | 0.985737 | 0.00572275 | 0.998765 | 0.0774223 | 0.998759 | 0.21495 | 0.992391 | 0.00101811 | [6 empty] | 0.972203 | 0.000788914 | 0.984196 | 0.00281968 |  |  | 0.986119 | 0.253006 | 0.986228 | 0.000784372 | 0.986136 | 0.00246469 |  |  | 0.987118 | 0.109737
1.00478 | 0.00131369 | 0.986772 | 0.00565806 | 1.00068 | 0.0763541 | 1.00077 | 0.213964 | 0.993391 | 0.0010148 | [6 empty] | 0.974173 | 0.000787265 | 0.986179 | 0.00279073 |  |  | 0.987182 | 0.245049
|  | 0.988769 | 0.00558727 | 1.00174 | 0.0753654 | 1.00279 | 0.212961 | 0.994434 | 0.00101181 | [6 empty] | 0.975192 | 0.000785695 | 0.988162 | 0.00276032 |  |  | 0.989161 | 0.236501
|  | 0.989771 | 0.00551503 | 1.00276 | 0.0744256 | 1.00477 | 0.211925 | 0.995436 | 0.00100875 | [6 empty] | 0.977191 | 0.000784409 | 0.989167 | 0.00272786
|  | 0.990786 | 0.00543526 | 1.00378 | 0.0734782 |  |  | 0.997414 | 0.0010049 | [6 empty] | 0.978227 | 0.000783093
|  | 0.992781 | 0.00535312 | 1.00573 | 0.0727008 | [10 empty] | 0.980241 | 0.000782107
|  | 0.994779 | 0.00527374 | [12 empty] | 0.982197 | 0.000780499
|  | 0.996783 | 0.00518481 | [12 empty] | 0.983202 | 0.000779568
|  | 0.998719 | 0.0051033 | [12 empty] | 0.985181 | 0.000778578
|  | 0.999765 | 0.00502812 | [12 empty] | 0.987192 | 0.000777794
|  | 1.0018 | 0.00495792 | [12 empty] | 0.988222 | 0.000777116
|  | 1.00375 | 0.00489693 | [12 empty] | 0.990124 | 0.000776418

## Pt66Ru33 HClO4
[HClO4] (M) | P_CO (%) | [HClO4] (M) | P_CO (%) | [HClO4] (M) | P_CO (%) | [HClO4] (M) | P_CO (%) | [HClO4] (M) | P_CO (%) | [HClO4] (M) | P_CO (%) | [HClO4] (M) | P_CO (%) | [HClO4] (M) | P_CO (%) | [HClO4] (M) | P_CO (%) | [HClO4] (M) | P_CO (%) | [HClO4] (M) | P_CO (%) | [HClO4] (M) | P_CO (%) | [HClO4] (M) | P_CO (%) | [HClO4] (M) | P_CO (%) | [HClO4] (M) | P_CO (%) | [HClO4] (M) | P_CO (%)
0.1 | 0.1 | 0.1 | 1 | 0.1 | 10 | 0.1 | 100 | 0.25 | 0.1 | 0.25 | 1 | 0.25 | 10 | 0.25 | 100 | 0.5 | 0.1 | 0.5 | 1 | 0.5 | 10 | 0.5 | 100 | 1 | 0.1 | 1 | 1 | 1 | 10 | 1 | 100
E_RHE (V) | j (mA/cm2) | E_RHE (V) | j (mA/cm2) | E_RHE (V) | j (mA/cm2) | E_RHE (V) | j (mA/cm2) | E_RHE (V) | j (mA/cm2) | E_RHE (V) | j (mA/cm2) | E_RHE (V) | j (mA/cm2) | E_RHE (V) | j (mA/cm2) | E_RHE (V) | j (mA/cm2) | E_RHE (V) | j (mA/cm2) | E_RHE (V) | j (mA/cm2) | E_RHE (V) | j (mA/cm2) | E_RHE (V) | j (mA/cm2) | E_RHE (V) | j (mA/cm2) | E_RHE (V) | j (mA/cm2) | E_RHE (V) | j (mA/cm2)
0.543794 | 0.00869807 | 0.54283 | 0.0111214 | 0.542817 | 0.0046451 | 0.542826 | 0.00399534 | 0.545082 | 0.00830863 | 0.545053 | 0.0120284 | 0.545487 | 0.00561119 | 0.546096 | 0.00360666 | 0.546552 | 0.00811316 | 0.546889 | 0.0152763 | 0.546417 | 0.00927482 | 0.546517 | 0.00266334 | 0.550093 | 0.00663142 | 0.550374 | 0.0059298 | 0.549978 | 0.00288685 | 0.550069 | 0.0021765
0.544811 | 0.00880233 | 0.544783 | 0.0114313 | 0.543849 | 0.00473436 | 0.543821 | 0.00405617 | 0.547075 | 0.00838913 | 0.546053 | 0.0123052 | 0.546495 | 0.00577299 | 0.547124 | 0.00369937 | 0.548515 | 0.00825348 | 0.547883 | 0.015939 | 0.547385 | 0.00958027 | 0.547546 | 0.00270824 | 0.551097 | 0.0068638 | 0.551352 | 0.00616367 | 0.550682 | 0.00291561 | 0.551119 | 0.0022032
0.54581 | 0.00889763 | 0.545811 | 0.0117435 | 0.544881 | 0.00482702 | 0.544816 | 0.00411844 | 0.548074 | 0.0084679 | 0.547055 | 0.0126386 | 0.548476 | 0.00592457 | 0.549062 | 0.00379279 | 0.550531 | 0.0084021 | 0.548875 | 0.0165314 | 0.549307 | 0.0098774 | 0.548553 | 0.00275403 | 0.552123 | 0.00716505 | 0.55233 | 0.00639637 | 0.552028 | 0.0029443 | 0.552091 | 0.00223049
0.546805 | 0.00897193 | 0.546863 | 0.0120594 | 0.545846 | 0.00492246 | 0.545807 | 0.00418067 | 0.549079 | 0.00856328 | 0.548063 | 0.0130747 | 0.549488 | 0.00606891 | 0.550079 | 0.0038792 | 0.552519 | 0.00855855 | 0.550866 | 0.0172196 | 0.551186 | 0.0101709 | 0.549544 | 0.00280209 | 0.554094 | 0.00758172 | 0.554237 | 0.00661455 | 0.552736 | 0.00297042 | 0.553101 | 0.002258
0.547807 | 0.00905858 | 0.548783 | 0.0124401 | 0.546848 | 0.00502148 | 0.546819 | 0.00424385 | 0.550087 | 0.00866273 | 0.550068 | 0.0137382 | 0.550498 | 0.00624274 | 0.551105 | 0.0039562 | 0.554516 | 0.00870861 | 0.551865 | 0.0179603 | 0.552136 | 0.0104386 | 0.550552 | 0.00285162 | 0.555127 | 0.00817515 | 0.555245 | 0.0068454 | 0.553448 | 0.00299419 | 0.554142 | 0.00228623
0.548801 | 0.00916573 | 0.549767 | 0.0128901 | 0.547825 | 0.00512444 | 0.547785 | 0.00430833 | 0.552067 | 0.0087608 | 0.552051 | 0.0144962 | 0.552465 | 0.0064294 | 0.553061 | 0.00404379 | 0.55554 | 0.00884793 | 0.553835 | 0.018739 | 0.553094 | 0.0107116 | 0.551518 | 0.00290103 | 0.556114 | 0.00889228 | 0.556238 | 0.00708666 | 0.554159 | 0.00301947 | 0.555158 | 0.00231451
0.549809 | 0.00928271 | 0.550878 | 0.0134106 | 0.548848 | 0.00523003 | 0.548864 | 0.00437374 | 0.554051 | 0.00886925 | 0.554057 | 0.0153681 | 0.553488 | 0.00664056 | 0.55408 | 0.00412449 | 0.557531 | 0.00898735 | 0.554852 | 0.0195677 | 0.554956 | 0.0109774 | 0.552543 | 0.0029517 | 0.558155 | 0.00963015 | 0.557231 | 0.00734286 | 0.555546 | 0.00304737 | 0.556082 | 0.00234374
0.550831 | 0.00939633 | 0.552831 | 0.0139519 | 0.549838 | 0.00533981 | 0.549805 | 0.0044413 | 0.556052 | 0.00898973 | 0.556031 | 0.016419 | 0.555455 | 0.00688217 | 0.555111 | 0.00422337 | 0.558533 | 0.00913928 | 0.556829 | 0.0205229 | 0.555943 | 0.0113 | 0.553561 | 0.0030043 | 0.560091 | 0.0103118 | 0.558212 | 0.00762715 | 0.556279 | 0.00308013 | 0.557106 | 0.00237323
0.552767 | 0.00952987 | 0.554824 | 0.0144394 | 0.550837 | 0.00545367 | 0.550823 | 0.00451077 | 0.557058 | 0.00911027 | 0.558047 | 0.0174656 | 0.557448 | 0.00712823 | 0.556134 | 0.00432771 | 0.559536 | 0.00929665 | 0.557828 | 0.0215409 | 0.556922 | 0.0116546 | 0.554496 | 0.00305783 | 0.562069 | 0.010904 | 0.560136 | 0.00799348 | 0.556974 | 0.00311194 | 0.558071 | 0.00240257
0.55383 | 0.00967798 | 0.555826 | 0.0150202 | 0.551811 | 0.00556967 | 0.55182 | 0.00458134 | 0.558112 | 0.00921287 | 0.559053 | 0.0186035 | 0.55845 | 0.00736112 | 0.558075 | 0.00442288 | 0.56153 | 0.00945844 | 0.559792 | 0.0225879 | 0.55878 | 0.0120272 | 0.555579 | 0.00311263 | 0.563071 | 0.0113191 | 0.56113 | 0.00843465 | 0.558313 | 0.0031457 | 0.559107 | 0.00243189
0.554833 | 0.00983296 | 0.556833 | 0.0156273 | 0.552811 | 0.00569263 | 0.552818 | 0.00465446 | 0.560059 | 0.0093167 | 0.56103 | 0.0197619 | 0.560414 | 0.00757311 | 0.559113 | 0.00452897 | 0.563534 | 0.00959726 | 0.561791 | 0.0239041 | 0.560695 | 0.0124373 | 0.556557 | 0.00316879 | 0.564111 | 0.0114979 | 0.563088 | 0.00899326 | 0.559711 | 0.00317654 | 0.560133 | 0.00246146
0.555841 | 0.00998479 | 0.557813 | 0.0162207 | 0.553865 | 0.00582009 | 0.553828 | 0.00472823 | 0.562045 | 0.00941412 | 0.563023 | 0.0208234 | 0.56143 | 0.00778521 | 0.561084 | 0.00465472 | 0.565513 | 0.00973488 | 0.563757 | 0.025324 | 0.562613 | 0.0128919 | 0.557548 | 0.00322646 | 0.566139 | 0.0115288 | 0.56504 | 0.00957443 | 0.560431 | 0.00321193 | 0.561119 | 0.00249239
0.557814 | 0.0101163 | 0.558837 | 0.0167788 | 0.554843 | 0.00595254 | 0.554823 | 0.00480398 | 0.563043 | 0.00952224 | 0.564057 | 0.0218426 | 0.562433 | 0.00798804 | 0.562102 | 0.00477879 | 0.566532 | 0.00984898 | 0.56475 | 0.0268257 | 0.563568 | 0.0133107 | 0.55858 | 0.00328637 | 0.56806 | 0.0114942 | 0.567022 | 0.0102239 | 0.56114 | 0.00324503 | 0.562121 | 0.00252388
0.55882 | 0.0102687 | 0.560789 | 0.0174769 | 0.555868 | 0.00609001 | 0.555866 | 0.0048818 | 0.564071 | 0.00962275 | 0.56601 | 0.0229588 | 0.56343 | 0.00821819 | 0.563104 | 0.00490405 | 0.567544 | 0.00993414 | 0.566753 | 0.0283086 | 0.565463 | 0.0137138 | 0.559525 | 0.00334713 | 0.569114 | 0.0114628 | 0.568935 | 0.0108972 | 0.56253 | 0.00327822 | 0.563103 | 0.00255624
0.559827 | 0.0104165 | 0.561775 | 0.0182379 | 0.556837 | 0.00623074 | 0.556845 | 0.0049603 | 0.566053 | 0.00971084 | 0.567014 | 0.0239463 | 0.564455 | 0.00847662 | 0.565094 | 0.00504693 | 0.568548 | 0.0100056 | 0.568716 | 0.029919 | 0.567343 | 0.0140837 | 0.560575 | 0.003409 | 0.571069 | 0.0114142 | 0.570917 | 0.0116166 | 0.563247 | 0.00331156 | 0.564094 | 0.0025899
0.560833 | 0.0105706 | 0.562798 | 0.019021 | 0.557839 | 0.00637554 | 0.557794 | 0.00504143 | 0.56706 | 0.00980371 | 0.568066 | 0.0249882 | 0.566402 | 0.00881316 | 0.567079 | 0.00521196 | 0.570506 | 0.0100658 | 0.569723 | 0.0314853 | 0.568292 | 0.0144787 | 0.561581 | 0.00347338 | 0.572113 | 0.011361 | 0.571895 | 0.0123141 | 0.564616 | 0.00334433 | 0.565097 | 0.00262464
0.561832 | 0.010712 | 0.563813 | 0.0197861 | 0.558843 | 0.00652371 | 0.558836 | 0.00512415 | 0.569066 | 0.00990198 | 0.570081 | 0.026087 | 0.567416 | 0.00925835 | 0.568092 | 0.00540001 | 0.57152 | 0.0101282 | 0.570722 | 0.0331433 | 0.569257 | 0.0148964 | 0.562539 | 0.00354144 | 0.573113 | 0.0113275 | 0.573853 | 0.0130338 | 0.565314 | 0.00338311 | 0.566102 | 0.00265877
0.563807 | 0.0108725 | 0.565761 | 0.020443 | 0.55981 | 0.00667488 | 0.559828 | 0.0052082 | 0.570108 | 0.00998891 | 0.572029 | 0.0270996 | 0.569395 | 0.00973739 | 0.570106 | 0.00558702 | 0.573503 | 0.0101821 | 0.572685 | 0.0345757 | 0.571128 | 0.0152816 | 0.563558 | 0.00360942 | 0.574111 | 0.0113054 | 0.574839 | 0.0137373 | 0.566691 | 0.00342138 | 0.567136 | 0.00269319
0.564815 | 0.0110445 | 0.566801 | 0.0211565 | 0.560869 | 0.00683014 | 0.560876 | 0.00529451 | 0.572087 | 0.0100649 | 0.573068 | 0.0281122 | 0.571402 | 0.0102555 | 0.572096 | 0.00575907 | 0.574549 | 0.0102243 | 0.574702 | 0.0360196 | 0.572112 | 0.0156621 | 0.564541 | 0.00367991 | 0.576121 | 0.0112955 | 0.576774 | 0.0144046 | 0.567403 | 0.00347139 | 0.568118 | 0.00272702
0.566791 | 0.0112087 | 0.567801 | 0.021916 | 0.561841 | 0.00699223 | 0.561807 | 0.00538271 | 0.574061 | 0.0101342 | 0.57501 | 0.0289562 | 0.57341 | 0.0108115 | 0.574091 | 0.00590952 | 0.575553 | 0.0102533 | 0.575698 | 0.0374438 | 0.573979 | 0.016026 | 0.565489 | 0.00375145 | 0.578109 | 0.0112925 | 0.577772 | 0.0150397 | 0.568103 | 0.00352693 | 0.569069 | 0.00276221
0.567806 | 0.0113631 | 0.568815 | 0.0227928 | 0.562857 | 0.00715753 | 0.562829 | 0.00547301 | 0.575074 | 0.0101908 | 0.576042 | 0.0296913 | 0.575363 | 0.0115063 | 0.575102 | 0.0060557 | 0.577496 | 0.0102849 | 0.57767 | 0.0388468 | 0.574935 | 0.0163708 | 0.566585 | 0.00382363 | 0.580106 | 0.0112964 | 0.579711 | 0.0155645 | 0.569464 | 0.00358908 | 0.570099 | 0.00279876
0.569845 | 0.011489 | 0.569809 | 0.0237011 | 0.5638 | 0.00732985 | 0.563817 | 0.0055658 | 0.576088 | 0.010243 | 0.577041 | 0.030358 | 0.576403 | 0.0122056 | 0.576098 | 0.00620453 | 0.578496 | 0.01031 | 0.578678 | 0.0400803 | 0.575885 | 0.0167373 | 0.567549 | 0.0038996 | 0.581154 | 0.0113067 | 0.580706 | 0.016019 | 0.570165 | 0.00365118 | 0.571162 | 0.00283427
0.571813 | 0.0116086 | 0.571796 | 0.0247105 | 0.564819 | 0.00750894 | 0.564809 | 0.00565773 | 0.578089 | 0.0102849 | 0.578063 | 0.0311329 | 0.578381 | 0.012968 | 0.577104 | 0.00635266 | 0.579533 | 0.0103355 | 0.580643 | 0.041284 | 0.576851 | 0.0171262 | 0.568535 | 0.00397767 | 0.583114 | 0.0113261 | 0.581693 | 0.0164486 | 0.571542 | 0.00370976 | 0.572083 | 0.00287158
0.57283 | 0.0117084 | 0.573829 | 0.0257133 | 0.565811 | 0.00769523 | 0.565822 | 0.00575467 | 0.579089 | 0.0103277 | 0.579066 | 0.0318439 | 0.580331 | 0.013846 | 0.578135 | 0.00653067 | 0.581503 | 0.0103599 | 0.581653 | 0.0426106 | 0.577799 | 0.0175257 | 0.569543 | 0.00405862 | 0.584119 | 0.0113536 | 0.582673 | 0.0168953 | 0.57225 | 0.00376813 | 0.573082 | 0.002909
0.574791 | 0.011798 | 0.575819 | 0.0266488 | 0.566873 | 0.00788714 | 0.566816 | 0.00585478 | 0.581055 | 0.010371 | 0.581018 | 0.0327156 | 0.582325 | 0.014781 | 0.580108 | 0.00672716 | 0.583448 | 0.0103822 | 0.583601 | 0.0437955 | 0.579685 | 0.0180398 | 0.570524 | 0.00414178 | 0.585146 | 0.0113821 | 0.583661 | 0.0173928 | 0.572949 | 0.00382384 | 0.574147 | 0.00294655
0.575836 | 0.0118703 | 0.576804 | 0.0274099 | 0.567802 | 0.00808384 | 0.567813 | 0.00595714 | 0.582065 | 0.0104132 | 0.582077 | 0.0335863 | 0.583357 | 0.0157312 | 0.582034 | 0.00693896 | 0.584447 | 0.0104068 | 0.584605 | 0.0450653 | 0.581556 | 0.0185724 | 0.571521 | 0.00422704 | 0.587141 | 0.0114158 | 0.584653 | 0.0179533 | 0.573664 | 0.00388302 | 0.575128 | 0.00298528
0.577791 | 0.0119374 | 0.577792 | 0.0280146 | 0.568813 | 0.00828564 | 0.56881 | 0.00606188 | 0.58405 | 0.0104491 | 0.584029 | 0.0344827 | 0.585361 | 0.0165256 | 0.583089 | 0.00718085 | 0.585523 | 0.0104279 | 0.586604 | 0.0462237 | 0.582541 | 0.0191262 | 0.572559 | 0.00431292 | 0.589119 | 0.0114564 | 0.586564 | 0.0185827 | 0.574361 | 0.00393889 | 0.576156 | 0.00302408
0.579747 | 0.0120005 | 0.578817 | 0.0286521 | 0.56984 | 0.00849177 | 0.56986 | 0.00616829 | 0.586051 | 0.0104843 | 0.585072 | 0.0354528 | 0.587307 | 0.0172482 | 0.585084 | 0.0074178 | 0.587505 | 0.0104473 | 0.588557 | 0.0473133 | 0.584438 | 0.0196936 | 0.573544 | 0.004401 | 0.591101 | 0.0114986 | 0.587545 | 0.019309 | 0.575702 | 0.00399482 | 0.577098 | 0.0030632
0.580796 | 0.0120488 | 0.579813 | 0.0293479 | 0.570805 | 0.00870158 | 0.570827 | 0.00627693 | 0.587055 | 0.0105149 | 0.587051 | 0.0363568 | 0.58833 | 0.0179673 | 0.586096 | 0.00764482 | 0.589463 | 0.0104651 | 0.589566 | 0.0482477 | 0.586312 | 0.0202752 | 0.574537 | 0.00448881 | 0.592105 | 0.0115442 | 0.589525 | 0.0201435 | 0.576404 | 0.00405672 | 0.578101 | 0.00310385
0.582805 | 0.0120937 | 0.580834 | 0.0301433 | 0.571793 | 0.00891489 | 0.571862 | 0.00638748 | 0.589045 | 0.0105454 | 0.588073 | 0.037372 | 0.589336 | 0.0188338 | 0.588061 | 0.00790338 | 0.590488 | 0.0104837 | 0.591558 | 0.0491933 | 0.587287 | 0.020844 | 0.575543 | 0.0045777 | 0.59415 | 0.0115883 | 0.590508 | 0.0210783 | 0.577121 | 0.00412143 | 0.579108 | 0.00314479
0.583806 | 0.0121271 | 0.582808 | 0.0309483 | 0.572844 | 0.00913201 | 0.572812 | 0.00649801 | 0.590065 | 0.0105708 | 0.590074 | 0.0383585 | 0.590347 | 0.0196644 | 0.590083 | 0.00818831 | 0.591516 | 0.0105019 | 0.592591 | 0.0501068 | 0.589171 | 0.0215183 | 0.576596 | 0.00467171 | 0.596076 | 0.0116263 | 0.59246 | 0.0221358 | 0.577833 | 0.00418577 | 0.5801 | 0.00318641
0.584799 | 0.0121538 | 0.584785 | 0.0317175 | 0.573814 | 0.00935896 | 0.573829 | 0.00660945 | 0.592069 | 0.0105963 | 0.592029 | 0.0393567 | 0.592298 | 0.0206612 | 0.591134 | 0.00844476 | 0.593493 | 0.0105211 | 0.593599 | 0.0510038 | 0.591076 | 0.0221592 | 0.577573 | 0.00476663 | 0.597102 | 0.0116619 | 0.594419 | 0.0232482 | 0.578534 | 0.00424147 | 0.581097 | 0.00323024
0.585821 | 0.0121809 | 0.585781 | 0.0324392 | 0.574818 | 0.00959459 | 0.574833 | 0.00672535 | 0.594051 | 0.0106258 | 0.593065 | 0.0401953 | 0.594273 | 0.0218003 | 0.593076 | 0.00871037 | 0.594507 | 0.0105418 | 0.595576 | 0.0520206 | 0.592967 | 0.0229044 | 0.578564 | 0.00486344 | 0.599081 | 0.0116969 | 0.596399 | 0.0243886 | 0.579876 | 0.00430949 | 0.582105 | 0.00327292
0.587762 | 0.0122012 | 0.586789 | 0.0330264 | 0.575851 | 0.00983785 | 0.575832 | 0.00684209 | 0.596087 | 0.0106511 | 0.59504 | 0.041021 | 0.596298 | 0.0229572 | 0.595068 | 0.00896875 | 0.596528 | 0.0105642 | 0.597553 | 0.0529558 | 0.593942 | 0.0236778 | 0.579529 | 0.00496247 | 0.600082 | 0.0117224 | 0.598321 | 0.0255467 | 0.580581 | 0.00437694 | 0.583134 | 0.00331601
0.588785 | 0.0122265 | 0.587792 | 0.0335032 | 0.5768 | 0.0100907 | 0.576814 | 0.00696199 | 0.598023 | 0.0106771 | 0.596044 | 0.0418238 | 0.59731 | 0.0239787 | 0.596087 | 0.00925038 | 0.598516 | 0.0105856 | 0.599507 | 0.0539988 | 0.595826 | 0.0244507 | 0.58055 | 0.00506331 | 0.601088 | 0.0117486 | 0.600294 | 0.0265146 | 0.581299 | 0.00444773 | 0.584164 | 0.00336035
0.589787 | 0.0122498 | 0.588775 | 0.0340765 | 0.577838 | 0.0103491 | 0.577813 | 0.0070837 | 0.600058 | 0.010698 | 0.597046 | 0.0426155 | 0.599261 | 0.0248767 | 0.597097 | 0.00959198 | 0.600506 | 0.0106049 | 0.600514 | 0.0550026 | 0.596782 | 0.0253437 | 0.581541 | 0.00516649 | 0.602089 | 0.0117755 | 0.601278 | 0.0273839 | 0.581998 | 0.00452411 | 0.585087 | 0.00340364
0.591779 | 0.0122722 | 0.589788 | 0.034775 | 0.578835 | 0.0106131 | 0.578804 | 0.00720887 | 0.602031 | 0.0107173 | 0.598062 | 0.0435326 | 0.600266 | 0.0257896 | 0.599097 | 0.00994336 | 0.601525 | 0.0106256 | 0.602474 | 0.055828 | 0.598682 | 0.0262477 | 0.582576 | 0.00527272 | 0.603093 | 0.0118031 | 0.603218 | 0.0282469 | 0.583381 | 0.00461232 | 0.586087 | 0.00344708
0.592843 | 0.012293 | 0.590831 | 0.0355165 | 0.579829 | 0.0108813 | 0.579847 | 0.00733704 | 0.603043 | 0.0107359 | 0.600051 | 0.0444497 | 0.601267 | 0.0268915 | 0.601076 | 0.010287 | 0.603502 | 0.010644 | 0.603488 | 0.0566452 | 0.599643 | 0.0272523 | 0.583521 | 0.0053805 | 0.604122 | 0.0118334 | 0.6042 | 0.0290432 | 0.584099 | 0.00471634 | 0.587141 | 0.00349143
0.594802 | 0.0123134 | 0.592825 | 0.0362327 | 0.580849 | 0.0111548 | 0.580809 | 0.00746677 | 0.605014 | 0.0107505 | 0.602006 | 0.0453767 | 0.602283 | 0.028089 | 0.603097 | 0.0106699 | 0.60452 | 0.0106595 | 0.605465 | 0.0574072 | 0.601547 | 0.028246 | 0.584568 | 0.00549225 | 0.606084 | 0.0118669 | 0.605222 | 0.0298415 | 0.585475 | 0.00482404 | 0.588104 | 0.00353707
0.595816 | 0.0123329 | 0.594789 | 0.0369918 | 0.581808 | 0.0114346 | 0.581799 | 0.00759843 | 0.607086 | 0.0107649 | 0.603037 | 0.0462852 | 0.60426 | 0.0293372 | 0.605066 | 0.0110429 | 0.606522 | 0.0106767 | 0.60646 | 0.0581969 | 0.603402 | 0.029269 | 0.585519 | 0.00560631 | 0.607131 | 0.0118992 | 0.607156 | 0.0307412 | 0.586869 | 0.00492787 | 0.589114 | 0.00358292
0.597773 | 0.0123493 | 0.595794 | 0.037735 | 0.582802 | 0.011726 | 0.582786 | 0.00773496 | 0.609022 | 0.0107777 | 0.604958 | 0.0472085 | 0.606233 | 0.0307992 | 0.606086 | 0.0113492 | 0.608499 | 0.0106927 | 0.607463 | 0.0589524 | 0.604395 | 0.0301965 | 0.586508 | 0.00572291 | 0.609069 | 0.0119286 | 0.609054 | 0.0315853 | 0.588243 | 0.00501416 | 0.590117 | 0.00363012
0.598849 | 0.0123675 | 0.596819 | 0.0384352 | 0.583844 | 0.0120245 | 0.583837 | 0.00787439 | 0.610049 | 0.01079 | 0.605986 | 0.0480119 | 0.60822 | 0.0323979 | 0.607095 | 0.0116621 | 0.609496 | 0.0107066 | 0.609426 | 0.0598208 | 0.606274 | 0.0310304 | 0.587539 | 0.00584104 | 0.610089 | 0.0119588 | 0.610101 | 0.0324772 | 0.588955 | 0.00510374 | 0.591117 | 0.00367825
0.60076 | 0.0123831 | 0.597822 | 0.0389925 | 0.584855 | 0.0123331 | 0.584811 | 0.00801833 | 0.61108 | 0.0107997 | 0.607067 | 0.0488646 | 0.609236 | 0.0340896 | 0.609077 | 0.0119553 | 0.610559 | 0.0107218 | 0.610459 | 0.0606309 | 0.607228 | 0.0318086 | 0.588521 | 0.00596251 | 0.612058 | 0.0119848 | 0.612038 | 0.0332652 | 0.589655 | 0.00518365 | 0.59212 | 0.00372705
0.601807 | 0.0124006 | 0.599789 | 0.0395777 | 0.585804 | 0.0126477 | 0.585834 | 0.00816559 | 0.613042 | 0.0108093 | 0.609061 | 0.0497649 | 0.611247 | 0.0358008 | 0.610092 | 0.0122667 | 0.612489 | 0.0107341 | 0.612432 | 0.0614929 | 0.608176 | 0.0325971 | 0.589541 | 0.0060855 | 0.613094 | 0.0120091 | 0.614002 | 0.0338393 | 0.590353 | 0.00526051 | 0.59309 | 0.00377706
0.603762 | 0.012413 | 0.600808 | 0.0402408 | 0.586819 | 0.0129698 | 0.586806 | 0.0083161 | 0.614047 | 0.0108192 | 0.611052 | 0.0505613 | 0.61323 | 0.0376248 | 0.611103 | 0.0126352 | 0.613517 | 0.0107485 | 0.614434 | 0.0623542 | 0.609132 | 0.0333692 | 0.590517 | 0.00621125 | 0.614122 | 0.0120293 | 0.615004 | 0.0342997 | 0.591055 | 0.00533801 | 0.594107 | 0.00382695
0.604798 | 0.012427 | 0.601817 | 0.0408998 | 0.587818 | 0.0133019 | 0.587809 | 0.00846972 | 0.61505 | 0.01083 | 0.612066 | 0.0514182 | 0.615245 | 0.0396899 | 0.613112 | 0.0130429 | 0.615524 | 0.0107628 | 0.61637 | 0.0630995 | 0.610081 | 0.0341836 | 0.591532 | 0.00634062 | 0.616074 | 0.0120497 | 0.616913 | 0.0346517 | 0.592414 | 0.00542205 | 0.595114 | 0.00387757
0.606816 | 0.0124405 | 0.602817 | 0.0414756 | 0.588839 | 0.013642 | 0.588789 | 0.00862434 | 0.617079 | 0.0108404 | 0.614052 | 0.0521684 | 0.617234 | 0.0418878 | 0.614124 | 0.0135125 | 0.617542 | 0.0107777 | 0.617375 | 0.0638189 | 0.611966 | 0.0350671 | 0.592539 | 0.00647192 | 0.617073 | 0.0120679 | 0.617912 | 0.0349042 | 0.593112 | 0.005505 | 0.596069 | 0.0039291
0.60781 | 0.012452 | 0.604763 | 0.0420515 | 0.589837 | 0.0139929 | 0.589828 | 0.00878054 | 0.619078 | 0.0108492 | 0.615063 | 0.0528139 | 0.619218 | 0.0438172 | 0.616126 | 0.014019 | 0.618542 | 0.0107917 | 0.6194 | 0.0644495 | 0.612921 | 0.0360798 | 0.593534 | 0.00660676 | 0.618079 | 0.0120869 | 0.618919 | 0.0351227 | 0.593825 | 0.00557806 | 0.59713 | 0.0039808
0.608806 | 0.0124627 | 0.605772 | 0.042693 | 0.590834 | 0.0143542 | 0.590792 | 0.00893804 | 0.621024 | 0.01086 | 0.616074 | 0.0535207 | 0.621198 | 0.0457235 | 0.618103 | 0.014544 | 0.620533 | 0.0108065 | 0.62132 | 0.0650065 | 0.613877 | 0.0371547 | 0.594562 | 0.00674406 | 0.619137 | 0.0121033 | 0.620859 | 0.0354661 | 0.594526 | 0.00565508 | 0.598148 | 0.00403281
0.610853 | 0.0124724 | 0.60679 | 0.0433212 | 0.591821 | 0.014721 | 0.591802 | 0.00909874 | 0.622046 | 0.0108683 | 0.618028 | 0.0542473 | 0.623149 | 0.0475278 | 0.620059 | 0.0150742 | 0.621536 | 0.0108187 | 0.622365 | 0.0655547 | 0.615765 | 0.0381549 | 0.595571 | 0.00688439 | 0.621103 | 0.012118 | 0.62185 | 0.0358462 | 0.595222 | 0.00573157 | 0.599107 | 0.00408564
0.612802 | 0.012483 | 0.607798 | 0.0439129 | 0.592844 | 0.0150981 | 0.592849 | 0.00926265 | 0.623068 | 0.0108752 | 0.619037 | 0.054936 | 0.624176 | 0.0490792 | 0.62205 | 0.0156509 | 0.623511 | 0.0108306 | 0.624355 | 0.0660735 | 0.61673 | 0.0391081 | 0.596537 | 0.00702768 | 0.62211 | 0.0121354 | 0.623806 | 0.0364018 | 0.59593 | 0.00581977 | 0.600117 | 0.00414005
0.61381 | 0.0124932 | 0.609783 | 0.0444316 | 0.593825 | 0.0154847 | 0.593819 | 0.00942843 | 0.625061 | 0.0108818 | 0.621089 | 0.0557403 | 0.625183 | 0.0505154 | 0.623087 | 0.016263 | 0.62551 | 0.0108417 | 0.626312 | 0.0665419 | 0.61862 | 0.0401892 | 0.597566 | 0.00717445 | 0.623125 | 0.0121537 | 0.624788 | 0.0370507 | 0.59663 | 0.00590439 | 0.601136 | 0.00419483
0.614806 | 0.0125038 | 0.610766 | 0.0449336 | 0.594837 | 0.0158771 | 0.594806 | 0.00959861 | 0.626071 | 0.010887 | 0.623016 | 0.0565104 | 0.627167 | 0.0519779 | 0.625073 | 0.0168571 | 0.627535 | 0.010852 | 0.627331 | 0.0669745 | 0.619577 | 0.0413433 | 0.598517 | 0.00732198 | 0.624135 | 0.01217 | 0.626744 | 0.037732 | 0.598001 | 0.00600015 | 0.602127 | 0.00425038
0.615812 | 0.0125116 | 0.611775 | 0.0454554 | 0.595841 | 0.01628 | 0.595843 | 0.00977517 | 0.628072 | 0.0108936 | 0.624057 | 0.0572272 | 0.628162 | 0.0537229 | 0.627072 | 0.0174631 | 0.629505 | 0.010862 | 0.629268 | 0.0674482 | 0.620548 | 0.0426263 | 0.599541 | 0.00747344 | 0.626091 | 0.0121881 | 0.627743 | 0.038385 | 0.598705 | 0.006095 | 0.603108 | 0.00430619
0.617809 | 0.0125199 | 0.612779 | 0.0459254 | 0.596809 | 0.0166956 | 0.596839 | 0.00995562 | 0.630044 | 0.0108994 | 0.626033 | 0.0580028 | 0.629168 | 0.0556298 | 0.629061 | 0.0181342 | 0.630507 | 0.0108692 | 0.630294 | 0.0678614 | 0.622426 | 0.0440696 | 0.600543 | 0.00763141 | 0.627115 | 0.0122079 | 0.629665 | 0.0390639 | 0.599412 | 0.0062018 | 0.604095 | 0.00436188
0.619781 | 0.0125275 | 0.613773 | 0.0464066 | 0.597789 | 0.0171232 | 0.597816 | 0.0101411 | 0.631063 | 0.0109044 | 0.628002 | 0.0587122 | 0.631142 | 0.0577236 | 0.631064 | 0.0188066 | 0.631554 | 0.0108779 | 0.632296 | 0.068287 | 0.624313 | 0.0454857 | 0.60153 | 0.00779285 | 0.629112 | 0.012226 | 0.630645 | 0.0397366 | 0.600119 | 0.00631318 | 0.605094 | 0.00441757
0.62081 | 0.0125332 | 0.61483 | 0.0469804 | 0.598845 | 0.0175609 | 0.598809 | 0.010331 | 0.633048 | 0.0109097 | 0.629046 | 0.0593555 | 0.633117 | 0.0598132 | 0.632092 | 0.0194286 | 0.633519 | 0.0108869 | 0.633289 | 0.0687875 | 0.626217 | 0.0469331 | 0.602579 | 0.0079601 | 0.630146 | 0.012243 | 0.631634 | 0.0404425 | 0.601502 | 0.00641402 | 0.606124 | 0.00447417
0.622805 | 0.0125394 | 0.61678 | 0.0475711 | 0.599818 | 0.0180043 | 0.599838 | 0.0105232 | 0.634085 | 0.0109152 | 0.631038 | 0.060034 | 0.635103 | 0.0618735 | 0.634096 | 0.0201071 | 0.634533 | 0.0108964 | 0.63525 | 0.0692862 | 0.628068 | 0.0482448 | 0.603545 | 0.00812991 | 0.632057 | 0.0122586 | 0.632611 | 0.0411702 | 0.60221 | 0.0065338 | 0.607123 | 0.00453322
0.624763 | 0.0125454 | 0.617805 | 0.0481153 | 0.600787 | 0.0184492 | 0.600797 | 0.0107184 | 0.636107 | 0.0109215 | 0.632994 | 0.0606053 | 0.636121 | 0.0639255 | 0.63605 | 0.0207692 | 0.636548 | 0.0109055 | 0.636276 | 0.0697784 | 0.629031 | 0.0492406 | 0.604536 | 0.00830384 | 0.633106 | 0.012274 | 0.63456 | 0.041898 | 0.603541 | 0.00665026 | 0.608058 | 0.00459184
0.62579 | 0.0125518 | 0.619791 | 0.0486717 | 0.601833 | 0.0189067 | 0.601791 | 0.010915 | 0.63803 | 0.0109263 | 0.634022 | 0.0611874 | 0.638086 | 0.0656553 | 0.637139 | 0.0214488 | 0.638521 | 0.0109146 | 0.638271 | 0.0702339 | 0.630014 | 0.0501169 | 0.605528 | 0.00848146 | 0.634101 | 0.0122872 | 0.635546 | 0.0427937 | 0.604269 | 0.0067748 | 0.609097 | 0.00465196
0.627795 | 0.0125585 | 0.620787 | 0.0492035 | 0.602804 | 0.0193729 | 0.602812 | 0.0111126 | 0.639084 | 0.0109309 | 0.635076 | 0.0617537 | 0.639102 | 0.0673227 | 0.63907 | 0.0222252 | 0.64052 | 0.0109227 | 0.640222 | 0.070728 | 0.630967 | 0.0510853 | 0.606553 | 0.00866019 | 0.635117 | 0.0122995 | 0.6375 | 0.0437403 | 0.604982 | 0.00688854 | 0.61012 | 0.00471204
0.628792 | 0.012565 | 0.621771 | 0.0496482 | 0.603832 | 0.0198465 | 0.603832 | 0.0113129 | 0.641091 | 0.010934 | 0.637013 | 0.0622561 | 0.640112 | 0.0692047 | 0.641071 | 0.0229796 | 0.64152 | 0.0109313 | 0.64122 | 0.0711841 | 0.631934 | 0.0520879 | 0.60749 | 0.00883872 | 0.637096 | 0.012311 | 0.63851 | 0.0446643 | 0.606356 | 0.00702032 | 0.611146 | 0.00477269
0.630789 | 0.0125713 | 0.622792 | 0.0501293 | 0.604812 | 0.0203276 | 0.60481 | 0.0115206 | 0.64209 | 0.0109368 | 0.638038 | 0.062793 | 0.64207 | 0.0712948 | 0.64211 | 0.0237437 | 0.643527 | 0.0109382 | 0.642234 | 0.0716116 | 0.632896 | 0.0532884 | 0.608523 | 0.00902149 | 0.638104 | 0.0123243 | 0.64046 | 0.0454482 | 0.607052 | 0.00714356 | 0.612111 | 0.00483438
0.631816 | 0.0125758 | 0.624777 | 0.0505565 | 0.605795 | 0.0208225 | 0.605823 | 0.011734 | 0.64403 | 0.0109399 | 0.64005 | 0.063431 | 0.643104 | 0.0733186 | 0.644102 | 0.0244592 | 0.645501 | 0.0109435 | 0.644205 | 0.0719743 | 0.634797 | 0.054729 | 0.609565 | 0.00920855 | 0.639091 | 0.0123395 | 0.642384 | 0.0462671 | 0.608426 | 0.00728824 | 0.613086 | 0.00489589
0.633822 | 0.0125792 | 0.6258 | 0.0510441 | 0.606779 | 0.0213299 | 0.606814 | 0.0119334 | 0.645044 | 0.010942 | 0.641068 | 0.0640759 | 0.645084 | 0.0753039 | 0.646032 | 0.0251449 | 0.647496 | 0.0109495 | 0.646201 | 0.0723461 | 0.636634 | 0.0562979 | 0.610569 | 0.00939819 | 0.640111 | 0.0123522 | 0.643367 | 0.0470027 | 0.609144 | 0.00742685 | 0.614084 | 0.00495887
0.635791 | 0.0125824 | 0.626792 | 0.0515852 | 0.607824 | 0.0218415 | 0.607807 | 0.0121671 | 0.64708 | 0.0109438 | 0.643034 | 0.0646362 | 0.647035 | 0.0772995 | 0.647064 | 0.0257724 | 0.648507 | 0.0109545 | 0.647204 | 0.072734 | 0.637619 | 0.0578822 | 0.611573 | 0.0095917 | 0.64209 | 0.0123671 | 0.644372 | 0.0476806 | 0.610529 | 0.00756027 | 0.61513 | 0.00502237
0.636829 | 0.0125858 | 0.628807 | 0.0520996 | 0.608829 | 0.0223617 | 0.608787 | 0.0124269 | 0.64905 | 0.0109454 | 0.645019 | 0.0652065 | 0.648048 | 0.0790196 | 0.648068 | 0.0264833 | 0.649522 | 0.0109593 | 0.648208 | 0.073067 | 0.639526 | 0.0592844 | 0.612536 | 0.00978755 | 0.64411 | 0.0123834 | 0.64537 | 0.0482644 | 0.611237 | 0.00771716 | 0.616122 | 0.00508663
0.638804 | 0.0125895 | 0.629791 | 0.0526195 | 0.60986 | 0.0228911 | 0.609841 | 0.0127054 | 0.650079 | 0.010948 | 0.647036 | 0.0657521 | 0.649065 | 0.0809011 | 0.649104 | 0.0271749 | 0.650545 | 0.0109631 | 0.650153 | 0.0733535 | 0.641387 | 0.0605089 | 0.613524 | 0.00998938 | 0.645102 | 0.0123986 | 0.647291 | 0.0488884 | 0.612624 | 0.00787485 | 0.617135 | 0.00515093
0.640738 | 0.0125924 | 0.631791 | 0.0531616 | 0.610794 | 0.0234326 | 0.610851 | 0.0129923 | 0.652043 | 0.0109494 | 0.648057 | 0.0662722 | 0.650112 | 0.0826611 | 0.651064 | 0.027843 | 0.652536 | 0.0109666 | 0.652134 | 0.0736289 | 0.642346 | 0.0617461 | 0.614552 | 0.0101939 | 0.646152 | 0.012413 | 0.648279 | 0.0496381 | 0.613329 | 0.00804025 | 0.618105 | 0.00521697
0.641768 | 0.012595 | 0.633782 | 0.0536856 | 0.611841 | 0.0239782 | 0.612806 | 0.0132835 | 0.653064 | 0.0109509 | 0.649059 | 0.0667582 | 0.652039 | 0.0843371 | 0.652117 | 0.0286303 | 0.653542 | 0.010971 | 0.653164 | 0.0739068 | 0.643302 | 0.0631996 | 0.615509 | 0.0104018 | 0.648173 | 0.0124266 | 0.649261 | 0.0505135 | 0.614682 | 0.00819305 | 0.619111 | 0.00528294
0.642821 | 0.0125972 | 0.634795 | 0.0541917 | 0.612797 | 0.0245367 | 0.613815 | 0.0135719 | 0.655075 | 0.0109514 | 0.651052 | 0.0672011 | 0.653066 | 0.0862974 | 0.654056 | 0.029394 | 0.6555 | 0.010975 | 0.654162 | 0.0741486 | 0.644278 | 0.0646425 | 0.616524 | 0.0106132 | 0.650106 | 0.0124383 | 0.651223 | 0.0513955 | 0.616066 | 0.00833383 | 0.620107 | 0.00535126
0.644803 | 0.012599 | 0.636806 | 0.0546866 | 0.613819 | 0.0251054 | 0.614802 | 0.0138559 | 0.656077 | 0.0109505 | 0.653041 | 0.0676837 | 0.655008 | 0.0881818 | 0.655095 | 0.0302244 | 0.656515 | 0.0109801 | 0.656106 | 0.0743254 | 0.646195 | 0.0661492 | 0.617554 | 0.0108299 | 0.651156 | 0.012449 | 0.653167 | 0.0523108 | 0.616764 | 0.00846833 | 0.62112 | 0.0054201
0.646823 | 0.0125993 | 0.637797 | 0.0551612 | 0.614794 | 0.0256844 | 0.615817 | 0.0141241 | 0.658022 | 0.0109511 | 0.654044 | 0.0681771 | 0.656016 | 0.0900313 | 0.656139 | 0.0309911 | 0.657522 | 0.0109846 | 0.657101 | 0.0745078 | 0.648065 | 0.0677462 | 0.618528 | 0.0110502 | 0.653066 | 0.012459 | 0.655135 | 0.0532599 | 0.617471 | 0.00859728 | 0.622099 | 0.00548911
0.648803 | 0.0125988 | 0.639827 | 0.055615 | 0.615835 | 0.026279 | 0.616803 | 0.0143689 | 0.659023 | 0.0109503 | 0.656022 | 0.0686458 | 0.657034 | 0.0918452 | 0.658055 | 0.0318766 | 0.659543 | 0.0109901 | 0.658102 | 0.0746945 | 0.649925 | 0.0691726 | 0.619572 | 0.0112744 | 0.6541 | 0.0124671 | 0.657131 | 0.0541752 | 0.618184 | 0.00872666 | 0.62315 | 0.00555904
0.650814 | 0.0125989 | 0.641783 | 0.0560968 | 0.616829 | 0.0268838 | 0.617811 | 0.0146386 | 0.660074 | 0.0109495 | 0.657077 | 0.0690662 | 0.659025 | 0.0939083 | 0.659076 | 0.0327099 | 0.661557 | 0.0109938 | 0.659104 | 0.0748804 | 0.650888 | 0.0704625 | 0.620555 | 0.0115061 | 0.655125 | 0.0124772 | 0.658119 | 0.0549123 | 0.618893 | 0.00885726 | 0.624131 | 0.00562901
0.651816 | 0.0125994 | 0.642779 | 0.0565074 | 0.617861 | 0.0275022 | 0.61882 | 0.0149106 | 0.662031 | 0.010949 | 0.659027 | 0.0695326 | 0.660031 | 0.0961749 | 0.661087 | 0.0336972 | 0.663519 | 0.0109976 | 0.660108 | 0.0750736 | 0.651843 | 0.0716193 | 0.621505 | 0.0117456 | 0.657122 | 0.0124875 | 0.660036 | 0.0555773 | 0.620271 | 0.00900991 | 0.625157 | 0.0056989
0.653768 | 0.0126002 | 0.644773 | 0.0569226 | 0.618813 | 0.0281352 | 0.619779 | 0.0151818 | 0.663072 | 0.0109496 | 0.660033 | 0.0700128 | 0.662019 | 0.0986059 | 0.66209 | 0.0346424 | 0.664522 | 0.0109989 | 0.662102 | 0.0753337 | 0.652797 | 0.0729417 | 0.622548 | 0.0119913 | 0.658154 | 0.0124967 | 0.661024 | 0.0561699 | 0.620966 | 0.00919093 | 0.6261 | 0.00576991
0.654803 | 0.0126006 | 0.645787 | 0.0573214 | 0.619821 | 0.0287765 | 0.620818 | 0.0154587 | 0.665065 | 0.0109497 | 0.662003 | 0.0704902 | 0.66401 | 0.10104 | 0.664087 | 0.0356242 | 0.665532 | 0.011 | 0.663109 | 0.0756258 | 0.653753 | 0.0743342 | 0.623539 | 0.012241 | 0.660133 | 0.0125061 | 0.662962 | 0.0566749 | 0.622339 | 0.00938605 | 0.62714 | 0.00584213
0.655808 | 0.0126002 | 0.647795 | 0.0577274 | 0.620781 | 0.0294185 | 0.621782 | 0.0157432 | 0.666065 | 0.0109494 | 0.664039 | 0.0709724 | 0.665983 | 0.103391 | 0.665121 | 0.0366145 | 0.667514 | 0.0110014 | 0.665085 | 0.075929 | 0.655665 | 0.0759547 | 0.624577 | 0.0124953 | 0.661135 | 0.0125155 | 0.663974 | 0.057226 | 0.623104 | 0.00956957 | 0.628078 | 0.0059158
0.657842 | 0.0126005 | 0.648787 | 0.0581331 | 0.621843 | 0.0300753 | 0.622868 | 0.0160358 | 0.667997 | 0.0109479 | 0.666036 | 0.0714105 | 0.667972 | 0.105973 | 0.667061 | 0.0375626 | 0.668529 | 0.0110017 | 0.667041 | 0.0762214 | 0.657552 | 0.0777202 | 0.6255 | 0.0127516 | 0.662125 | 0.012522 | 0.665906 | 0.0577433 | 0.624459 | 0.00975393 | 0.629092 | 0.00599062
0.659741 | 0.0126003 | 0.650815 | 0.0584764 | 0.622823 | 0.0307361 | 0.623813 | 0.0163344 | 0.669033 | 0.0109462 | 0.667056 | 0.0718578 | 0.668996 | 0.10838 | 0.668117 | 0.0386875 | 0.66953 | 0.0110033 | 0.669031 | 0.0764663 | 0.659477 | 0.0796954 | 0.626517 | 0.0130119 | 0.663122 | 0.0125293 | 0.666911 | 0.0582743 | 0.625818 | 0.00993605 | 0.630091 | 0.00606487
0.660788 | 0.0125997 | 0.652776 | 0.0588341 | 0.623803 | 0.031396 | 0.624792 | 0.0166389 | 0.670065 | 0.0109452 | 0.669036 | 0.0722837 | 0.671001 | 0.110648 | 0.670087 | 0.0398235 | 0.670535 | 0.0110048 | 0.670032 | 0.0767136 | 0.660433 | 0.0816859 | 0.627545 | 0.0132735 | 0.664116 | 0.0125343 | 0.667908 | 0.0588252 | 0.626532 | 0.0101073 | 0.631057 | 0.00613984
0.661798 | 0.0125977 | 0.653774 | 0.059146 | 0.624816 | 0.0320708 | 0.625766 | 0.0169452 | 0.672001 | 0.0109428 | 0.670041 | 0.0726934 | 0.673015 | 0.112625 | 0.671098 | 0.0409357 | 0.671536 | 0.0110065 | 0.67103 | 0.0769254 | 0.662331 | 0.0834967 | 0.62852 | 0.0135368 | 0.66512 | 0.0125402 | 0.669839 | 0.0594137 | 0.627242 | 0.0103052 | 0.632113 | 0.00621587
0.662808 | 0.0125965 | 0.65478 | 0.0594565 | 0.625815 | 0.032754 | 0.626787 | 0.0172569 | 0.673047 | 0.0109424 | 0.672028 | 0.0730601 | 0.674952 | 0.114476 | 0.673088 | 0.0420671 | 0.672542 | 0.011007 | 0.67204 | 0.0771075 | 0.664195 | 0.0851793 | 0.629515 | 0.0138077 | 0.666123 | 0.0125461 | 0.670816 | 0.0599537 | 0.628603 | 0.0104877 | 0.633129 | 0.00629319
0.663818 | 0.0125955 | 0.655844 | 0.0597157 | 0.626783 | 0.0334381 | 0.627817 | 0.0175746 | 0.674055 | 0.010942 | 0.674067 | 0.0734523 | 0.675976 | 0.116477 | 0.675084 | 0.0432589 | 0.673555 | 0.0110089 | 0.673031 | 0.0772883 | 0.666078 | 0.0866356 | 0.630569 | 0.0140828 | 0.667146 | 0.0125532 | 0.671819 | 0.0604702 | 0.629325 | 0.0106938 | 0.634091 | 0.00637093
0.665789 | 0.0125918 | 0.657737 | 0.0599648 | 0.627807 | 0.0341372 | 0.628767 | 0.0178957 | 0.675054 | 0.0109405 | 0.676035 | 0.0738243 | 0.676979 | 0.118307 | 0.676093 | 0.0443488 | 0.675577 | 0.0110091 | 0.674982 | 0.0775058 | 0.667041 | 0.0880308 | 0.631535 | 0.0143618 | 0.668136 | 0.0125599 | 0.673751 | 0.0609612 | 0.630711 | 0.0109225 | 0.635111 | 0.00644959
0.667779 | 0.0125888 | 0.658769 | 0.0602264 | 0.628774 | 0.0348438 | 0.629801 | 0.0182259 | 0.676057 | 0.0109384 | 0.677044 | 0.0742345 | 0.678024 | 0.120083 | 0.677092 | 0.0453576 | 0.677567 | 0.0110091 | 0.676022 | 0.0777294 | 0.668011 | 0.0893737 | 0.632571 | 0.0146432 | 0.670102 | 0.0125671 | 0.674731 | 0.0613719 | 0.632094 | 0.0111465 | 0.636132 | 0.00652895
0.668805 | 0.0125858 | 0.659798 | 0.0604716 | 0.629866 | 0.0355593 | 0.630811 | 0.0185625 | 0.677101 | 0.0109362 | 0.678081 | 0.0745965 | 0.679979 | 0.121736 | 0.679067 | 0.0462434 | 0.679526 | 0.0110093 | 0.677026 | 0.0779362 | 0.668985 | 0.0907519 | 0.633555 | 0.0149328 | 0.67115 | 0.0125739 | 0.675713 | 0.0618084 | 0.632816 | 0.011349 | 0.637101 | 0.00660929
0.670773 | 0.0125833 | 0.660784 | 0.0606895 | 0.63084 | 0.0362923 | 0.631859 | 0.0188992 | 0.679075 | 0.0109315 | 0.680063 | 0.0749484 | 0.681924 | 0.123506 | 0.680089 | 0.0471885 | 0.681496 | 0.0110078 | 0.678955 | 0.0781347 | 0.669936 | 0.0920994 | 0.634541 | 0.0152312 | 0.673101 | 0.0125805 | 0.676693 | 0.0622001 | 0.634182 | 0.0115441 | 0.638111 | 0.00668929
0.672798 | 0.0125802 | 0.661797 | 0.0608574 | 0.63183 | 0.03703 | 0.632799 | 0.0192444 | 0.681114 | 0.0109261 | 0.682061 | 0.0753102 | 0.682934 | 0.125428 | 0.681088 | 0.0484026 | 0.682506 | 0.0110076 | 0.680936 | 0.0783011 | 0.671796 | 0.0937171 | 0.635526 | 0.0155393 | 0.674137 | 0.0125865 | 0.678661 | 0.0625131 | 0.634885 | 0.0116945 | 0.639095 | 0.006769
0.673805 | 0.0125779 | 0.662795 | 0.061057 | 0.632791 | 0.0377791 | 0.63377 | 0.0195974 | 0.682118 | 0.0109217 | 0.684029 | 0.075711 | 0.683938 | 0.127231 | 0.68211 | 0.0496288 | 0.683517 | 0.0110063 | 0.681952 | 0.0784711 | 0.673713 | 0.0953122 | 0.636528 | 0.0158541 | 0.675144 | 0.0125934 | 0.679646 | 0.0628239 | 0.635584 | 0.0118514 | 0.640094 | 0.00685067
0.674801 | 0.0125732 | 0.66378 | 0.0612626 | 0.633789 | 0.0385411 | 0.634827 | 0.0199535 | 0.684079 | 0.0109167 | 0.685032 | 0.0760647 | 0.684944 | 0.128911 | 0.684115 | 0.0509531 | 0.684555 | 0.0110042 | 0.682949 | 0.0786357 | 0.674661 | 0.0969218 | 0.637513 | 0.0161748 | 0.677123 | 0.0125994 | 0.681576 | 0.0630767 | 0.636283 | 0.0120093 | 0.641047 | 0.00693584
0.676774 | 0.0125703 | 0.664805 | 0.0614775 | 0.634823 | 0.0393098 | 0.635803 | 0.0203191 | 0.686043 | 0.0109137 | 0.687035 | 0.0764007 | 0.686939 | 0.130744 | 0.686121 | 0.0524454 | 0.686542 | 0.011003 | 0.684934 | 0.078772 | 0.675632 | 0.0985489 | 0.638546 | 0.0165004 | 0.678124 | 0.0126053 | 0.682573 | 0.0632472 | 0.636983 | 0.0121804 | 0.642107 | 0.00702277
0.677792 | 0.0125657 | 0.665825 | 0.0616898 | 0.635819 | 0.0400854 | 0.636822 | 0.020689 | 0.687053 | 0.0109101 | 0.689092 | 0.0767241 | 0.688894 | 0.132888 | 0.688089 | 0.0538401 | 0.68856 | 0.0110024 | 0.685953 | 0.0789165 | 0.677531 | 0.100261 | 0.63956 | 0.016827 | 0.679132 | 0.0126104 | 0.683569 | 0.0633271 | 0.637687 | 0.0123851 | 0.643115 | 0.00711155
0.679775 | 0.0125612 | 0.667786 | 0.0619147 | 0.636865 | 0.040869 | 0.637798 | 0.0210661 | 0.688098 | 0.0109058 | 0.691049 | 0.0770465 | 0.689932 | 0.135189 | 0.689162 | 0.0552252 | 0.690501 | 0.0110013 | 0.687908 | 0.0790733 | 0.678482 | 0.102114 | 0.640536 | 0.0171559 | 0.680142 | 0.0126163 | 0.685489 | 0.0633567 | 0.639038 | 0.0126019 | 0.644092 | 0.0072019
0.680781 | 0.0125568 | 0.668789 | 0.0621568 | 0.637781 | 0.041659 | 0.638848 | 0.0214518 | 0.689107 | 0.010903 | 0.692076 | 0.0773981 | 0.691945 | 0.137565 | 0.691054 | 0.0563833 | 0.691525 | 0.0110003 | 0.689896 | 0.0792212 | 0.680348 | 0.104006 | 0.641539 | 0.0174853 | 0.682141 | 0.0126216 | 0.686476 | 0.0633741 | 0.639749 | 0.0128212 | 0.645103 | 0.00729322
0.681817 | 0.0125536 | 0.669815 | 0.0624156 | 0.63877 | 0.0424595 | 0.639779 | 0.0218434 | 0.691051 | 0.0108984 | 0.694064 | 0.0777066 | 0.693921 | 0.139896 | 0.692083 | 0.0575029 | 0.692546 | 0.010999 | 0.690889 | 0.0793505 | 0.682248 | 0.105843 | 0.642536 | 0.0178226 | 0.683153 | 0.0126258 | 0.687493 | 0.0635172 | 0.641088 | 0.0130333 | 0.646096 | 0.00738365
0.683773 | 0.0125499 | 0.670806 | 0.0627031 | 0.639783 | 0.0432649 | 0.640832 | 0.0222356 | 0.692089 | 0.0108939 | 0.695073 | 0.0780007 | 0.695878 | 0.142438 | 0.693101 | 0.0587648 | 0.694527 | 0.0109976 | 0.692866 | 0.0794667 | 0.684143 | 0.107693 | 0.643514 | 0.0181647 | 0.684137 | 0.0126299 | 0.689412 | 0.0637412 | 0.641787 | 0.0132137 | 0.647129 | 0.00747385
0.684818 | 0.0125451 | 0.672805 | 0.0629873 | 0.640836 | 0.0440799 | 0.641802 | 0.0226403 | 0.694069 | 0.0108892 | 0.697057 | 0.0782939 | 0.697909 | 0.145077 | 0.695069 | 0.0600925 | 0.695535 | 0.010997 | 0.693864 | 0.0795666 | 0.685105 | 0.109616 | 0.644542 | 0.0185144 | 0.686112 | 0.0126337 | 0.690404 | 0.0641048 | 0.642507 | 0.0133733 | 0.648128 | 0.00756271
0.686814 | 0.012539 | 0.674816 | 0.0632704 | 0.641809 | 0.0449024 | 0.642824 | 0.0230544 | 0.696082 | 0.0108845 | 0.699065 | 0.078606 | 0.699884 | 0.147432 | 0.696125 | 0.0613989 | 0.696555 | 0.0109957 | 0.694864 | 0.0796844 | 0.686063 | 0.111234 | 0.645534 | 0.0188755 | 0.687104 | 0.0126389 | 0.69236 | 0.0645574 | 0.643237 | 0.0135707 | 0.64909 | 0.00765166
0.687812 | 0.0125323 | 0.676782 | 0.0635553 | 0.642802 | 0.0457359 | 0.643806 | 0.0234773 | 0.697085 | 0.0108791 | 0.700066 | 0.0788721 | 0.701867 | 0.149541 | 0.698096 | 0.0629706 | 0.698544 | 0.0109936 | 0.695871 | 0.0798129 | 0.687939 | 0.112787 | 0.646554 | 0.0192471 | 0.688103 | 0.0126423 | 0.694309 | 0.0651045 | 0.643952 | 0.0137774 | 0.650127 | 0.00774208
0.689764 | 0.012526 | 0.678819 | 0.0638054 | 0.64381 | 0.0465763 | 0.644807 | 0.0239071 | 0.698091 | 0.0108737 | 0.702049 | 0.079148 | 0.703832 | 0.151261 | 0.700088 | 0.064495 | 0.700556 | 0.0109917 | 0.696869 | 0.0799562 | 0.689808 | 0.114518 | 0.647554 | 0.0196263 | 0.689122 | 0.0126467 | 0.695315 | 0.0656512 | 0.644647 | 0.0140004 | 0.651148 | 0.00783281
0.69178 | 0.0125196 | 0.679811 | 0.0640303 | 0.644841 | 0.0474292 | 0.645771 | 0.0243361 | 0.700054 | 0.0108677 | 0.704047 | 0.0794092 | 0.704851 | 0.152854 | 0.70111 | 0.0660267 | 0.701571 | 0.0109893 | 0.69882 | 0.080122 | 0.69077 | 0.116322 | 0.648514 | 0.0200116 | 0.691107 | 0.0126503 | 0.697269 | 0.0661902 | 0.646037 | 0.0142537 | 0.652117 | 0.00792476
0.693815 | 0.0125136 | 0.680805 | 0.0642579 | 0.645814 | 0.0482854 | 0.646781 | 0.0247739 | 0.702146 | 0.0108617 | 0.70607 | 0.0796541 | 0.705857 | 0.154216 | 0.70311 | 0.0675415 | 0.703514 | 0.0109856 | 0.700804 | 0.0802914 | 0.691745 | 0.118201 | 0.64959 | 0.0204001 | 0.692107 | 0.0126552 | 0.698259 | 0.0666561 | 0.647417 | 0.0145051 | 0.653122 | 0.00801727
0.695781 | 0.0125079 | 0.682749 | 0.0644831 | 0.6468 | 0.049149 | 0.647834 | 0.0252214 | 0.704081 | 0.0108549 | 0.707068 | 0.079918 | 0.706863 | 0.155646 | 0.705091 | 0.0689883 | 0.704537 | 0.0109835 | 0.70183 | 0.0804459 | 0.693654 | 0.119871 | 0.650547 | 0.0207926 | 0.694102 | 0.0126578 | 0.700161 | 0.0670753 | 0.648131 | 0.0147775 | 0.654124 | 0.00811119
0.696781 | 0.0125018 | 0.683813 | 0.0646926 | 0.647807 | 0.0500196 | 0.648834 | 0.0256728 | 0.706051 | 0.010847 | 0.709045 | 0.0801552 | 0.707875 | 0.157075 | 0.70611 | 0.0704432 | 0.706534 | 0.0109808 | 0.703767 | 0.0805858 | 0.695547 | 0.121677 | 0.651567 | 0.0211875 | 0.695114 | 0.0126605 | 0.701174 | 0.0674506 | 0.648847 | 0.0150323 | 0.655102 | 0.00820652
0.697814 | 0.0124955 | 0.685826 | 0.0649197 | 0.648821 | 0.0508868 | 0.649836 | 0.0261258 | 0.707078 | 0.0108407 | 0.711033 | 0.0803937 | 0.709817 | 0.15884 | 0.708054 | 0.0718001 | 0.707582 | 0.0109791 | 0.704784 | 0.0807079 | 0.696508 | 0.123518 | 0.652541 | 0.02158 | 0.696124 | 0.0126629 | 0.703127 | 0.0677582 | 0.650192 | 0.0152875 | 0.656115 | 0.00830298
0.699791 | 0.0124884 | 0.687799 | 0.0651264 | 0.649841 | 0.0517673 | 0.650776 | 0.0265866 | 0.708113 | 0.0108339 | 0.712086 | 0.0806483 | 0.71085 | 0.160614 | 0.709099 | 0.0730087 | 0.709517 | 0.0109779 | 0.705786 | 0.0808314 | 0.698373 | 0.125398 | 0.653525 | 0.021977 | 0.697111 | 0.0126658 | 0.704105 | 0.0680296 | 0.650892 | 0.0155563 | 0.657096 | 0.00840091
0.700822 | 0.0124801 | 0.6888 | 0.0653016 | 0.650819 | 0.0526399 | 0.651787 | 0.0270585 | 0.710089 | 0.0108263 | 0.714032 | 0.080898 | 0.712801 | 0.162437 | 0.711083 | 0.0742315 | 0.710563 | 0.0109758 | 0.706792 | 0.080967 | 0.699338 | 0.127032 | 0.654538 | 0.0223876 | 0.698163 | 0.012668 | 0.705105 | 0.0682514 | 0.652251 | 0.0158261 | 0.658095 | 0.00849902
0.702797 | 0.0124737 | 0.689782 | 0.0654755 | 0.65181 | 0.0535302 | 0.652789 | 0.0275415 | 0.712095 | 0.0108211 | 0.715081 | 0.0811279 | 0.713822 | 0.164414 | 0.712081 | 0.075678 | 0.712538 | 0.0109729 | 0.708759 | 0.0811006 | 0.70124 | 0.128776 | 0.655556 | 0.0228132 | 0.699146 | 0.0126702 | 0.706082 | 0.0685268 | 0.653017 | 0.0161063 | 0.659153 | 0.0085985
0.703807 | 0.0124665 | 0.691781 | 0.0656098 | 0.65281 | 0.0544201 | 0.653768 | 0.0280259 | 0.714093 | 0.0108162 | 0.717037 | 0.0813364 | 0.715793 | 0.166358 | 0.713088 | 0.0771131 | 0.714544 | 0.0109699 | 0.710761 | 0.0812508 | 0.70221 | 0.130524 | 0.656515 | 0.023252 | 0.701123 | 0.0126732 | 0.708026 | 0.0687938 | 0.654364 | 0.0163736 | 0.660146 | 0.00869857
0.705807 | 0.0124593 | 0.692784 | 0.0657432 | 0.653803 | 0.0553205 | 0.654819 | 0.0285189 | 0.715106 | 0.0108104 | 0.719028 | 0.081543 | 0.716819 | 0.168372 | 0.715067 | 0.0785354 | 0.716514 | 0.0109665 | 0.712741 | 0.081409 | 0.704092 | 0.132288 | 0.657529 | 0.0237002 | 0.702129 | 0.012677 | 0.709004 | 0.0691385 | 0.655085 | 0.0166301 | 0.661154 | 0.00879982
0.706813 | 0.0124526 | 0.693819 | 0.0658944 | 0.654808 | 0.0562262 | 0.655781 | 0.0290261 | 0.716103 | 0.0108038 | 0.720046 | 0.0817172 | 0.718791 | 0.170197 | 0.717104 | 0.0798727 | 0.717544 | 0.0109631 | 0.714703 | 0.0815545 | 0.705051 | 0.134169 | 0.658531 | 0.0241534 | 0.704102 | 0.0126797 | 0.71096 | 0.069496 | 0.655803 | 0.0168676 | 0.662137 | 0.00890042
0.708795 | 0.0124474 | 0.694841 | 0.0660458 | 0.655828 | 0.0571328 | 0.656813 | 0.0295428 | 0.717111 | 0.0107954 | 0.722021 | 0.0818841 | 0.720772 | 0.171977 | 0.719052 | 0.0813884 | 0.719523 | 0.0109605 | 0.716699 | 0.0816809 | 0.706956 | 0.135917 | 0.659538 | 0.0246136 | 0.705103 | 0.0126818 | 0.712938 | 0.0698717 | 0.657146 | 0.017151 | 0.663147 | 0.00900362
0.709802 | 0.0124393 | 0.695822 | 0.0661764 | 0.656837 | 0.0580438 | 0.657799 | 0.0300595 | 0.719112 | 0.0107878 | 0.723039 | 0.0820262 | 0.721767 | 0.173383 | 0.720096 | 0.0828155 | 0.720547 | 0.0109582 | 0.718678 | 0.0818067 | 0.707915 | 0.137667 | 0.660547 | 0.0250746 | 0.707124 | 0.0126838 | 0.71394 | 0.0702114 | 0.657905 | 0.0174207 | 0.664137 | 0.00910804
0.710805 | 0.0124327 | 0.697784 | 0.0663225 | 0.657847 | 0.0589514 | 0.658805 | 0.0305868 | 0.721077 | 0.0107819 | 0.725034 | 0.0821501 | 0.722769 | 0.174751 | 0.721098 | 0.0841713 | 0.721588 | 0.0109562 | 0.720615 | 0.0819219 | 0.709791 | 0.139099 | 0.661505 | 0.0255324 | 0.709177 | 0.0126861 | 0.715841 | 0.0705451 | 0.658606 | 0.0177434 | 0.665155 | 0.00921147
0.711854 | 0.0124242 | 0.698799 | 0.0664796 | 0.658813 | 0.0598692 | 0.659815 | 0.0311237 | 0.723034 | 0.0107743 | 0.726059 | 0.0822804 | 0.723788 | 0.176125 | 0.723108 | 0.0854583 | 0.723545 | 0.0109545 | 0.721719 | 0.0820363 | 0.71076 | 0.140644 | 0.662549 | 0.0259874 | 0.711121 | 0.012687 | 0.716836 | 0.0708144 | 0.65998 | 0.018058 | 0.66613 | 0.00931702
0.713839 | 0.0124158 | 0.699786 | 0.0666333 | 0.659801 | 0.0607817 | 0.660814 | 0.0316678 | 0.724072 | 0.0107679 | 0.727063 | 0.0823949 | 0.724815 | 0.17765 | 0.725094 | 0.0867631 | 0.725518 | 0.010952 | 0.723654 | 0.0821454 | 0.711708 | 0.141979 | 0.663582 | 0.0264555 | 0.712143 | 0.0126892 | 0.718787 | 0.0710606 | 0.661318 | 0.0183657 | 0.667113 | 0.00942295
0.715784 | 0.0124085 | 0.700838 | 0.0667913 | 0.660844 | 0.0617117 | 0.661824 | 0.0322147 | 0.72508 | 0.0107634 | 0.728071 | 0.0825031 | 0.725817 | 0.179291 | 0.726154 | 0.0881982 | 0.726562 | 0.0109489 | 0.72563 | 0.0822416 | 0.712657 | 0.143537 | 0.664579 | 0.0269383 | 0.714142 | 0.0126899 | 0.71977 | 0.0712886 | 0.662034 | 0.0187291 | 0.66812 | 0.00953028
0.716794 | 0.0123983 | 0.702799 | 0.0669343 | 0.661784 | 0.0626386 | 0.662811 | 0.0327663 | 0.727106 | 0.0107562 | 0.729073 | 0.082603 | 0.727776 | 0.181133 | 0.728113 | 0.0896368 | 0.727576 | 0.0109455 | 0.726629 | 0.0823327 | 0.713617 | 0.144991 | 0.665515 | 0.027432 | 0.715134 | 0.0126909 | 0.721742 | 0.071465 | 0.66343 | 0.019078 | 0.669112 | 0.00963788
0.718812 | 0.0123888 | 0.704828 | 0.0670783 | 0.66279 | 0.0635829 | 0.663778 | 0.0333343 | 0.72909 | 0.010749 | 0.731044 | 0.0827274 | 0.729728 | 0.182948 | 0.729116 | 0.0910265 | 0.729507 | 0.0109415 | 0.728582 | 0.0824306 | 0.7155 | 0.146671 | 0.666565 | 0.0279331 | 0.717108 | 0.0126931 | 0.722737 | 0.0716195 | 0.664151 | 0.0194273 | 0.67014 | 0.00974651
0.71982 | 0.0123798 | 0.705839 | 0.0672196 | 0.663813 | 0.0645295 | 0.664809 | 0.0339068 | 0.7301 | 0.010741 | 0.732065 | 0.0828545 | 0.730732 | 0.184885 | 0.731105 | 0.0925882 | 0.730546 | 0.0109363 | 0.729609 | 0.0825149 | 0.716456 | 0.148613 | 0.667541 | 0.0284401 | 0.718107 | 0.0126943 | 0.724684 | 0.0717202 | 0.665494 | 0.0197862 | 0.671143 | 0.00985688
0.721833 | 0.0123709 | 0.707809 | 0.0673424 | 0.664831 | 0.065485 | 0.66577 | 0.0344898 | 0.732107 | 0.0107308 | 0.733101 | 0.0829902 | 0.731744 | 0.186678 | 0.733132 | 0.0942024 | 0.73158 | 0.0109314 | 0.730602 | 0.0826032 | 0.718325 | 0.150662 | 0.668592 | 0.0289528 | 0.719131 | 0.0126956 | 0.725678 | 0.0717898 | 0.666896 | 0.0201329 | 0.672139 | 0.00996827
0.723742 | 0.0123606 | 0.708814 | 0.0674374 | 0.665784 | 0.0664394 | 0.666797 | 0.03508 | 0.734096 | 0.0107235 | 0.735037 | 0.0831262 | 0.733755 | 0.188438 | 0.73512 | 0.0957484 | 0.733554 | 0.0109279 | 0.732624 | 0.0826919 | 0.719297 | 0.15256 | 0.669573 | 0.0294622 | 0.720137 | 0.0126962 | 0.727583 | 0.0717985 | 0.667591 | 0.0204506 | 0.673114 | 0.0100805
0.72482 | 0.0123522 | 0.709807 | 0.0675206 | 0.666831 | 0.0674005 | 0.667796 | 0.0356789 | 0.736037 | 0.0107166 | 0.737037 | 0.0832536 | 0.734751 | 0.190269 | 0.737092 | 0.0973339 | 0.735543 | 0.0109228 | 0.734563 | 0.0827742 | 0.721193 | 0.154307 | 0.670528 | 0.0299803 | 0.721123 | 0.0126958 | 0.729541 | 0.0717727 | 0.668967 | 0.0207861 | 0.67414 | 0.0101924
0.726792 | 0.0123441 | 0.710818 | 0.0676055 | 0.667826 | 0.0683585 | 0.668813 | 0.0362909 | 0.737082 | 0.0107083 | 0.738045 | 0.0833756 | 0.73671 | 0.192211 | 0.739119 | 0.0988808 | 0.736543 | 0.0109177 | 0.735558 | 0.0828668 | 0.723066 | 0.156277 | 0.671562 | 0.0305051 | 0.722136 | 0.0126954 | 0.730548 | 0.0717505 | 0.669679 | 0.0211368 | 0.675155 | 0.0103058
0.727795 | 0.0123381 | 0.711809 | 0.0676872 | 0.668831 | 0.0693126 | 0.669786 | 0.0369141 | 0.73906 | 0.0107015 | 0.740033 | 0.0834863 | 0.737716 | 0.193928 | 0.740138 | 0.100299 | 0.737548 | 0.0109121 | 0.73752 | 0.0829557 | 0.724043 | 0.158177 | 0.672519 | 0.0310461 | 0.723149 | 0.0126959 | 0.73251 | 0.0717863 | 0.670385 | 0.0215129 | 0.676144 | 0.0104206
0.72879 | 0.0123322 | 0.7128 | 0.0677866 | 0.669802 | 0.0702657 | 0.67082 | 0.0375403 | 0.740072 | 0.010693 | 0.741035 | 0.0835608 | 0.739693 | 0.195459 | 0.742128 | 0.101718 | 0.739543 | 0.0109051 | 0.73854 | 0.0830329 | 0.724992 | 0.160118 | 0.673573 | 0.0315988 | 0.725109 | 0.012695 | 0.733516 | 0.0718903 | 0.671777 | 0.0218912 | 0.677124 | 0.0105368
0.729826 | 0.012325 | 0.71383 | 0.067904 | 0.670819 | 0.0712154 | 0.671797 | 0.0381754 | 0.742087 | 0.0106835 | 0.742033 | 0.0836524 | 0.740698 | 0.197226 | 0.744089 | 0.103081 | 0.7415 | 0.010898 | 0.740526 | 0.083101 | 0.726904 | 0.161728 | 0.674569 | 0.0321575 | 0.727107 | 0.0126951 | 0.735446 | 0.0720439 | 0.673154 | 0.0222758 | 0.678124 | 0.0106534
0.730833 | 0.0123183 | 0.715828 | 0.0680276 | 0.671861 | 0.0721667 | 0.672805 | 0.0388183 | 0.744086 | 0.0106755 | 0.743054 | 0.0837565 | 0.741699 | 0.198849 | 0.746038 | 0.104307 | 0.74255 | 0.0108905 | 0.742489 | 0.0831719 | 0.728759 | 0.163313 | 0.675586 | 0.032714 | 0.728127 | 0.0126961 | 0.737429 | 0.0722458 | 0.674549 | 0.0226622 | 0.679145 | 0.0107713
0.732788 | 0.0123099 | 0.717761 | 0.0681596 | 0.672788 | 0.0731137 | 0.673768 | 0.0394559 | 0.746075 | 0.0106655 | 0.74504 | 0.0838622 | 0.742705 | 0.200749 | 0.747105 | 0.105572 | 0.744541 | 0.0108821 | 0.743488 | 0.0832314 | 0.729716 | 0.165186 | 0.676601 | 0.0332763 | 0.730139 | 0.0126963 | 0.739335 | 0.0724927 | 0.67525 | 0.0230546 | 0.680096 | 0.0108913
0.73382 | 0.0123008 | 0.718838 | 0.0682856 | 0.673779 | 0.074063 | 0.674797 | 0.0401059 | 0.748062 | 0.0106542 | 0.746088 | 0.0839867 | 0.744702 | 0.202544 | 0.74906 | 0.106618 | 0.746503 | 0.0108743 | 0.744509 | 0.0832954 | 0.730685 | 0.166967 | 0.677575 | 0.0338452 | 0.731138 | 0.0126973 | 0.741292 | 0.0727799 | 0.675947 | 0.0233915 | 0.681123 | 0.0110115
0.735847 | 0.0122891 | 0.720744 | 0.0683959 | 0.674781 | 0.0750054 | 0.675771 | 0.0407627 | 0.749064 | 0.0106452 | 0.748048 | 0.0841077 | 0.746689 | 0.20466 | 0.750089 | 0.107666 | 0.747552 | 0.0108657 | 0.745529 | 0.0833494 | 0.731633 | 0.168664 | 0.678588 | 0.0344171 | 0.732141 | 0.0126984 | 0.742312 | 0.0730651 | 0.677334 | 0.0237477 | 0.682124 | 0.0111327
0.737807 | 0.0122778 | 0.72183 | 0.0684866 | 0.675782 | 0.0759541 | 0.676834 | 0.041414 | 0.751069 | 0.0106369 | 0.74908 | 0.0842185 | 0.747698 | 0.206711 | 0.751127 | 0.108663 | 0.749593 | 0.0108555 | 0.747463 | 0.0834052 | 0.733537 | 0.170651 | 0.679555 | 0.0350017 | 0.734139 | 0.0126984 | 0.744252 | 0.0733273 | 0.678059 | 0.0241223 | 0.6831 | 0.0112538
0.738819 | 0.0122693 | 0.723792 | 0.0685597 | 0.676806 | 0.0768948 | 0.677804 | 0.0420825 | 0.753035 | 0.010629 | 0.751083 | 0.0843085 | 0.749661 | 0.208699 | 0.753082 | 0.1098 | 0.751563 | 0.0108458 | 0.748469 | 0.0834741 | 0.735407 | 0.172805 | 0.680551 | 0.0355923 | 0.735122 | 0.0126971 | 0.746234 | 0.0735765 | 0.679432 | 0.0244983 | 0.684156 | 0.0113747
0.740809 | 0.0122609 | 0.724811 | 0.0686155 | 0.677834 | 0.0778435 | 0.678791 | 0.0427614 | 0.75409 | 0.0106201 | 0.753012 | 0.0843866 | 0.750667 | 0.210703 | 0.754101 | 0.110891 | 0.753494 | 0.0108351 | 0.75047 | 0.0835424 | 0.736394 | 0.175127 | 0.681583 | 0.0361873 | 0.736133 | 0.0126946 | 0.748152 | 0.0738405 | 0.680146 | 0.0248882 | 0.685091 | 0.0115007
0.74182 | 0.0122533 | 0.7258 | 0.0686655 | 0.678819 | 0.0787864 | 0.679825 | 0.043436 | 0.755101 | 0.0106088 | 0.754041 | 0.0844409 | 0.752643 | 0.212788 | 0.756083 | 0.111999 | 0.754544 | 0.0108241 | 0.7515 | 0.0836158 | 0.738264 | 0.177409 | 0.682544 | 0.0367756 | 0.737143 | 0.0126923 | 0.749135 | 0.0740978 | 0.681511 | 0.0252596 | 0.686075 | 0.0116292
0.742814 | 0.0122464 | 0.726796 | 0.068723 | 0.679785 | 0.0797403 | 0.680811 | 0.044118 | 0.757061 | 0.0105979 | 0.756055 | 0.0845097 | 0.753646 | 0.214952 | 0.757128 | 0.113145 | 0.756509 | 0.0108129 | 0.753433 | 0.083688 | 0.740154 | 0.179443 | 0.683542 | 0.0373692 | 0.738132 | 0.0126901 | 0.750124 | 0.0743124 | 0.682235 | 0.0256409 | 0.687155 | 0.0117606
0.743814 | 0.0122395 | 0.727824 | 0.0687765 | 0.680782 | 0.0806899 | 0.681792 | 0.0448055 | 0.759075 | 0.0105856 | 0.75803 | 0.084572 | 0.755603 | 0.216918 | 0.759075 | 0.114153 | 0.757565 | 0.0108024 | 0.755378 | 0.0837589 | 0.741115 | 0.181228 | 0.684525 | 0.0379648 | 0.740096 | 0.0126862 | 0.751109 | 0.0744904 | 0.68295 | 0.0259853 | 0.688119 | 0.0118931
0.745781 | 0.012233 | 0.72885 | 0.0688361 | 0.681798 | 0.0816519 | 0.682814 | 0.0454835 | 0.761061 | 0.0105705 | 0.760028 | 0.0846364 | 0.7576 | 0.218721 | 0.760074 | 0.115298 | 0.759515 | 0.010792 | 0.75643 | 0.0838305 | 0.742974 | 0.183076 | 0.685571 | 0.0385731 | 0.741141 | 0.0126815 | 0.753039 | 0.0746684 | 0.684256 | 0.0263051 | 0.68909 | 0.0120267
0.746777 | 0.0122262 | 0.730791 | 0.068896 | 0.682839 | 0.082606 | 0.68383 | 0.0461731 | 0.763068 | 0.0105557 | 0.762014 | 0.0847024 | 0.758613 | 0.220406 | 0.761133 | 0.116406 | 0.760541 | 0.0107798 | 0.758357 | 0.0839058 | 0.743948 | 0.184599 | 0.686547 | 0.0391922 | 0.742164 | 0.0126782 | 0.754027 | 0.0748586 | 0.68499 | 0.0265959 | 0.690139 | 0.0121616
0.747808 | 0.012218 | 0.73178 | 0.0689512 | 0.683814 | 0.0835674 | 0.68484 | 0.0468678 | 0.764144 | 0.0105431 | 0.76307 | 0.0847599 | 0.759614 | 0.222009 | 0.763081 | 0.117459 | 0.762506 | 0.010768 | 0.759375 | 0.0839699 | 0.744917 | 0.186235 | 0.687515 | 0.039817 | 0.744145 | 0.0126744 | 0.755016 | 0.0750296 | 0.685704 | 0.0269578 | 0.691098 | 0.0122938
0.748825 | 0.0122091 | 0.73281 | 0.0690021 | 0.684812 | 0.0845242 | 0.685812 | 0.0475583 | 0.766051 | 0.0105326 | 0.765036 | 0.08481 | 0.760613 | 0.223571 | 0.764128 | 0.118457 | 0.763579 | 0.0107554 | 0.760392 | 0.0840386 | 0.745883 | 0.187909 | 0.688593 | 0.0404383 | 0.746123 | 0.0126707 | 0.756006 | 0.075184 | 0.68641 | 0.0273416 | 0.692106 | 0.0124253
0.749845 | 0.0122011 | 0.733803 | 0.0690452 | 0.685821 | 0.0854824 | 0.686806 | 0.0482654 | 0.768068 | 0.0105229 | 0.767035 | 0.0848565 | 0.761626 | 0.225132 | 0.766056 | 0.119646 | 0.765546 | 0.0107405 | 0.762341 | 0.0841126 | 0.747784 | 0.189556 | 0.689561 | 0.0410625 | 0.748128 | 0.0126625 | 0.757928 | 0.0753181 | 0.687111 | 0.0276948 | 0.693139 | 0.012556
0.751818 | 0.012191 | 0.734816 | 0.0690782 | 0.686808 | 0.0864376 | 0.687819 | 0.0489782 | 0.769073 | 0.0105134 | 0.768078 | 0.0848992 | 0.763601 | 0.227056 | 0.767102 | 0.120805 | 0.76756 | 0.0107248 | 0.763359 | 0.0841779 | 0.748737 | 0.191499 | 0.690555 | 0.04169 | 0.749133 | 0.0126557 | 0.758944 | 0.075458 | 0.688467 | 0.0281212 | 0.694114 | 0.0126905
0.752861 | 0.0121812 | 0.735799 | 0.0691136 | 0.687815 | 0.0873827 | 0.688799 | 0.0496889 | 0.770072 | 0.0105033 | 0.770021 | 0.0849422 | 0.764601 | 0.22899 | 0.768105 | 0.121942 | 0.769518 | 0.0107095 | 0.764387 | 0.0842529 | 0.750623 | 0.193756 | 0.691536 | 0.0423162 | 0.75013 | 0.0126481 | 0.759957 | 0.0755735 | 0.689877 | 0.0285434 | 0.695102 | 0.0128248
0.754856 | 0.0121699 | 0.736827 | 0.0691459 | 0.688825 | 0.08833 | 0.689771 | 0.0504129 | 0.771074 | 0.0104931 | 0.771087 | 0.084984 | 0.76657 | 0.230977 | 0.770101 | 0.123202 | 0.771557 | 0.0106959 | 0.766333 | 0.0843284 | 0.751601 | 0.196001 | 0.692547 | 0.0429543 | 0.752139 | 0.0126402 | 0.761899 | 0.0756547 | 0.690585 | 0.0289722 | 0.69616 | 0.0129604
0.755885 | 0.012159 | 0.737812 | 0.0691776 | 0.689829 | 0.0892837 | 0.690783 | 0.0511369 | 0.772086 | 0.0104807 | 0.773061 | 0.0850272 | 0.767575 | 0.23314 | 0.772051 | 0.124585 | 0.773485 | 0.0106823 | 0.767338 | 0.0843942 | 0.753484 | 0.19833 | 0.693548 | 0.0435958 | 0.754134 | 0.0126305 | 0.763847 | 0.0756961 | 0.69128 | 0.0294368 | 0.697127 | 0.0130963
0.757783 | 0.012149 | 0.73881 | 0.0692146 | 0.690828 | 0.0902464 | 0.69179 | 0.0518604 | 0.774099 | 0.0104667 | 0.774075 | 0.0850764 | 0.769537 | 0.23527 | 0.773107 | 0.126043 | 0.77453 | 0.0106711 | 0.768334 | 0.0844699 | 0.755368 | 0.200681 | 0.694562 | 0.0442336 | 0.755138 | 0.0126219 | 0.765796 | 0.0757229 | 0.69265 | 0.0298909 | 0.698126 | 0.0132333
0.75881 | 0.0121394 | 0.739803 | 0.0692587 | 0.691804 | 0.0912061 | 0.692782 | 0.052595 | 0.776077 | 0.0104514 | 0.776065 | 0.0851289 | 0.770561 | 0.237362 | 0.775129 | 0.127585 | 0.775528 | 0.0106586 | 0.770302 | 0.0845409 | 0.757271 | 0.203033 | 0.695582 | 0.0448781 | 0.757096 | 0.0126126 | 0.767745 | 0.0757261 | 0.693346 | 0.0303571 | 0.699144 | 0.0133713
0.760774 | 0.0121319 | 0.740819 | 0.0693012 | 0.692821 | 0.0921722 | 0.693839 | 0.0533229 | 0.778094 | 0.0104369 | 0.77806 | 0.0851824 | 0.77255 | 0.23942 | 0.777094 | 0.129021 | 0.776567 | 0.0106462 | 0.771295 | 0.0846087 | 0.758239 | 0.205443 | 0.696547 | 0.0455267 | 0.758082 | 0.0126038 | 0.768738 | 0.0757106 | 0.694746 | 0.030815 | 0.700075 | 0.0135085
0.761782 | 0.0121244 | 0.742806 | 0.0693435 | 0.693835 | 0.0931256 | 0.694795 | 0.0540539 | 0.780071 | 0.0104227 | 0.780047 | 0.0852304 | 0.774521 | 0.241557 | 0.77906 | 0.130428 | 0.778519 | 0.0106345 | 0.7723 | 0.0846929 | 0.760101 | 0.207454 | 0.697568 | 0.0461764 | 0.759104 | 0.0125954 | 0.770662 | 0.0756946 | 0.69611 | 0.0312506 | 0.701128 | 0.0136472
0.762795 | 0.0121151 | 0.744809 | 0.0693857 | 0.694864 | 0.0940735 | 0.695832 | 0.0547919 | 0.781101 | 0.0104094 | 0.782036 | 0.0852784 | 0.775527 | 0.243486 | 0.780073 | 0.131718 | 0.779554 | 0.0106223 | 0.774288 | 0.0847759 | 0.76108 | 0.209346 | 0.698525 | 0.0468348 | 0.760129 | 0.0125842 | 0.771653 | 0.0756886 | 0.696814 | 0.0316661 | 0.702158 | 0.0137871
0.763808 | 0.0121046 | 0.745819 | 0.0694216 | 0.695831 | 0.0950004 | 0.696811 | 0.0555192 | 0.783094 | 0.0103978 | 0.783999 | 0.0853232 | 0.776535 | 0.245249 | 0.78206 | 0.13281 | 0.781482 | 0.0106104 | 0.775303 | 0.084866 | 0.76296 | 0.2114 | 0.699579 | 0.0474976 | 0.762077 | 0.0125749 | 0.772658 | 0.0756932 | 0.697527 | 0.0321561 | 0.703129 | 0.0139299
0.764823 | 0.0120947 | 0.746854 | 0.0694563 | 0.696863 | 0.0959184 | 0.697783 | 0.0562487 | 0.784092 | 0.0103854 | 0.785027 | 0.0853675 | 0.778496 | 0.246769 | 0.783092 | 0.133939 | 0.782507 | 0.0105991 | 0.777255 | 0.0849682 | 0.763913 | 0.213608 | 0.700565 | 0.0481589 | 0.763138 | 0.0125637 | 0.773654 | 0.075706 | 0.698243 | 0.0326446 | 0.704181 | 0.0140722
0.766825 | 0.0120841 | 0.747879 | 0.069482 | 0.69782 | 0.0968186 | 0.698837 | 0.0569798 | 0.786032 | 0.0103746 | 0.786058 | 0.0854026 | 0.779514 | 0.248374 | 0.784095 | 0.135016 | 0.783525 | 0.0105888 | 0.77924 | 0.0850711 | 0.764876 | 0.215548 | 0.701553 | 0.0488223 | 0.764124 | 0.0125518 | 0.774653 | 0.0757334 | 0.699624 | 0.0331259 | 0.705114 | 0.0142166
0.768776 | 0.0120729 | 0.749777 | 0.0695074 | 0.698859 | 0.0977314 | 0.69981 | 0.0577102 | 0.787057 | 0.0103608 | 0.788022 | 0.085442 | 0.780513 | 0.250387 | 0.785113 | 0.136261 | 0.785548 | 0.0105753 | 0.780238 | 0.0851609 | 0.766738 | 0.217555 | 0.702543 | 0.0494863 | 0.766091 | 0.0125373 | 0.776578 | 0.0757721 | 0.701011 | 0.033681 | 0.706151 | 0.0143632
0.769775 | 0.0120598 | 0.750828 | 0.0695344 | 0.69984 | 0.0986344 | 0.700751 | 0.0583794 | 0.788086 | 0.0103488 | 0.789021 | 0.0854842 | 0.781518 | 0.252405 | 0.787148 | 0.137417 | 0.787519 | 0.0105631 | 0.782208 | 0.0852599 | 0.768617 | 0.219619 | 0.703516 | 0.0501461 | 0.767089 | 0.0125243 | 0.777558 | 0.0758519 | 0.702369 | 0.0342416 | 0.707103 | 0.0145094
0.770847 | 0.0120461 | 0.752802 | 0.0695624 | 0.700793 | 0.0995498 | 0.701804 | 0.0591496 | 0.790037 | 0.0103366 | 0.790062 | 0.0855279 | 0.783511 | 0.254423 | 0.789084 | 0.138713 | 0.788567 | 0.0105465 | 0.783214 | 0.0853543 | 0.769632 | 0.221878 | 0.704544 | 0.05081 | 0.769134 | 0.0125087 | 0.778538 | 0.0759653 | 0.703082 | 0.0347659 | 0.708138 | 0.0146555
0.772814 | 0.0120343 | 0.753847 | 0.0695859 | 0.701839 | 0.100468 | 0.702786 | 0.0599921 | 0.79108 | 0.0103228 | 0.791074 | 0.0855709 | 0.785482 | 0.256833 | 0.790119 | 0.140066 | 0.790566 | 0.0105315 | 0.784219 | 0.0854485 | 0.770587 | 0.223904 | 0.705541 | 0.051473 | 0.771062 | 0.0124945 | 0.779526 | 0.0760951 | 0.703791 | 0.035212 | 0.709118 | 0.0148032
0.774813 | 0.0120223 | 0.755793 | 0.0696079 | 0.702813 | 0.101387 | 0.703825 | 0.060884 | 0.793029 | 0.0103079 | 0.792984 | 0.0856182 | 0.787501 | 0.259308 | 0.79207 | 0.141605 | 0.792532 | 0.0105169 | 0.785224 | 0.0855396 | 0.772434 | 0.225698 | 0.706571 | 0.0521318 | 0.772116 | 0.0124813 | 0.780508 | 0.0762407 | 0.705151 | 0.0355858 | 0.710103 | 0.0149507
0.776759 | 0.0120082 | 0.756779 | 0.0696289 | 0.703832 | 0.102308 | 0.704859 | 0.0618072 | 0.794083 | 0.010292 | 0.794049 | 0.0856696 | 0.788504 | 0.26164 | 0.793111 | 0.143067 | 0.793562 | 0.0105039 | 0.787189 | 0.0856281 | 0.77429 | 0.227579 | 0.707485 | 0.0527945 | 0.773147 | 0.0124697 | 0.782383 | 0.0763885 | 0.705872 | 0.0359839 | 0.711161 | 0.0150995
0.77778 | 0.0119952 | 0.757807 | 0.0696439 | 0.704843 | 0.103227 | 0.706837 | 0.0627291 | 0.796055 | 0.0102761 | 0.795058 | 0.0857277 | 0.790484 | 0.263514 | 0.795057 | 0.144666 | 0.79551 | 0.0104912 | 0.788181 | 0.0857199 | 0.775245 | 0.230033 | 0.70854 | 0.0534586 | 0.775111 | 0.0124584 | 0.783377 | 0.0765192 | 0.706576 | 0.0363946 | 0.712138 | 0.0152497
0.778784 | 0.0119828 | 0.759794 | 0.0696557 | 0.705859 | 0.104151 | 0.707834 | 0.0636433 | 0.798081 | 0.0102589 | 0.797058 | 0.0857979 | 0.792458 | 0.265211 | 0.797075 | 0.146382 | 0.796563 | 0.0104781 | 0.789198 | 0.0858096 | 0.776253 | 0.232761 | 0.709609 | 0.0541203 | 0.776137 | 0.0124477 | 0.784416 | 0.0766298 | 0.707274 | 0.0368117 | 0.713094 | 0.0153986
0.77981 | 0.0119733 | 0.760819 | 0.069661 | 0.706834 | 0.105059 | 0.708833 | 0.06452 | 0.800043 | 0.0102423 | 0.799041 | 0.0858735 | 0.793453 | 0.266893 | 0.799121 | 0.147867 | 0.7985 | 0.0104663 | 0.790208 | 0.0858893 | 0.778113 | 0.235396 | 0.710575 | 0.0547844 | 0.777156 | 0.0124361 | 0.786331 | 0.0767197 | 0.707984 | 0.0372813 | 0.714094 | 0.0155496
0.781783 | 0.0119589 | 0.761824 | 0.0696664 | 0.707898 | 0.105979 | 0.709844 | 0.0653258 | 0.802048 | 0.0102266 | 0.800055 | 0.0859545 | 0.794453 | 0.268834 | 0.800132 | 0.149418 | 0.799564 | 0.0104534 | 0.792126 | 0.0859472 | 0.780015 | 0.23828 | 0.711581 | 0.0554488 | 0.778148 | 0.0124243 | 0.787336 | 0.0767918 | 0.709329 | 0.0378425 | 0.71515 | 0.0157004
0.783796 | 0.0119416 | 0.762813 | 0.0696671 | 0.708863 | 0.106875 | 0.710845 | 0.0660434 | 0.803074 | 0.0102133 | 0.802088 | 0.0860371 | 0.795451 | 0.27072 | 0.802091 | 0.150697 | 0.801559 | 0.010441 | 0.793141 | 0.085996 | 0.781916 | 0.241643 | 0.712569 | 0.0560978 | 0.780094 | 0.0124143 | 0.788327 | 0.0768681 | 0.710071 | 0.0384316 | 0.716138 | 0.015849
0.785817 | 0.0119235 | 0.763832 | 0.0696691 | 0.709852 | 0.107785 | 0.711832 | 0.0668284 | 0.805092 | 0.0102002 | 0.804026 | 0.08612 | 0.797463 | 0.272674 | 0.803102 | 0.151928 | 0.803509 | 0.0104267 | 0.79514 | 0.0860302 | 0.782908 | 0.244997 | 0.713582 | 0.0567434 | 0.781111 | 0.012404 | 0.79028 | 0.0769361 | 0.711428 | 0.0390145 | 0.717123 | 0.0159966
0.786845 | 0.0119069 | 0.765795 | 0.0696704 | 0.710841 | 0.10868 | 0.712876 | 0.0676048 | 0.806091 | 0.0101868 | 0.80505 | 0.0862151 | 0.799456 | 0.274627 | 0.804104 | 0.15342 | 0.80455 | 0.0104158 | 0.796134 | 0.0860465 | 0.783874 | 0.247845 | 0.714546 | 0.0573838 | 0.782116 | 0.012394 | 0.792253 | 0.0769895 | 0.712795 | 0.0395226 | 0.718141 | 0.0161497
0.788659 | 0.0118899 | 0.766815 | 0.0696734 | 0.711842 | 0.109575 | 0.71381 | 0.0683694 | 0.807113 | 0.0101728 | 0.806067 | 0.0862956 | 0.801396 | 0.276619 | 0.806081 | 0.155187 | 0.806537 | 0.0104033 | 0.798115 | 0.086075 | 0.785735 | 0.250502 | 0.71557 | 0.0580178 | 0.783098 | 0.0123866 | 0.794202 | 0.0770408 | 0.713491 | 0.0399693 | 0.719122 | 0.0163061
0.78972 | 0.0118749 | 0.767809 | 0.0696761 | 0.712793 | 0.11047 | 0.714808 | 0.0691284 | 0.809036 | 0.0101583 | 0.808082 | 0.0864034 | 0.802408 | 0.278386 | 0.807151 | 0.156902 | 0.807546 | 0.0103919 | 0.800099 | 0.086125 | 0.787621 | 0.252941 | 0.716515 | 0.0586569 | 0.784102 | 0.0123801 | 0.795182 | 0.0770784 | 0.71419 | 0.0404802 | 0.720108 | 0.0164654
0.791707 | 0.0118606 | 0.76879 | 0.0696789 | 0.71384 | 0.11137 | 0.715808 | 0.0698767 | 0.811054 | 0.0101413 | 0.810034 | 0.0865341 | 0.803433 | 0.279925 | 0.809127 | 0.15876 | 0.808547 | 0.0103785 | 0.801095 | 0.086205 | 0.788582 | 0.255207 | 0.717536 | 0.0592952 | 0.785111 | 0.0123715 | 0.79714 | 0.0770948 | 0.714925 | 0.0409404 | 0.72113 | 0.0166264
0.792732 | 0.0118466 | 0.769815 | 0.0696797 | 0.71479 | 0.112279 | 0.716808 | 0.070629 | 0.812065 | 0.0101266 | 0.812048 | 0.0866894 | 0.804441 | 0.281499 | 0.811066 | 0.160728 | 0.810528 | 0.0103634 | 0.802094 | 0.0863271 | 0.789549 | 0.257194 | 0.718559 | 0.0599342 | 0.786121 | 0.0123605 | 0.798141 | 0.0770876 | 0.715625 | 0.0414785 | 0.722138 | 0.0167875
0.794694 | 0.0118352 | 0.771819 | 0.0696788 | 0.715838 | 0.113192 | 0.717833 | 0.0713796 | 0.81409 | 0.0101122 | 0.813049 | 0.0868601 | 0.806403 | 0.283363 | 0.812076 | 0.162469 | 0.812579 | 0.0103498 | 0.804064 | 0.0864714 | 0.791409 | 0.258932 | 0.719526 | 0.0605823 | 0.787133 | 0.0123467 | 0.799128 | 0.0770606 | 0.717007 | 0.0420681 | 0.723112 | 0.016949
0.795724 | 0.0118191 | 0.772818 | 0.0696781 | 0.716849 | 0.114119 | 0.71879 | 0.0721281 | 0.816039 | 0.0100986 | 0.815042 | 0.0870199 | 0.807409 | 0.285516 | 0.813104 | 0.164207 | 0.814559 | 0.010334 | 0.805066 | 0.0866155 | 0.792359 | 0.260828 | 0.720573 | 0.0612342 | 0.789144 | 0.0123346 | 0.801057 | 0.0770245 | 0.718387 | 0.042691 | 0.72414 | 0.017109
0.797707 | 0.0118038 | 0.774775 | 0.0696763 | 0.717822 | 0.115034 | 0.719815 | 0.0728795 | 0.81707 | 0.0100844 | 0.816067 | 0.0871624 | 0.809404 | 0.287592 | 0.815105 | 0.165872 | 0.816552 | 0.0103188 | 0.80705 | 0.0867428 | 0.79332 | 0.263266 | 0.721549 | 0.0618842 | 0.791122 | 0.0123212 | 0.803013 | 0.0769693 | 0.719082 | 0.0433503 | 0.725105 | 0.0172662
0.79974 | 0.0117876 | 0.775829 | 0.0696746 | 0.718789 | 0.115962 | 0.720867 | 0.0736264 | 0.818096 | 0.0100684 | 0.818075 | 0.0872766 | 0.811391 | 0.289678 | 0.8171 | 0.167609 | 0.81758 | 0.0103035 | 0.809012 | 0.0868407 | 0.795212 | 0.265906 | 0.722578 | 0.0625456 | 0.793105 | 0.0123088 | 0.804956 | 0.0769044 | 0.72046 | 0.0440363 | 0.726129 | 0.0174213
0.800731 | 0.0117721 | 0.77682 | 0.0696746 | 0.719814 | 0.116867 | 0.721815 | 0.0743751 | 0.820075 | 0.0100541 | 0.82005 | 0.0873691 | 0.813344 | 0.291585 | 0.818134 | 0.169453 | 0.819534 | 0.0102899 | 0.810009 | 0.0869007 | 0.797147 | 0.268597 | 0.723577 | 0.0631959 | 0.794134 | 0.0122966 | 0.805936 | 0.0768353 | 0.721191 | 0.0447664 | 0.727097 | 0.0175792
0.802684 | 0.0117545 | 0.778822 | 0.0696742 | 0.720805 | 0.117777 | 0.722806 | 0.0751236 | 0.822038 | 0.010039 | 0.821082 | 0.0874155 | 0.814348 | 0.29333 | 0.820122 | 0.171119 | 0.821537 | 0.0102755 | 0.811015 | 0.0869442 | 0.799019 | 0.271581 | 0.72456 | 0.0638482 | 0.795151 | 0.0122869 | 0.806941 | 0.0767669 | 0.722562 | 0.0455046 | 0.728136 | 0.0177382
0.803706 | 0.0117377 | 0.779804 | 0.0696736 | 0.721834 | 0.118671 | 0.723829 | 0.0758719 | 0.823108 | 0.010024 | 0.823057 | 0.0874689 | 0.815362 | 0.294893 | 0.8221 | 0.172575 | 0.82255 | 0.0102632 | 0.81202 | 0.0869577 | 0.800885 | 0.274318 | 0.725563 | 0.0644978 | 0.797119 | 0.012276 | 0.808891 | 0.0767151 | 0.72395 | 0.0462911 | 0.729102 | 0.0178969
0.805687 | 0.0117216 | 0.780796 | 0.069673 | 0.72283 | 0.119559 | 0.724797 | 0.0766244 | 0.825047 | 0.0100086 | 0.825049 | 0.0875104 | 0.817335 | 0.296389 | 0.823101 | 0.17405 | 0.824526 | 0.01025 | 0.813022 | 0.086963 | 0.801854 | 0.277404 | 0.726554 | 0.0651375 | 0.798158 | 0.0122634 | 0.809871 | 0.076688 | 0.725331 | 0.0471097 | 0.730142 | 0.018057
0.807697 | 0.0117052 | 0.78281 | 0.0696706 | 0.723834 | 0.12044 | 0.725831 | 0.0773705 | 0.826061 | 0.00999579 | 0.827046 | 0.0875472 | 0.818356 | 0.297761 | 0.824153 | 0.175788 | 0.825544 | 0.0102386 | 0.814019 | 0.086961 | 0.802804 | 0.281686 | 0.727603 | 0.0657726 | 0.800165 | 0.01225 | 0.810866 | 0.0766804 | 0.726731 | 0.0479652 | 0.731087 | 0.0182168
0.809686 | 0.0116891 | 0.783814 | 0.0696691 | 0.724819 | 0.121324 | 0.726856 | 0.0781181 | 0.827094 | 0.00998172 | 0.82807 | 0.0875798 | 0.819355 | 0.299335 | 0.825152 | 0.177495 | 0.826555 | 0.0102281 | 0.815987 | 0.0869468 | 0.803756 | 0.286839 | 0.728575 | 0.0664062 | 0.802144 | 0.012237 | 0.812815 | 0.0766933 | 0.727442 | 0.0487384 | 0.732111 | 0.0183786
0.810695 | 0.0116723 | 0.78585 | 0.0696691 | 0.725799 | 0.122213 | 0.727851 | 0.0788645 | 0.829056 | 0.00996602 | 0.830107 | 0.0875931 | 0.821357 | 0.300797 | 0.827115 | 0.179163 | 0.827589 | 0.0102149 | 0.817969 | 0.0869222 | 0.804714 | 0.292279 | 0.729571 | 0.0670285 | 0.804129 | 0.0122248 | 0.814814 | 0.0767232 | 0.728825 | 0.0494043 | 0.733134 | 0.0185416
0.811743 | 0.011656 | 0.786844 | 0.0696697 | 0.726831 | 0.123099 | 0.728839 | 0.0795927 | 0.83008 | 0.00995008 | 0.832044 | 0.0875927 | 0.822359 | 0.302301 | 0.829123 | 0.180959 | 0.829561 | 0.0102017 | 0.818978 | 0.0868889 | 0.806629 | 0.298147 | 0.730565 | 0.0676338 | 0.805127 | 0.0122122 | 0.816722 | 0.0767534 | 0.730207 | 0.0500657 | 0.734143 | 0.0187052
0.813725 | 0.0116363 | 0.787846 | 0.06967 | 0.727844 | 0.124006 | 0.729836 | 0.0803161 | 0.832088 | 0.0099318 | 0.83306 | 0.0875759 | 0.823354 | 0.303885 | 0.831106 | 0.182962 | 0.830581 | 0.0101865 | 0.820923 | 0.0868488 | 0.808527 | 0.304256 | 0.731605 | 0.0682219 | 0.806154 | 0.0122015 | 0.817706 | 0.0767789 | 0.730902 | 0.0506748 | 0.735122 | 0.0188703
0.815695 | 0.0116157 | 0.789815 | 0.0696729 | 0.728844 | 0.124895 | 0.730819 | 0.0810306 | 0.83404 | 0.00991469 | 0.835058 | 0.0875562 | 0.825329 | 0.305508 | 0.832122 | 0.184961 | 0.832594 | 0.0101704 | 0.821932 | 0.0868104 | 0.809494 | 0.310013 | 0.73256 | 0.0687995 | 0.808148 | 0.0121924 | 0.818686 | 0.0767888 | 0.731601 | 0.0513522 | 0.736141 | 0.0190365
0.817713 | 0.0115954 | 0.790811 | 0.0696761 | 0.72983 | 0.125804 | 0.731853 | 0.0817277 | 0.835094 | 0.00989678 | 0.837037 | 0.0875233 | 0.826325 | 0.307297 | 0.833133 | 0.18683 | 0.834573 | 0.0101531 | 0.822925 | 0.086768 | 0.810446 | 0.314749 | 0.733577 | 0.0693884 | 0.810105 | 0.0121845 | 0.819666 | 0.0767745 | 0.732299 | 0.0519986 | 0.737117 | 0.0192027
0.8197 | 0.011577 | 0.79181 | 0.0696803 | 0.730858 | 0.126696 | 0.732799 | 0.0824278 | 0.837078 | 0.009878 | 0.838068 | 0.0874881 | 0.82831 | 0.30925 | 0.835118 | 0.188611 | 0.83659 | 0.0101355 | 0.82392 | 0.0867054 | 0.812303 | 0.31859 | 0.734589 | 0.0699758 | 0.811131 | 0.0121754 | 0.820655 | 0.0767437 | 0.733699 | 0.0526189 | 0.738116 | 0.0193695
0.82169 | 0.0115602 | 0.792831 | 0.0696826 | 0.731855 | 0.127589 | 0.733832 | 0.0831209 | 0.838109 | 0.00986169 | 0.84005 | 0.0874459 | 0.829313 | 0.311326 | 0.837123 | 0.190258 | 0.838551 | 0.0101176 | 0.824935 | 0.0866364 | 0.814187 | 0.322258 | 0.735551 | 0.0705643 | 0.812127 | 0.012167 | 0.822606 | 0.0766956 | 0.734405 | 0.0533062 | 0.739101 | 0.0195381
0.822709 | 0.011542 | 0.793823 | 0.0696878 | 0.732836 | 0.128477 | 0.734803 | 0.0838083 | 0.840095 | 0.00984395 | 0.84107 | 0.0873853 | 0.831302 | 0.313234 | 0.838148 | 0.192168 | 0.839584 | 0.0101025 | 0.825967 | 0.0865487 | 0.815148 | 0.325801 | 0.736586 | 0.071153 | 0.813125 | 0.0121595 | 0.824571 | 0.0766194 | 0.735804 | 0.0540379 | 0.740088 | 0.0197085
0.823724 | 0.0115227 | 0.795814 | 0.0696934 | 0.733822 | 0.129362 | 0.735829 | 0.0845145 | 0.842073 | 0.00982711 | 0.843042 | 0.0873017 | 0.833276 | 0.315083 | 0.839148 | 0.193952 | 0.841599 | 0.0100855 | 0.827925 | 0.0864399 | 0.816138 | 0.329124 | 0.73757 | 0.0717392 | 0.814162 | 0.0121502 | 0.826548 | 0.0765297 | 0.736525 | 0.0548645 | 0.74109 | 0.0198815
0.825704 | 0.0115023 | 0.796823 | 0.0697008 | 0.734829 | 0.130247 | 0.736802 | 0.0852252 | 0.843113 | 0.0098093 | 0.844093 | 0.0871894 | 0.834295 | 0.316781 | 0.840149 | 0.195751 | 0.843571 | 0.0100689 | 0.829893 | 0.0862965 | 0.817991 | 0.331967 | 0.73857 | 0.0723353 | 0.816169 | 0.0121399 | 0.828471 | 0.0764204 | 0.737254 | 0.0557046 | 0.742142 | 0.0200536
0.827742 | 0.0114829 | 0.79781 | 0.0697072 | 0.735772 | 0.131125 | 0.737791 | 0.0859477 | 0.844112 | 0.00979313 | 0.846073 | 0.0870517 | 0.836311 | 0.318453 | 0.841154 | 0.19771 | 0.844589 | 0.0100521 | 0.830899 | 0.0861318 | 0.818961 | 0.334531 | 0.739504 | 0.0729328 | 0.817154 | 0.0121289 | 0.830414 | 0.0763046 | 0.738593 | 0.056597 | 0.743091 | 0.0202266
0.829738 | 0.0114607 | 0.798794 | 0.0697167 | 0.736837 | 0.132016 | 0.738822 | 0.0866855 | 0.84607 | 0.00977665 | 0.848058 | 0.0869001 | 0.837328 | 0.319714 | 0.843099 | 0.199742 | 0.846586 | 0.010033 | 0.832873 | 0.0859699 | 0.819935 | 0.337479 | 0.740579 | 0.0735361 | 0.819109 | 0.0121173 | 0.832378 | 0.0761942 | 0.739948 | 0.0574328 | 0.744125 | 0.0204
0.831693 | 0.0114405 | 0.79979 | 0.0697246 | 0.737792 | 0.132883 | 0.739788 | 0.0874156 | 0.8471 | 0.00975823 | 0.850087 | 0.0867367 | 0.839292 | 0.321271 | 0.844146 | 0.201755 | 0.848514 | 0.0100145 | 0.834861 | 0.0858008 | 0.821818 | 0.3404 | 0.741534 | 0.0741536 | 0.82012 | 0.0121083 | 0.833374 | 0.0760857 | 0.741345 | 0.0582704 | 0.745074 | 0.0205666
0.832712 | 0.0114224 | 0.800841 | 0.069736 | 0.738855 | 0.133775 | 0.740814 | 0.0881379 | 0.849105 | 0.00973893 | 0.852063 | 0.0865794 | 0.841267 | 0.323241 | 0.846101 | 0.20389 | 0.849546 | 0.00999744 | 0.836812 | 0.0856382 | 0.822792 | 0.3433 | 0.742531 | 0.074775 | 0.821154 | 0.0120965 | 0.835322 | 0.0759871 | 0.742043 | 0.0589644 | 0.746105 | 0.0207464
0.833726 | 0.0114088 | 0.802806 | 0.0697536 | 0.739852 | 0.134649 | 0.74181 | 0.0888575 | 0.850109 | 0.00971622 | 0.854071 | 0.0864199 | 0.842288 | 0.325223 | 0.84711 | 0.205839 | 0.85157 | 0.00997924 | 0.837834 | 0.0854583 | 0.82375 | 0.346409 | 0.743544 | 0.0753825 | 0.823113 | 0.0120851 | 0.836319 | 0.0759073 | 0.742739 | 0.0595873 | 0.747119 | 0.0209251
0.835695 | 0.0113951 | 0.8038 | 0.0697765 | 0.74081 | 0.135538 | 0.742837 | 0.0895537 | 0.852111 | 0.00969733 | 0.85509 | 0.0862613 | 0.843295 | 0.327878 | 0.848122 | 0.207628 | 0.853538 | 0.00996229 | 0.838855 | 0.0852856 | 0.825606 | 0.350528 | 0.74456 | 0.0760003 | 0.824144 | 0.0120746 | 0.837306 | 0.0758445 | 0.743435 | 0.0601994 | 0.748113 | 0.0211011
0.836693 | 0.0113781 | 0.80483 | 0.0698024 | 0.74181 | 0.136436 | 0.743845 | 0.0902415 | 0.85406 | 0.00967641 | 0.857069 | 0.0861079 | 0.845248 | 0.330681 | 0.850111 | 0.209745 | 0.854549 | 0.00994876 | 0.84082 | 0.0851164 | 0.826555 | 0.355001 | 0.745612 | 0.07662 | 0.826151 | 0.0120631 | 0.839246 | 0.0757844 | 0.744144 | 0.0607804 | 0.749 | 0.0212661
0.837706 | 0.0113604 | 0.806821 | 0.0698286 | 0.742868 | 0.137349 | 0.744855 | 0.0909281 | 0.855106 | 0.00965489 | 0.858078 | 0.0859689 | 0.846246 | 0.334028 | 0.852096 | 0.2117 | 0.855562 | 0.00993225 | 0.841815 | 0.084949 | 0.827509 | 0.360495 | 0.746558 | 0.0772419 | 0.828105 | 0.0120519 | 0.840239 | 0.075741 | 0.744847 | 0.061509 | 0.749949 | 0.0214252
0.838729 | 0.0113393 | 0.808812 | 0.0698567 | 0.743826 | 0.138272 | 0.745816 | 0.0916037 | 0.857083 | 0.00963381 | 0.860034 | 0.0858222 | 0.847252 | 0.337728 | 0.85312 | 0.213963 | 0.85756 | 0.00991773 | 0.843773 | 0.084789 | 0.828495 | 0.367066 | 0.747556 | 0.0778716 | 0.829142 | 0.0120403 | 0.841216 | 0.0756913 | 0.746227 | 0.0622475 | 0.750841 | 0.0215782
0.840712 | 0.0113193 | 0.809802 | 0.0698835 | 0.744809 | 0.139184 | 0.746869 | 0.0922953 | 0.8581 | 0.00961326 | 0.861032 | 0.0856825 | 0.84924 | 0.341305 | 0.855079 | 0.216189 | 0.858558 | 0.00990285 | 0.844776 | 0.0846246 | 0.830359 | 0.373951 | 0.748559 | 0.0784932 | 0.830145 | 0.0120289 | 0.84312 | 0.0756279 | 0.746928 | 0.06309 | 0.751635 | 0.0217287
0.842697 | 0.011298 | 0.810815 | 0.0699064 | 0.745837 | 0.140102 | 0.747866 | 0.0929908 | 0.860088 | 0.00959334 | 0.862032 | 0.0855362 | 0.850239 | 0.344074 | 0.857083 | 0.218382 | 0.859576 | 0.00988753 | 0.845779 | 0.0844679 | 0.831318 | 0.380711 | 0.749583 | 0.0790952 | 0.831144 | 0.01202 | 0.84511 | 0.0755535 | 0.747634 | 0.0639807 | 0.752445 | 0.0218791
0.843744 | 0.0112773 | 0.81185 | 0.06992 | 0.746814 | 0.140992 | 0.74887 | 0.0936732 | 0.86207 | 0.00957137 | 0.863053 | 0.0853911 | 0.852214 | 0.346591 | 0.858116 | 0.220471 | 0.861518 | 0.00987181 | 0.846777 | 0.0843026 | 0.833212 | 0.387298 | 0.750563 | 0.0796845 | 0.83311 | 0.0120094 | 0.846104 | 0.0754618 | 0.749006 | 0.0648075 | 0.753444 | 0.0220307
0.845699 | 0.0112603 | 0.813802 | 0.0699552 | 0.747788 | 0.141896 | 0.749823 | 0.094362 | 0.86308 | 0.0095514 | 0.865032 | 0.085232 | 0.853233 | 0.348316 | 0.860111 | 0.222589 | 0.862523 | 0.00985783 | 0.847798 | 0.0841609 | 0.835072 | 0.393018 | 0.751552 | 0.0802602 | 0.834115 | 0.0119953 | 0.848058 | 0.0753648 | 0.749701 | 0.065592 | 0.754416 | 0.0222037
0.846717 | 0.0112465 | 0.814829 | 0.0700122 | 0.748844 | 0.142765 | 0.750847 | 0.0950488 | 0.865076 | 0.00952961 | 0.866113 | 0.0850433 | 0.854236 | 0.349715 | 0.861109 | 0.22458 | 0.863535 | 0.00984254 | 0.849731 | 0.0840014 | 0.83606 | 0.398182 | 0.752558 | 0.0808239 | 0.835104 | 0.011984 | 0.849973 | 0.0752785 | 0.751089 | 0.0665365 | 0.755391 | 0.0223797
0.847719 | 0.0112314 | 0.816836 | 0.0700748 | 0.749866 | 0.143642 | 0.751863 | 0.0957168 | 0.866096 | 0.00950867 | 0.868061 | 0.0848458 | 0.85621 | 0.35229 | 0.86307 | 0.22696 | 0.864559 | 0.00982576 | 0.850725 | 0.0838072 | 0.837019 | 0.403117 | 0.753604 | 0.0814005 | 0.837122 | 0.0119734 | 0.850998 | 0.0751877 | 0.7518 | 0.0675129 | 0.756396 | 0.0225586
0.848719 | 0.0112118 | 0.818773 | 0.0701318 | 0.750827 | 0.144515 | 0.75283 | 0.0963861 | 0.868075 | 0.00948717 | 0.869086 | 0.0846836 | 0.858193 | 0.35576 | 0.864114 | 0.229568 | 0.86656 | 0.00980728 | 0.851751 | 0.083591 | 0.83889 | 0.407621 | 0.754549 | 0.0819816 | 0.839112 | 0.0119608 | 0.851977 | 0.0750927 | 0.752502 | 0.0683846 | 0.757451 | 0.0227362
0.849713 | 0.0111904 | 0.820518 | 0.0701605 | 0.751832 | 0.145398 | 0.753827 | 0.0970468 | 0.869078 | 0.00946324 | 0.871014 | 0.0845088 | 0.859218 | 0.360132 | 0.866088 | 0.232256 | 0.86756 | 0.00978732 | 0.852749 | 0.0833812 | 0.83987 | 0.411905 | 0.755556 | 0.0825689 | 0.840128 | 0.0119465 | 0.852981 | 0.075011 | 0.753837 | 0.0693607 | 0.758413 | 0.0229188
0.851719 | 0.0111675 | 0.821522 | 0.0701921 | 0.752832 | 0.146289 | 0.754842 | 0.097686 | 0.871102 | 0.00943772 | 0.872048 | 0.0842781 | 0.861207 | 0.365881 | 0.868097 | 0.235328 | 0.869576 | 0.00976899 | 0.854725 | 0.0831543 | 0.841745 | 0.416763 | 0.756581 | 0.0831544 | 0.841154 | 0.0119312 | 0.853995 | 0.0749188 | 0.755238 | 0.0702493 | 0.759413 | 0.0231024
0.853737 | 0.0111447 | 0.823237 | 0.070183 | 0.753865 | 0.14718 | 0.755884 | 0.0983324 | 0.873093 | 0.0094116 | 0.873073 | 0.0840263 | 0.86315 | 0.372377 | 0.870099 | 0.23823 | 0.871553 | 0.00975177 | 0.856703 | 0.0829116 | 0.842717 | 0.421497 | 0.757559 | 0.0837509 | 0.843117 | 0.0119188 | 0.855919 | 0.0748128 | 0.755961 | 0.0712647 | 0.760451 | 0.0232883
0.855651 | 0.0111192 | 0.825101 | 0.0701561 | 0.754853 | 0.148084 | 0.756817 | 0.0989762 | 0.874128 | 0.0093855 | 0.874076 | 0.0837624 | 0.864167 | 0.378428 | 0.871098 | 0.241109 | 0.872576 | 0.00973446 | 0.8577 | 0.0826463 | 0.844583 | 0.425608 | 0.758595 | 0.0843508 | 0.845133 | 0.0119067 | 0.856901 | 0.0747108 | 0.756664 | 0.0722107 | 0.761462 | 0.0234748
0.856653 | 0.0110959 | 0.826467 | 0.0701071 | 0.755842 | 0.14898 | 0.757815 | 0.0996056 | 0.876078 | 0.00936033 | 0.876021 | 0.0835233 | 0.865164 | 0.384393 | 0.87314 | 0.243729 | 0.873587 | 0.00971509 | 0.858695 | 0.0823818 | 0.845583 | 0.430302 | 0.759554 | 0.0849563 | 0.846115 | 0.0118923 | 0.857889 | 0.0746035 | 0.758036 | 0.0730896 | 0.762398 | 0.0236604
0.857734 | 0.0110734 | 0.828312 | 0.0700611 | 0.756817 | 0.149901 | 0.758841 | 0.100245 | 0.878092 | 0.00933745 | 0.877058 | 0.0832861 | 0.867151 | 0.390132 | 0.875089 | 0.246207 | 0.874611 | 0.00969851 | 0.860662 | 0.082143 | 0.847429 | 0.43563 | 0.760565 | 0.0855634 | 0.847126 | 0.0118784 | 0.85983 | 0.0745053 | 0.758779 | 0.0740393 | 0.763428 | 0.023848
0.859695 | 0.0110522 | 0.830129 | 0.0700076 | 0.757839 | 0.150791 | 0.759808 | 0.100898 | 0.879102 | 0.00931219 | 0.878056 | 0.0830776 | 0.86817 | 0.396724 | 0.876168 | 0.248698 | 0.876603 | 0.00968103 | 0.861659 | 0.0819232 | 0.848391 | 0.441711 | 0.761577 | 0.0861693 | 0.84815 | 0.0118671 | 0.860817 | 0.074415 | 0.760148 | 0.0752091 | 0.764408 | 0.0240369
0.861737 | 0.0110302 | 0.831943 | 0.0699472 | 0.758826 | 0.151696 | 0.760838 | 0.101552 | 0.881047 | 0.00928822 | 0.879113 | 0.0829285 | 0.869166 | 0.404168 | 0.878164 | 0.25132 | 0.878564 | 0.00966101 | 0.86362 | 0.0817013 | 0.84936 | 0.447429 | 0.76257 | 0.086768 | 0.850115 | 0.011858 | 0.861814 | 0.074311 | 0.760854 | 0.0764367 | 0.765437 | 0.0242267
0.862763 | 0.0110036 | 0.833817 | 0.0698855 | 0.759826 | 0.152584 | 0.761855 | 0.102223 | 0.882073 | 0.00926472 | 0.881086 | 0.0828149 | 0.871199 | 0.411534 | 0.880108 | 0.253918 | 0.87959 | 0.0096382 | 0.864627 | 0.0815203 | 0.851261 | 0.453505 | 0.763555 | 0.0873589 | 0.851131 | 0.0118465 | 0.863734 | 0.0741884 | 0.762225 | 0.0775498 | 0.766421 | 0.0244203
0.864735 | 0.0109782 | 0.835806 | 0.069811 | 0.760856 | 0.153484 | 0.762837 | 0.102897 | 0.884111 | 0.00923821 | 0.883063 | 0.0826903 | 0.873153 | 0.41789 | 0.882153 | 0.256829 | 0.880588 | 0.00961866 | 0.865666 | 0.0813833 | 0.853109 | 0.459048 | 0.764558 | 0.0879553 | 0.852155 | 0.011832 | 0.864726 | 0.0740579 | 0.763613 | 0.0787618 | 0.767453 | 0.0246176
0.865731 | 0.0109544 | 0.837822 | 0.0697562 | 0.761846 | 0.154387 | 0.763846 | 0.103553 | 0.886066 | 0.00921031 | 0.884104 | 0.082521 | 0.875093 | 0.424286 | 0.884111 | 0.26029 | 0.882602 | 0.00959897 | 0.866671 | 0.0812711 | 0.854088 | 0.464232 | 0.76558 | 0.0885621 | 0.853154 | 0.011817 | 0.866678 | 0.0739118 | 0.764981 | 0.0799058 | 0.768383 | 0.0248174
0.867735 | 0.0109269 | 0.838845 | 0.0696935 | 0.762862 | 0.15529 | 0.764838 | 0.104218 | 0.887131 | 0.00918327 | 0.885107 | 0.0823152 | 0.876098 | 0.430721 | 0.886131 | 0.263635 | 0.884535 | 0.00958032 | 0.868604 | 0.0811842 | 0.855061 | 0.468202 | 0.76655 | 0.0891942 | 0.854137 | 0.011804 | 0.868636 | 0.0737752 | 0.765695 | 0.0810372 | 0.769463 | 0.025017
0.869672 | 0.0108964 | 0.839874 | 0.0696391 | 0.7638 | 0.156199 | 0.765839 | 0.104888 | 0.889099 | 0.00915302 | 0.887048 | 0.0820822 | 0.877106 | 0.43656 | 0.88812 | 0.267222 | 0.885589 | 0.00956011 | 0.869612 | 0.0810517 | 0.856932 | 0.471469 | 0.767555 | 0.0898252 | 0.856173 | 0.0117885 | 0.870555 | 0.0736394 | 0.766397 | 0.0820073 | 0.770444 | 0.0252109
0.870733 | 0.0108689 | 0.841764 | 0.0695851 | 0.764834 | 0.157095 | 0.766836 | 0.105538 | 0.891071 | 0.00912534 | 0.888096 | 0.0818073 | 0.878136 | 0.441896 | 0.890107 | 0.270709 | 0.886596 | 0.00953888 | 0.8716 | 0.0808906 | 0.85791 | 0.474411 | 0.768529 | 0.0905007 | 0.858123 | 0.011772 | 0.871552 | 0.0735016 | 0.767757 | 0.082823 | 0.771432 | 0.0254163
0.872696 | 0.0108403 | 0.842807 | 0.0695181 | 0.765839 | 0.15801 | 0.767808 | 0.106194 | 0.892117 | 0.00909711 | 0.890075 | 0.0815052 | 0.880128 | 0.447765 | 0.8921 | 0.274183 | 0.888539 | 0.0095202 | 0.872607 | 0.0807197 | 0.858862 | 0.478317 | 0.769541 | 0.0911861 | 0.859144 | 0.0117546 | 0.872591 | 0.073389 | 0.76846 | 0.0836982 | 0.772418 | 0.0256313
0.874715 | 0.010817 | 0.843815 | 0.0694381 | 0.766849 | 0.158902 | 0.76883 | 0.106867 | 0.894106 | 0.00906657 | 0.892079 | 0.0812189 | 0.882109 | 0.454277 | 0.893109 | 0.277265 | 0.889611 | 0.00950345 | 0.874585 | 0.080529 | 0.859822 | 0.48243 | 0.77055 | 0.0918781 | 0.860138 | 0.0117394 | 0.873583 | 0.0732757 | 0.769174 | 0.0846022 | 0.773419 | 0.0258541
0.875717 | 0.0107974 | 0.845821 | 0.069353 | 0.767877 | 0.159825 | 0.769795 | 0.107527 | 0.896068 | 0.009037 | 0.894119 | 0.0809378 | 0.883126 | 0.460633 | 0.895123 | 0.280047 | 0.891555 | 0.00948445 | 0.876573 | 0.0802908 | 0.861717 | 0.486852 | 0.771556 | 0.0925692 | 0.862167 | 0.0117275 | 0.875467 | 0.0731574 | 0.769885 | 0.0855283 | 0.774316 | 0.0260835
0.87672 | 0.0107779 | 0.846823 | 0.0692685 | 0.76884 | 0.160734 | 0.770863 | 0.10814 | 0.89709 | 0.00900848 | 0.896057 | 0.0806685 | 0.884131 | 0.466405 | 0.896126 | 0.28247 | 0.892557 | 0.00946641 | 0.877584 | 0.0800431 | 0.862666 | 0.492078 | 0.772421 | 0.0932492 | 0.863156 | 0.0117164 | 0.876459 | 0.0730374 | 0.770589 | 0.0865854 | 0.775613 | 0.0263148
0.877715 | 0.0107607 | 0.848779 | 0.0691853 | 0.769844 | 0.161672 | 0.771823 | 0.108819 | 0.899096 | 0.00898103 | 0.897069 | 0.0804158 | 0.886085 | 0.470854 | 0.898085 | 0.284962 | 0.893566 | 0.00944786 | 0.878576 | 0.0797971 | 0.864549 | 0.497616 | 0.773452 | 0.0939245 | 0.864139 | 0.0117033 | 0.877458 | 0.0729065 | 0.771971 | 0.0877775 | 0.776612 | 0.0265503
0.878731 | 0.0107388 | 0.84983 | 0.0690905 | 0.77081 | 0.162598 | 0.772836 | 0.109534 | 0.901078 | 0.00895428 | 0.898127 | 0.0801883 | 0.887093 | 0.475356 | 0.899121 | 0.287312 | 0.894576 | 0.00942927 | 0.880541 | 0.0795933 | 0.865525 | 0.503384 | 0.774432 | 0.0945876 | 0.865148 | 0.0116912 | 0.879387 | 0.0727727 | 0.772673 | 0.0890721 | 0.77763 | 0.0267829
0.879726 | 0.01071 | 0.850816 | 0.0689927 | 0.77184 | 0.163535 | 0.773869 | 0.110291 | 0.902089 | 0.00892665 | 0.900068 | 0.0799622 | 0.888113 | 0.480211 | 0.901099 | 0.289395 | 0.896573 | 0.00941174 | 0.882524 | 0.0794001 | 0.8674 | 0.508737 | 0.775457 | 0.0952501 | 0.866159 | 0.0116787 | 0.88037 | 0.0726532 | 0.774071 | 0.0905601 | 0.778597 | 0.0270097
0.88172 | 0.0106769 | 0.851851 | 0.0688834 | 0.772817 | 0.164463 | 0.774841 | 0.111053 | 0.903091 | 0.00889744 | 0.901069 | 0.0797009 | 0.889113 | 0.48481 | 0.902129 | 0.292132 | 0.897572 | 0.00938897 | 0.883524 | 0.0791771 | 0.869311 | 0.513565 | 0.776446 | 0.0959073 | 0.867167 | 0.0116628 | 0.881356 | 0.0725222 | 0.775452 | 0.0921072 | 0.779644 | 0.0272306
0.883715 | 0.0106431 | 0.852877 | 0.0687802 | 0.773813 | 0.16539 | 0.776828 | 0.11179 | 0.9051 | 0.00886488 | 0.903067 | 0.0794243 | 0.890118 | 0.488931 | 0.90411 | 0.294847 | 0.899584 | 0.00936539 | 0.884543 | 0.0789689 | 0.871228 | 0.51754 | 0.777448 | 0.096597 | 0.869062 | 0.0116459 | 0.883318 | 0.0723765 | 0.776201 | 0.093578 | 0.780641 | 0.0274589
0.885747 | 0.0106094 | 0.854797 | 0.0686687 | 0.774826 | 0.166317 | 0.777828 | 0.112519 | 0.907109 | 0.00883175 | 0.904125 | 0.0791205 | 0.892029 | 0.493338 | 0.90512 | 0.29811 | 0.900591 | 0.00934246 | 0.885534 | 0.0787592 | 0.873101 | 0.521816 | 0.778426 | 0.0972786 | 0.87014 | 0.0116299 | 0.884309 | 0.072239 | 0.777564 | 0.0949492 | 0.781619 | 0.0276874
0.887705 | 0.0105791 | 0.855866 | 0.0685762 | 0.7758 | 0.167251 | 0.778814 | 0.113211 | 0.909101 | 0.00879631 | 0.906104 | 0.0788362 | 0.893051 | 0.497564 | 0.907135 | 0.302074 | 0.902583 | 0.00931742 | 0.887486 | 0.0785328 | 0.874052 | 0.525438 | 0.779455 | 0.0979545 | 0.872113 | 0.0116146 | 0.885317 | 0.0720868 | 0.778908 | 0.0962406 | 0.782621 | 0.0279172
0.888723 | 0.0105565 | 0.856862 | 0.0684781 | 0.776844 | 0.168203 | 0.779803 | 0.113837 | 0.911113 | 0.00875783 | 0.908097 | 0.0785183 | 0.894065 | 0.50124 | 0.909103 | 0.306718 | 0.904558 | 0.00929152 | 0.889481 | 0.0782992 | 0.875014 | 0.528873 | 0.780473 | 0.0986398 | 0.873145 | 0.0115985 | 0.887253 | 0.0719153 | 0.779604 | 0.0975152 | 0.783644 | 0.0281448
0.889719 | 0.0105349 | 0.857846 | 0.0683754 | 0.777826 | 0.169156 | 0.780826 | 0.114419 | 0.913101 | 0.00872217 | 0.909109 | 0.0782357 | 0.895065 | 0.504884 | 0.910157 | 0.31114 | 0.905602 | 0.00926508 | 0.890496 | 0.0780523 | 0.876888 | 0.532552 | 0.781452 | 0.0993252 | 0.874162 | 0.0115839 | 0.889217 | 0.0717413 | 0.78032 | 0.0987937 | 0.784616 | 0.0283728
0.890715 | 0.0105152 | 0.858835 | 0.0682548 | 0.778859 | 0.170134 | 0.781812 | 0.115067 | 0.914111 | 0.00868875 | 0.911048 | 0.0779135 | 0.896068 | 0.508041 | 0.91217 | 0.315931 | 0.907568 | 0.00923926 | 0.892446 | 0.0778119 | 0.878806 | 0.536259 | 0.782413 | 0.10001 | 0.875147 | 0.0115661 | 0.890195 | 0.0715645 | 0.781053 | 0.0998266 | 0.785614 | 0.0286046
0.891718 | 0.0104941 | 0.859816 | 0.0680907 | 0.779817 | 0.171105 | 0.782819 | 0.115734 | 0.916123 | 0.00866014 | 0.912079 | 0.0775943 | 0.897065 | 0.511936 | 0.914102 | 0.32041 | 0.909568 | 0.00921455 | 0.893456 | 0.0775982 | 0.879766 | 0.540584 | 0.783442 | 0.100692 | 0.877142 | 0.0115487 | 0.892149 | 0.0713833 | 0.782371 | 0.100951 | 0.786642 | 0.0288396
0.892765 | 0.0104656 | 0.861663 | 0.0679114 | 0.780804 | 0.172087 | 0.783872 | 0.116432 | 0.918093 | 0.00863272 | 0.914039 | 0.077247 | 0.898076 | 0.51604 | 0.915127 | 0.324462 | 0.910574 | 0.00919195 | 0.894468 | 0.0773952 | 0.881666 | 0.544728 | 0.784438 | 0.101383 | 0.879178 | 0.0115284 | 0.894078 | 0.071225 | 0.783074 | 0.102137 | 0.787617 | 0.0290817
0.894728 | 0.0104348 | 0.863482 | 0.0677246 | 0.781869 | 0.173042 | 0.784848 | 0.117091 | 0.919099 | 0.008606 | 0.915079 | 0.0768583 | 0.900007 | 0.519972 | 0.916153 | 0.328582 | 0.912567 | 0.00916643 | 0.89641 | 0.0771931 | 0.883522 | 0.548524 | 0.785471 | 0.102084 | 0.880201 | 0.0115076 | 0.895066 | 0.0710692 | 0.783809 | 0.103366 | 0.788657 | 0.0293271
0.895721 | 0.010404 | 0.865415 | 0.067528 | 0.782826 | 0.173992 | 0.785823 | 0.117841 | 0.9201 | 0.00857865 | 0.917117 | 0.0764381 | 0.901025 | 0.523841 | 0.918131 | 0.331729 | 0.913594 | 0.00914289 | 0.897408 | 0.07703 | 0.884521 | 0.552354 | 0.786472 | 0.102803 | 0.882143 | 0.0114877 | 0.896085 | 0.0708917 | 0.784509 | 0.104761 | 0.789625 | 0.02957
0.89776 | 0.0103708 | 0.86746 | 0.0673372 | 0.783866 | 0.174896 | 0.786854 | 0.11865 | 0.921126 | 0.00855432 | 0.919085 | 0.076005 | 0.903004 | 0.527651 | 0.919133 | 0.335046 | 0.915586 | 0.00912157 | 0.898412 | 0.0768412 | 0.886407 | 0.556334 | 0.787464 | 0.103539 | 0.883159 | 0.0114693 | 0.897998 | 0.0707193 | 0.785894 | 0.106111 | 0.790609 | 0.0298349
0.899697 | 0.0103397 | 0.868458 | 0.0671774 | 0.784795 | 0.175811 | 0.787804 | 0.119476 | 0.923088 | 0.0085329 | 0.921075 | 0.0755936 | 0.904021 | 0.531429 | 0.920154 | 0.339391 | 0.916593 | 0.00909672 | 0.899415 | 0.0766654 | 0.887367 | 0.560131 | 0.788505 | 0.104278 | 0.885158 | 0.0114535 | 0.899006 | 0.0705538 | 0.786591 | 0.107653 | 0.791627 | 0.030114
0.900725 | 0.0103083 | 0.87044 | 0.0670357 | 0.785805 | 0.176698 | 0.788866 | 0.120302 | 0.924108 | 0.00850752 | 0.923081 | 0.0751495 | 0.905019 | 0.534804 | 0.922111 | 0.344831 | 0.918561 | 0.0090754 | 0.90042 | 0.076476 | 0.889246 | 0.563661 | 0.789443 | 0.105023 | 0.886143 | 0.0114374 | 0.900957 | 0.0703752 | 0.787975 | 0.109401 | 0.792621 | 0.0303985
0.901724 | 0.0102749 | 0.872406 | 0.0668965 | 0.786734 | 0.177609 | 0.790734 | 0.121091 | 0.925113 | 0.00848317 | 0.925072 | 0.0747337 | 0.906985 | 0.538049 | 0.923163 | 0.350179 | 0.919601 | 0.00905177 | 0.901449 | 0.0762647 | 0.891154 | 0.567065 | 0.790436 | 0.105753 | 0.888107 | 0.0114203 | 0.902881 | 0.070181 | 0.789357 | 0.1112 | 0.793639 | 0.030689
0.903704 | 0.0102465 | 0.873428 | 0.0667489 | 0.787692 | 0.178517 | 0.791726 | 0.121854 | 0.926118 | 0.00846052 | 0.926088 | 0.074337 | 0.909004 | 0.540855 | 0.925134 | 0.356775 | 0.920616 | 0.00902892 | 0.90335 | 0.0760182 | 0.893062 | 0.569944 | 0.791461 | 0.106489 | 0.889144 | 0.0114006 | 0.903893 | 0.070001 | 0.790076 | 0.112893 | 0.795004 | 0.0309769
0.904757 | 0.0102188 | 0.874426 | 0.0666162 | 0.78872 | 0.179439 | 0.792706 | 0.122609 | 0.927117 | 0.00843905 | 0.928131 | 0.0739397 | 0.910991 | 0.543521 | 0.927134 | 0.363837 | 0.922556 | 0.00900252 | 0.904366 | 0.0757528 | 0.894919 | 0.572729 | 0.792476 | 0.107222 | 0.890138 | 0.011382 | 0.904878 | 0.0698 | 0.791427 | 0.114466 | 0.796051 | 0.0312626
0.906735 | 0.0101836 | 0.875433 | 0.0664654 | 0.789704 | 0.180306 | 0.793739 | 0.123322 | 0.929085 | 0.00841214 | 0.930063 | 0.073575 | 0.912026 | 0.545709 | 0.929108 | 0.370785 | 0.923602 | 0.00897578 | 0.906361 | 0.0754838 | 0.895895 | 0.575203 | 0.793415 | 0.107965 | 0.892167 | 0.0113614 | 0.906813 | 0.069619 | 0.792799 | 0.115939 | 0.797001 | 0.0315435
0.907752 | 0.0101545 | 0.877429 | 0.0662995 | 0.790739 | 0.181257 | 0.794757 | 0.123971 | 0.930121 | 0.00837911 | 0.931062 | 0.0731849 | 0.913035 | 0.547274 | 0.930145 | 0.376866 | 0.925592 | 0.0089445 | 0.907354 | 0.0752439 | 0.897795 | 0.577377 | 0.794494 | 0.108724 | 0.894169 | 0.0113418 | 0.908767 | 0.0694332 | 0.793516 | 0.117293 | 0.798044 | 0.0318151
0.908756 | 0.0101175 | 0.878417 | 0.0661229 | 0.791736 | 0.182269 | 0.795937 | 0.124684 | 0.931131 | 0.00834507 | 0.932095 | 0.0728019 | 0.91501 | 0.548511 | 0.932116 | 0.381994 | 0.927579 | 0.00890969 | 0.909306 | 0.0750088 | 0.899717 | 0.579645 | 0.795455 | 0.109527 | 0.895157 | 0.0113221 | 0.909783 | 0.0692145 | 0.794228 | 0.118806 | 0.799007 | 0.0320804
0.910781 | 0.0100803 | 0.879434 | 0.0659463 | 0.792724 | 0.183322 | 0.79744 | 0.12538 | 0.933144 | 0.00830686 | 0.934067 | 0.072428 | 0.916009 | 0.549506 | 0.933143 | 0.387992 | 0.929627 | 0.00887737 | 0.910317 | 0.0747764 | 0.901594 | 0.581931 | 0.79648 | 0.110389 | 0.896179 | 0.0113023 | 0.911705 | 0.0690051 | 0.794929 | 0.120258 | 0.800022 | 0.0323634
0.912727 | 0.0100432 | 0.88135 | 0.0657608 | 0.793748 | 0.184409 | 0.798461 | 0.126073 | 0.935138 | 0.00827176 | 0.935085 | 0.0719922 | 0.917962 | 0.550357 | 0.934144 | 0.394593 | 0.93158 | 0.00884219 | 0.911322 | 0.0745374 | 0.903474 | 0.58443 | 0.797485 | 0.111286 | 0.898141 | 0.0112861 | 0.912725 | 0.0687965 | 0.796319 | 0.121655 | 0.801081 | 0.0326496
0.91375 | 0.00999929 | 0.882337 | 0.065582 | 0.795441 | 0.185499 | 0.799434 | 0.126759 | 0.937126 | 0.00823299 | 0.937097 | 0.0715271 | 0.919944 | 0.550916 | 0.935168 | 0.402002 | 0.933619 | 0.00881186 | 0.912323 | 0.0742905 | 0.904451 | 0.586906 | 0.798506 | 0.112181 | 0.899159 | 0.0112698 | 0.914675 | 0.0685945 | 0.797018 | 0.123216 | 0.802007 | 0.0329427
0.915727 | 0.00995503 | 0.883365 | 0.0653992 | 0.796436 | 0.186572 | 0.800415 | 0.127399 | 0.938139 | 0.00819861 | 0.938123 | 0.0710522 | 0.920951 | 0.551005 | 0.93713 | 0.410394 | 0.935575 | 0.00878204 | 0.914299 | 0.0740268 | 0.906288 | 0.589502 | 0.799519 | 0.113087 | 0.901126 | 0.0112507 | 0.916639 | 0.0683708 | 0.798407 | 0.125021 | 0.803056 | 0.033243
0.917466 | 0.00991823 | 0.885352 | 0.065233 | 0.79743 | 0.187612 | 0.801431 | 0.128073 | 0.9401 | 0.00816757 | 0.940106 | 0.0705762 | 0.922904 | 0.550938 | 0.939073 | 0.419822 | 0.9366 | 0.00875244 | 0.915298 | 0.0737452 | 0.907296 | 0.591967 | 0.800467 | 0.114014 | 0.902117 | 0.0112301 | 0.917641 | 0.0681693 | 0.799115 | 0.126926 | 0.804035 | 0.0335552
0.919239 | 0.00988433 | 0.887352 | 0.0650935 | 0.798338 | 0.188523 | 0.802419 | 0.128749 | 0.941102 | 0.00813615 | 0.94208 | 0.0700243 | 0.923929 | 0.550392 | 0.94012 | 0.430294 | 0.938591 | 0.0087224 | 0.917297 | 0.0734538 | 0.909215 | 0.59448 | 0.801484 | 0.11495 | 0.903157 | 0.0112076 | 0.919542 | 0.0679498 | 0.79982 | 0.128653 | 0.805036 | 0.0338499
0.921219 | 0.0098462 | 0.888345 | 0.0649356 | 0.799329 | 0.189445 | 0.803448 | 0.129448 | 0.943108 | 0.00810203 | 0.943104 | 0.0695116 | 0.924945 | 0.549537 | 0.942114 | 0.440703 | 0.939594 | 0.0086929 | 0.918293 | 0.0731505 | 0.911097 | 0.596977 | 0.802479 | 0.115872 | 0.905176 | 0.0111843 | 0.920554 | 0.0677447 | 0.801187 | 0.130493 | 0.806071 | 0.0341807
0.922245 | 0.00981507 | 0.88934 | 0.0647926 | 0.80032 | 0.1905 | 0.804471 | 0.130229 | 0.944114 | 0.00806153 | 0.945111 | 0.0689395 | 0.92694 | 0.548582 | 0.944135 | 0.44943 | 0.94157 | 0.00866932 | 0.920269 | 0.0728202 | 0.912984 | 0.599132 | 0.803479 | 0.116778 | 0.907155 | 0.0111602 | 0.92247 | 0.0675555 | 0.802506 | 0.132506 | 0.807054 | 0.0344887
0.923265 | 0.0097745 | 0.890335 | 0.0646776 | 0.801315 | 0.191584 | 0.805477 | 0.131067 | 0.946134 | 0.00802317 | 0.947093 | 0.068395 | 0.92795 | 0.547354 | 0.945138 | 0.457762 | 0.943555 | 0.00864336 | 0.921261 | 0.0724733 | 0.91396 | 0.600607 | 0.804452 | 0.117688 | 0.909178 | 0.0111367 | 0.92349 | 0.0673486 | 0.803249 | 0.134772 | 0.808016 | 0.034792
0.925246 | 0.00973782 | 0.891316 | 0.064567 | 0.80232 | 0.192685 | 0.806413 | 0.131948 | 0.94814 | 0.00797998 | 0.949075 | 0.0678845 | 0.929903 | 0.545588 | 0.9471 | 0.466871 | 0.944592 | 0.00862075 | 0.923234 | 0.072131 | 0.915845 | 0.600708 | 0.805438 | 0.11861 | 0.91116 | 0.0111124 | 0.925428 | 0.0671659 | 0.803966 | 0.137021 | 0.808973 | 0.0350939
0.927208 | 0.00970039 | 0.892317 | 0.0644105 | 0.804251 | 0.193764 | 0.80771 | 0.132843 | 0.950139 | 0.00794062 | 0.950083 | 0.0673536 | 0.930909 | 0.543574 | 0.948147 | 0.476313 | 0.945609 | 0.00859628 | 0.925236 | 0.0717369 | 0.917738 | 0.599554 | 0.806488 | 0.119528 | 0.912159 | 0.0110911 | 0.92642 | 0.0669611 | 0.805375 | 0.138936 | 0.809857 | 0.0353989
0.928253 | 0.00966374 | 0.893329 | 0.0642304 | 0.805224 | 0.194814 | 0.809341 | 0.133737 | 0.952073 | 0.0078993 | 0.952028 | 0.06691 | 0.931934 | 0.541244 | 0.949162 | 0.487482 | 0.94662 | 0.00857176 | 0.927227 | 0.0713681 | 0.918697 | 0.597357 | 0.807469 | 0.120445 | 0.91416 | 0.0110707 | 0.927411 | 0.0667761 | 0.806742 | 0.140849 | 0.810633 | 0.0357157
0.93024 | 0.00962655 | 0.894353 | 0.0640503 | 0.806168 | 0.195809 | 0.810324 | 0.134582 | 0.953116 | 0.00786171 | 0.953061 | 0.066487 | 0.933884 | 0.538857 | 0.951162 | 0.50172 | 0.948589 | 0.00854934 | 0.928236 | 0.0709682 | 0.920586 | 0.594688 | 0.808463 | 0.121408 | 0.915191 | 0.0110504 | 0.929371 | 0.0665767 | 0.807449 | 0.143148 | 0.811495 | 0.0360416
0.931249 | 0.00959452 | 0.896361 | 0.0638522 | 0.807184 | 0.196735 | 0.811331 | 0.135359 | 0.955082 | 0.00782986 | 0.954072 | 0.0660472 | 0.93587 | 0.536449 | 0.953141 | 0.516368 | 0.949618 | 0.00852059 | 0.930221 | 0.070617 | 0.922506 | 0.591803 | 0.809439 | 0.122393 | 0.917121 | 0.0110267 | 0.930358 | 0.0663609 | 0.808166 | 0.14537 | 0.812453 | 0.0363769
0.932242 | 0.00956498 | 0.898052 | 0.0636458 | 0.808208 | 0.197561 | 0.812333 | 0.135997 | 0.9561 | 0.00779781 | 0.956086 | 0.0655208 | 0.936872 | 0.5342 | 0.955161 | 0.533041 | 0.951563 | 0.00849145 | 0.932185 | 0.0702537 | 0.92439 | 0.589331 | 0.810445 | 0.123416 | 0.918179 | 0.0110001 | 0.932295 | 0.0661305 | 0.808869 | 0.147685 | 0.813456 | 0.0367017
0.933257 | 0.00953372 | 0.899044 | 0.0634433 | 0.809196 | 0.198458 | 0.81333 | 0.136682 | 0.958044 | 0.00776772 | 0.957148 | 0.0650194 | 0.93886 | 0.531896 | 0.957127 | 0.549485 | 0.952595 | 0.00846506 | 0.933193 | 0.0698866 | 0.926241 | 0.587479 | 0.811485 | 0.124468 | 0.920173 | 0.0109758 | 0.933339 | 0.0658827 | 0.810214 | 0.150189 | 0.814433 | 0.0370648
0.935235 | 0.00950054 | 0.900085 | 0.063259 | 0.810234 | 0.199366 | 0.814308 | 0.137452 | 0.959076 | 0.00773592 | 0.959133 | 0.0644246 | 0.939863 | 0.529949 | 0.959119 | 0.564297 | 0.953596 | 0.00844453 | 0.935149 | 0.0695386 | 0.927238 | 0.586448 | 0.812443 | 0.125544 | 0.922133 | 0.0109526 | 0.935275 | 0.065654 | 0.811612 | 0.152754 | 0.815438 | 0.0373995
0.936237 | 0.00946403 | 0.902054 | 0.063115 | 0.811222 | 0.200265 | 0.815336 | 0.138255 | 0.960112 | 0.00770401 | 0.961133 | 0.0638567 | 0.941859 | 0.527507 | 0.960127 | 0.576947 | 0.955578 | 0.00842138 | 0.936142 | 0.0692052 | 0.929149 | 0.585819 | 0.813487 | 0.126613 | 0.924114 | 0.0109314 | 0.937187 | 0.0654146 | 0.812323 | 0.155478 | 0.816429 | 0.0377421
0.937238 | 0.00942617 | 0.903036 | 0.0629773 | 0.812158 | 0.20116 | 0.816366 | 0.139074 | 0.96211 | 0.0076681 | 0.963101 | 0.0632962 | 0.942906 | 0.524752 | 0.962114 | 0.589158 | 0.956581 | 0.00839825 | 0.938113 | 0.0688689 | 0.931065 | 0.585389 | 0.814474 | 0.127624 | 0.925142 | 0.0109103 | 0.938173 | 0.0651811 | 0.813694 | 0.158146 | 0.817431 | 0.0380551
0.939262 | 0.00938626 | 0.904023 | 0.0628108 | 0.813214 | 0.202049 | 0.818342 | 0.139897 | 0.963119 | 0.00763469 | 0.964121 | 0.0627591 | 0.94485 | 0.5213 | 0.963134 | 0.601034 | 0.957604 | 0.00837155 | 0.939126 | 0.0685237 | 0.932922 | 0.585038 | 0.815463 | 0.12861 | 0.926142 | 0.0108921 | 0.940131 | 0.0649273 | 0.814397 | 0.160542 | 0.818416 | 0.0384119
0.941216 | 0.00934136 | 0.905046 | 0.0626133 | 0.814215 | 0.202903 | 0.81935 | 0.140712 | 0.965087 | 0.00759656 | 0.9661 | 0.0622763 | 0.94587 | 0.517358 | 0.964165 | 0.612377 | 0.958629 | 0.0083464 | 0.940128 | 0.068212 | 0.933872 | 0.584595 | 0.816449 | 0.129576 | 0.927171 | 0.0108755 | 0.941119 | 0.0646611 | 0.815106 | 0.162672 | 0.819464 | 0.0388229
0.942259 | 0.00929131 | 0.906072 | 0.0623831 | 0.815191 | 0.203788 | 0.820372 | 0.141491 | 0.967083 | 0.00756101 | 0.967125 | 0.0617923 | 0.947839 | 0.512788 | 0.965185 | 0.624328 | 0.960537 | 0.00832247 | 0.942075 | 0.0679233 | 0.93483 | 0.584451 | 0.817478 | 0.130524 | 0.929144 | 0.0108609 | 0.943053 | 0.0643799 | 0.816488 | 0.165074 | 0.820491 | 0.039275
0.944243 | 0.00924371 | 0.908067 | 0.0621139 | 0.816183 | 0.204637 | 0.821361 | 0.1422 | 0.968109 | 0.0075279 | 0.969102 | 0.0612488 | 0.948887 | 0.507856 | 0.967122 | 0.636917 | 0.961575 | 0.00829508 | 0.943102 | 0.0676394 | 0.935797 | 0.583906 | 0.818404 | 0.13144 | 0.930184 | 0.0108423 | 0.945028 | 0.0640893 | 0.817188 | 0.167434 | 0.821429 | 0.0397552
0.946242 | 0.00920274 | 0.910061 | 0.0618361 | 0.81709 | 0.205514 | 0.822353 | 0.14284 | 0.969122 | 0.00749293 | 0.970105 | 0.0606859 | 0.950814 | 0.503347 | 0.968153 | 0.652029 | 0.96259 | 0.00826972 | 0.9441 | 0.0673246 | 0.937701 | 0.582973 | 0.819479 | 0.132371 | 0.931172 | 0.0108249 | 0.946958 | 0.0638405 | 0.817885 | 0.17001 | 0.822711 | 0.0402503
0.948246 | 0.00916416 | 0.911701 | 0.0615833 | 0.818098 | 0.206392 | 0.823338 | 0.143478 | 0.971072 | 0.00745643 | 0.972102 | 0.060145 | 0.95186 | 0.499512 | 0.969178 | 0.669105 | 0.963608 | 0.00824326 | 0.945109 | 0.0670377 | 0.939578 | 0.58108 | 0.82044 | 0.133345 | 0.932155 | 0.0108066 | 0.948938 | 0.0635858 | 0.818603 | 0.172539 | 0.82439 | 0.0407475
0.949243 | 0.00912293 | 0.913608 | 0.0613371 | 0.819065 | 0.207317 | 0.824323 | 0.144241 | 0.972116 | 0.00741959 | 0.974111 | 0.0595404 | 0.9538 | 0.496885 | 0.971123 | 0.688088 | 0.965583 | 0.00821471 | 0.946108 | 0.0667405 | 0.940576 | 0.577799 | 0.821434 | 0.134346 | 0.933177 | 0.0107865 | 0.949922 | 0.0633644 | 0.819949 | 0.174904 | 0.825422 | 0.0412255
0.950249 | 0.00908714 | 0.914696 | 0.061121 | 0.820109 | 0.208243 | 0.825262 | 0.145118 | 0.974102 | 0.00737834 | 0.976086 | 0.0589911 | 0.954805 | 0.495007 | 0.973126 | 0.709414 | 0.966601 | 0.00818548 | 0.948048 | 0.0663966 | 0.942402 | 0.573508 | 0.822487 | 0.135344 | 0.935159 | 0.0107648 | 0.950904 | 0.0631769 | 0.820649 | 0.1772 | 0.826413 | 0.0416672
0.951247 | 0.00904972 | 0.91568 | 0.0609249 | 0.821066 | 0.209196 | 0.826198 | 0.146054 | 0.976136 | 0.00733596 | 0.977103 | 0.05841 | 0.955808 | 0.494329 | 0.975152 | 0.731783 | 0.968596 | 0.00815204 | 0.949066 | 0.0660661 | 0.943393 | 0.56889 | 0.823475 | 0.13636 | 0.936145 | 0.0107428 | 0.951886 | 0.0629981 | 0.821351 | 0.17951 | 0.827428 | 0.0420541
0.95323 | 0.00901219 | 0.916662 | 0.0607478 | 0.822089 | 0.210132 | 0.827241 | 0.147044 | 0.978109 | 0.00729872 | 0.979119 | 0.057916 | 0.956816 | 0.49373 | 0.977129 | 0.75373 | 0.970572 | 0.00812207 | 0.950094 | 0.0657327 | 0.945272 | 0.563866 | 0.824475 | 0.137424 | 0.937998 | 0.0107205 | 0.953831 | 0.0627891 | 0.822055 | 0.18204 | 0.828447 | 0.0424668
0.955241 | 0.0089667 | 0.918637 | 0.0605682 | 0.823085 | 0.211036 | 0.829175 | 0.148041 | 0.979109 | 0.00726036 | 0.98109 | 0.0574112 | 0.958749 | 0.492979 | 0.979118 | 0.775477 | 0.97157 | 0.00809222 | 0.952042 | 0.0653638 | 0.947142 | 0.558973 | 0.825508 | 0.138475 | 0.939753 | 0.0106967 | 0.954816 | 0.0625595 | 0.822765 | 0.185296 | 0.829443 | 0.042821
0.956244 | 0.00892058 | 0.919652 | 0.0603419 | 0.824129 | 0.211949 | 0.830184 | 0.148998 | 0.98106 | 0.00722878 | 0.982112 | 0.056939 | 0.959781 | 0.491003 | 0.981147 | 0.795389 | 0.972642 | 0.00805991 | 0.953048 | 0.0649917 | 0.948103 | 0.554872 | 0.826465 | 0.139519 | 0.940754 | 0.0106661 | 0.955815 | 0.0623177 | 0.823467 | 0.189144 | 0.830499 | 0.0432415
0.958243 | 0.00887767 | 0.920639 | 0.0601216 | 0.825109 | 0.212788 | 0.831121 | 0.149911 | 0.982064 | 0.00719606 | 0.984073 | 0.0564315 | 0.960801 | 0.487583 | 0.982146 | 0.815951 | 0.974574 | 0.00803345 | 0.954049 | 0.0645869 | 0.949064 | 0.551303 | 0.827425 | 0.140559 | 0.942384 | 0.0106354 | 0.957767 | 0.062049 | 0.824846 | 0.19363 | 0.831455 | 0.0437319
0.959261 | 0.00883969 | 0.921631 | 0.0598826 | 0.826156 | 0.213649 | 0.832134 | 0.15073 | 0.983111 | 0.00716513 | 0.985112 | 0.0559921 | 0.962809 | 0.483175 | 0.984157 | 0.83578 | 0.975602 | 0.00800867 | 0.956017 | 0.0642195 | 0.950946 | 0.548545 | 0.828513 | 0.141599 | 0.944346 | 0.0106116 | 0.959659 | 0.0617932 | 0.82623 | 0.199312 | 0.832433 | 0.0442758
0.961259 | 0.0088068 | 0.923136 | 0.0596433 | 0.827073 | 0.214426 | 0.833137 | 0.151482 | 0.985094 | 0.00713044 | 0.987066 | 0.0555545 | 0.964769 | 0.478623 | 0.98612 | 0.853401 | 0.977587 | 0.00798181 | 0.958006 | 0.0638574 | 0.951908 | 0.546209 | 0.829484 | 0.142659 | 0.946283 | 0.010577 | 0.96071 | 0.0615164 | 0.827587 | 0.205302 | 0.833268 | 0.044854
0.962273 | 0.00877198 | 0.924788 | 0.0593784 | 0.827992 | 0.215333 | 0.834114 | 0.152311 | 0.986118 | 0.00709806 | 0.988099 | 0.0550836 | 0.96676 | 0.47357 | 0.987122 | 0.870409 | 0.978587 | 0.00795631 | 0.958999 | 0.0634719 | 0.952874 | 0.543576 | 0.830462 | 0.143753 | 0.948054 | 0.0105489 | 0.962616 | 0.0612235 | 0.828305 | 0.211647 | 0.83501 | 0.0454505
0.963282 | 0.00874002 | 0.925792 | 0.0591356 | 0.828978 | 0.21626 | 0.83513 | 0.153171 | 0.988095 | 0.00706057 | 0.990101 | 0.0545918 | 0.968741 | 0.468789 | 0.989105 | 0.888481 | 0.979598 | 0.00792921 | 0.959999 | 0.0631335 | 0.953827 | 0.541223 | 0.83148 | 0.144862 | 0.949066 | 0.0105218 | 0.964584 | 0.0609441 | 0.82971 | 0.218603 | 0.836019 | 0.0460491
0.964283 | 0.00870629 | 0.92775 | 0.0589074 | 0.829981 | 0.2173 | 0.836145 | 0.154026 | 0.989094 | 0.00702407 | 0.991102 | 0.0540869 | 0.969738 | 0.464101 | 0.990116 | 0.9061 | 0.980616 | 0.00790047 | 0.96099 | 0.0628346 | 0.954782 | 0.53903 | 0.832467 | 0.146002 | 0.950646 | 0.0104983 | 0.965596 | 0.0606692 | 0.831088 | 0.22593 | 0.83703 | 0.0466408
0.965334 | 0.00867491 | 0.928765 | 0.0586686 | 0.830985 | 0.218401 | 0.837133 | 0.154854 | 0.991057 | 0.00698974 | 0.993113 | 0.0535802 | 0.970737 | 0.459822 | 0.991144 | 0.926236 | 0.982569 | 0.00786895 | 0.962966 | 0.0624876 | 0.955762 | 0.536116 | 0.833455 | 0.147091 | 0.952373 | 0.0104868 | 0.967562 | 0.0604142 | 0.831794 | 0.232976 | 0.838062 | 0.0471911
0.967248 | 0.0086407 | 0.929767 | 0.0583947 | 0.832826 | 0.219531 | 0.838147 | 0.155649 | 0.992103 | 0.00695263 | 0.995109 | 0.0530534 | 0.972701 | 0.455634 | 0.993143 | 0.947615 | 0.98357 | 0.00783119 | 0.963986 | 0.0620839 | 0.9576 | 0.53323 | 0.83451 | 0.148144 | 0.954052 | 0.0104587 | 0.969472 | 0.0601919 | 0.833177 | 0.240073 | 0.839071 | 0.0476911
0.968252 | 0.00860709 | 0.930752 | 0.0580957 | 0.833856 | 0.220605 | 0.839116 | 0.156402 | 0.994085 | 0.00691322 | 0.997081 | 0.0525759 | 0.973734 | 0.451198 | 0.99515 | 0.96976 | 0.985584 | 0.00779426 | 0.964981 | 0.0616947 | 0.958578 | 0.529712 | 0.835454 | 0.149188 | 0.955695 | 0.0104245 | 0.97045 | 0.0599676 | 0.834566 | 0.246581 | 0.840066 | 0.0482558
0.969254 | 0.00857806 | 0.932742 | 0.057776 | 0.835206 | 0.221608 | 0.840166 | 0.157137 | 0.995088 | 0.00687349 | 0.998103 | 0.0521434 | 0.975706 | 0.446103 | 0.997157 | 0.99252 | 0.987613 | 0.00776127 | 0.96694 | 0.0612884 | 0.960479 | 0.525071 | 0.836491 | 0.150193 | 0.957377 | 0.0103857 | 0.971442 | 0.0597051 | 0.835282 | 0.253168 | 0.841049 | 0.0488413
0.970267 | 0.00854711 | 0.934587 | 0.0574217 | 0.836209 | 0.222591 | 0.841149 | 0.157878 | 0.997116 | 0.00683483 | 1.00011 | 0.0517626 | 0.976732 | 0.440632 | 0.999135 | 1.01531 | 0.989603 | 0.00772864 | 0.968921 | 0.0608984 | 0.962362 | 0.520001 | 0.837476 | 0.151221 | 0.958835 | 0.0103766 | 0.97246 | 0.0594608 | 0.835989 | 0.259705 | 0.842035 | 0.0494446
0.971268 | 0.00852064 | 0.93652 | 0.0570954 | 0.837215 | 0.223469 | 0.842183 | 0.15865 | 0.99914 | 0.00679125 | 1.00112 | 0.0514067 | 0.978731 | 0.434622 | 1.00016 | 1.03465 | 0.990604 | 0.00769488 | 0.969919 | 0.0605165 | 0.963331 | 0.514464 | 0.838459 | 0.152308 | 0.960562 | 0.0103529 | 0.974388 | 0.0591848 | 0.837365 | 0.264953 | 0.84292 | 0.0500569
0.972287 | 0.00848912 | 0.937582 | 0.056777 | 0.838188 | 0.224453 | 0.843145 | 0.159476 | 1.00108 | 0.00674867 | 1.00213 | 0.0510896 | 0.980704 | 0.428294 | 1.00213 | 1.05278 | 0.991659 | 0.00766046 | 0.970926 | 0.0601344 | 0.965203 | 0.508836 | 0.839428 | 0.153426 | 0.961688 | 0.0103395 | 0.976379 | 0.0588935 | 0.838758 | 0.269999 | 0.843937 | 0.050666
0.973296 | 0.00844974 | 0.939518 | 0.0564926 | 0.839213 | 0.225434 | 0.844182 | 0.16034 | 1.00215 | 0.00670601 | 1.00313 | 0.0507592 | 0.982732 | 0.421808 | 1.00315 | 1.07218 | 0.993605 | 0.00762235 | 0.972864 | 0.0597858 | 0.967078 | 0.503421 | 0.840454 | 0.154599 | 0.962993 | 0.0103195 | 0.978293 | 0.0586008 | 0.84011 | 0.275071 | 0.84494 | 0.0512857
0.975259 | 0.00840861 | 0.940583 | 0.0561835 | 0.840199 | 0.226431 | 0.845151 | 0.161257 | 1.00417 | 0.00667105 | 1.00506 | 0.0504354 | 0.984708 | 0.415139 | 1.00514 | 1.09231 | 0.99559 | 0.00758727 | 0.973883 | 0.0594626 | 0.968092 | 0.498398 | 0.84147 | 0.155813 | 0.964396 | 0.0103006 | 0.979283 | 0.0582957 | 0.840821 | 0.27914 | 0.845904 | 0.0518888
0.97626 | 0.00836503 | 0.941585 | 0.055841 | 0.841236 | 0.22744 | 0.846129 | 0.162172 | 1.00609 | 0.00663828 | 1.00609 | 0.0500229 | 0.986684 | 0.409527 | 1.00615 | 1.11325 | 0.997651 | 0.00754871 | 0.974918 | 0.0590915 | 0.969953 | 0.494206 | 0.842463 | 0.157002 | 0.965935 | 0.010284 | 0.981258 | 0.0580263 | 0.841547 | 0.282178 | 0.846929 | 0.0524939
0.978234 | 0.00831617 | 0.943371 | 0.0554828 | 0.842381 | 0.228396 | 0.847067 | 0.163075 | 1.0071 | 0.00660662 | 1.00711 | 0.0496037 | 0.987692 | 0.404462 | 1.00817 | 1.13124 | 0.99958 | 0.00751204 | 0.976869 | 0.0587442 | 0.970955 | 0.491193 | 0.843511 | 0.158238 | 0.967524 | 0.0102486 | 0.982238 | 0.0577605 | 0.842898 | 0.285145 | 0.847899 | 0.0531225
0.980231 | 0.00826603 | 0.945177 | 0.0551778 | 0.843695 | 0.229254 | 0.848054 | 0.163908 | 1.00811 | 0.00657336 | 1.00908 | 0.0491541 | 0.989684 | 0.399363 | 1.01014 | 1.14913 | 1.0006 | 0.00747688 | 0.977876 | 0.0583904 | 0.972816 | 0.487794 | 0.844486 | 0.159492 | 0.968747 | 0.0102157 | 0.984193 | 0.0574821 | 0.843614 | 0.288933 | 0.848934 | 0.053771
0.981272 | 0.00822212 | 0.947151 | 0.0548458 | 0.84469 | 0.230089 | 0.849056 | 0.164796 | 1.00913 | 0.00654314 | 1.0111 | 0.0487392 | 0.990689 | 0.394633 | 1.01115 | 1.16723 | 1.0016 | 0.00743956 | 0.978895 | 0.0580209 | 0.973771 | 0.484016 | 0.84546 | 0.16073 | 0.969749 | 0.0101809 | 0.986149 | 0.0571744 | 0.844333 | 0.295 | 0.849835 | 0.0544539
0.983277 | 0.00817531 | 0.948152 | 0.0545308 | 0.84566 | 0.230877 | 0.850062 | 0.165728 | 1.01111 | 0.00650948 | 1.01308 | 0.0483047 | 0.991718 | 0.389467 | 1.01216 | 1.18655 | 1.00361 | 0.00740338 | 0.980841 | 0.0576516 | 0.974763 | 0.479908 | 0.846456 | 0.162057 | 0.970764 | 0.0101701 | 0.987134 | 0.0568632 | 0.845711 | 0.304839 | 0.850668 | 0.0551644
0.98525 | 0.00813409 | 0.949136 | 0.0542146 | 0.846695 | 0.231627 | 0.851028 | 0.16668 | 1.01212 | 0.00646734 | 1.01411 | 0.047863 | 0.993685 | 0.383848 | 1.01317 | 1.20325 | 1.00561 | 0.00736622 | 0.981853 | 0.057283 | 0.976624 | 0.474765 | 0.847552 | 0.163436 | 0.971771 | 0.0101439 | 0.989108 | 0.0565228 | 0.847106 | 0.317468 | 0.851678 | 0.0558392
0.986272 | 0.008094 | 0.950196 | 0.0538722 | 0.847709 | 0.232398 | 0.852019 | 0.167656 | 1.01411 | 0.00642298 | 1.01604 | 0.0474827 | 0.995658 | 0.37882 | 1.01513 | 1.22134 | 1.00762 | 0.00732533 | 0.983836 | 0.0568581 | 0.978519 | 0.469626 | 0.848467 | 0.164816 | 0.972809 | 0.0101174 | 0.991036 | 0.0561689 | 0.848523 | 0.332308 | 0.852634 | 0.0565949
0.987277 | 0.00805651 | 0.952029 | 0.0535273 | 0.848742 | 0.233175 | 0.85375 | 0.168634 | 1.0161 | 0.00638166 | 1.0171 | 0.0471149 | 0.996671 | 0.373549 | 1.01713 | 1.24126 | 1.00956 | 0.00728201 | 0.984866 | 0.056387 | 0.979494 | 0.464183 | 0.849488 | 0.166246 | 0.974771 | 0.0100841 | 0.99302 | 0.0558195 | 0.849865 | 0.347765 | 0.85368 | 0.0574513
0.989242 | 0.00802297 | 0.953779 | 0.0531625 | 0.84969 | 0.233941 | 0.854722 | 0.169657 | 1.0181 | 0.00634505 | 1.01908 | 0.0467389 | 0.998641 | 0.368037 | 1.01815 | 1.25963 | 1.01061 | 0.00724261 | 0.98683 | 0.0559401 | 0.981368 | 0.458911 | 0.850481 | 0.167652 | 0.976752 | 0.0100521 | 0.994968 | 0.0554474 | 0.851259 | 0.36154 | 0.854695 | 0.0583555
0.990267 | 0.00798852 | 0.955749 | 0.052841 | 0.850727 | 0.23472 | 0.855737 | 0.170663 | 1.02005 | 0.00630873 | 1.02109 | 0.0463232 | 0.999647 | 0.362838 | 1.01917 | 1.27678 | 1.01259 | 0.00720428 | 0.98881 | 0.0554486 | 0.98325 | 0.453842 | 0.851464 | 0.169093 | 0.978773 | 0.0100195 | 0.996914 | 0.0551073 | 0.851973 | 0.373941 | 0.85548 | 0.0593135
0.991262 | 0.0079532 | 0.956761 | 0.0525172 | 0.851701 | 0.235482 | 0.856773 | 0.171633 | 1.02108 | 0.00627307 | 1.02214 | 0.0458928 | 1.00066 | 0.357972 | 1.02115 | 1.29397 | 1.01459 | 0.00717041 | 0.990773 | 0.0549841 | 0.984245 | 0.449251 | 0.852489 | 0.170575 | 0.980743 | 0.00998741 | 0.998841 | 0.0547953 | 0.852681 | 0.385222 | 0.857123 | 0.0603294
0.992293 | 0.00792181 | 0.957752 | 0.0522389 | 0.852727 | 0.236246 | 0.85776 | 0.172527 | 1.02213 | 0.00623378 |  |  | 1.00266 | 0.352608 | 1.02216 | 1.31119 | 1.01655 | 0.00713793 | 0.992721 | 0.0545526 | 0.986131 | 0.444385 | 0.853512 | 0.172055 | 0.981748 | 0.00995688 | 0.999856 | 0.0545337 | 0.853376 | 0.396866 | 0.858186 | 0.0614037
0.994253 | 0.00788025 | 0.958746 | 0.0519616 | 0.853741 | 0.237028 | 0.858769 | 0.173477 |  |  |  |  | 1.00459 | 0.347786 | 1.02319 | 1.3305 | 1.0176 | 0.00710301 | 0.993724 | 0.054165 | 0.987991 | 0.439857 | 0.854475 | 0.173542 | 0.982773 | 0.00992451 | 1.0018 | 0.0543006 | 0.854076 | 0.408621 | 0.859161 | 0.0624851
0.995252 | 0.00783504 | 0.95979 | 0.0517199 | 0.854746 | 0.237806 | 0.859768 | 0.174382 |  |  |  |  | 1.00561 | 0.342355 |  |  | 1.01861 | 0.00707169 | 0.995725 | 0.0538264 | 0.989874 | 0.435596 | 0.855414 | 0.175044 | 0.984743 | 0.00988985 | 1.00279 | 0.0540733 | 0.855461 | 0.422742 | 0.860152 | 0.0635092
0.996279 | 0.00779155 | 0.961424 | 0.0514306 | 0.85579 | 0.238569 | 0.860734 | 0.175225 |  |  |  |  | 1.0066 | 0.337065 |  |  | 1.01961 | 0.00704304 | 0.996734 | 0.0535064 | 0.990839 | 0.431165 | 0.856347 | 0.176501 | 0.986742 | 0.00985606 | 1.00377 | 0.0538113 | 0.856855 | 0.43666 | 0.861172 | 0.0644305
0.99827 | 0.00774796 | 0.962449 | 0.0511504 | 0.856765 | 0.239339 | 0.861755 | 0.176012 |  |  |  |  | 1.0086 | 0.33236 |  |  | 1.02161 | 0.00701124 | 0.997748 | 0.0531544 | 0.992729 | 0.427549 | 0.857389 | 0.177936 | 0.988768 | 0.00981932 | 1.00476 | 0.0535319 | 0.858235 | 0.450976 | 0.862175 | 0.0653989
1.0001 | 0.00770101 | 0.963457 | 0.0508519 | 0.8577 | 0.240123 | 0.862728 | 0.176746 |  |  |  |  | 1.0096 | 0.32782 |  |  | 1.02359 | 0.00697731 | 0.999706 | 0.05279 | 0.993696 | 0.423796 | 0.858371 | 0.179325 | 0.990758 | 0.00978388 | 1.00673 | 0.05325 | 0.85895 | 0.463823 | 0.863127 | 0.0663986
1.00165 | 0.00765548 | 0.964506 | 0.0505381 | 0.858703 | 0.240893 | 0.863751 | 0.177419 |  |  |  |  | 1.01159 | 0.323505 |  |  | 1.02459 | 0.00694272 | 1.00072 | 0.0524363 | 0.994685 | 0.419848 | 0.859389 | 0.180651 | 0.991773 | 0.00975655 | 1.00868 | 0.0529069 | 0.860295 | 0.475578 | 0.864185 | 0.0674107
1.00266 | 0.00761306 | 0.966462 | 0.0501873 | 0.859708 | 0.241609 | 0.864767 | 0.178106 |  |  |  |  | 1.0126 | 0.319522 |  |  |  |  | 1.00265 | 0.0520401 | 0.996548 | 0.415814 | 0.860404 | 0.182002 | 0.992785 | 0.00973085 | 1.01065 | 0.0525654 | 0.861015 | 0.4869 | 0.865131 | 0.0684328
1.0043 | 0.00757148 | 0.967491 | 0.0497685 | 0.86074 | 0.242392 | 0.865749 | 0.178878 |  |  |  |  | 1.0136 | 0.315527 |  |  |  |  | 1.00466 | 0.0516097 | 0.997579 | 0.411708 | 0.861393 | 0.183298 | 0.994727 | 0.00970183 | 1.01163 | 0.0522296 | 0.862377 | 0.49786 | 0.866138 | 0.0695286
1.00581 | 0.00753203 | 0.969385 | 0.0493502 | 0.861734 | 0.243236 | 0.86678 | 0.179867 |  |  |  |  | 1.0146 | 0.31136 |  |  |  |  | 1.00565 | 0.0512098 | 0.99936 | 0.407507 | 0.862423 | 0.184571 | 0.995752 | 0.00967436 | 1.01357 | 0.0519106 | 0.863114 | 0.50808 | 0.867173 | 0.0707276
1.00768 | 0.00748293 | 0.971249 | 0.0489809 | 0.862714 | 0.244084 | 0.867709 | 0.181006 |  |  |  |  | 1.0156 | 0.306994 |  |  |  |  | 1.00762 | 0.0507735 | 1.00032 | 0.403472 | 0.863339 | 0.185888 | 0.996759 | 0.00964079 | 1.01553 | 0.0515626 | 0.864474 | 0.517021 | 0.86819 | 0.0719807
1.00959 | 0.00743924 | 0.973258 | 0.0486415 | 0.86386 | 0.244948 | 0.869659 | 0.182248 |  |  |  |  | 1.01757 | 0.302255 |  |  |  |  | 1.0096 | 0.0503658 | 1.0013 | 0.399665 | 0.864311 | 0.187155 | 0.998754 | 0.00960674 | 1.01653 | 0.0512001 | 0.865179 | 0.526529 | 0.869182 | 0.0732625
1.01155 | 0.00739293 | 0.974263 | 0.0482769 | 0.865703 | 0.245804 | 0.871355 | 0.183499 |  |  |  |  | 1.01952 | 0.297132 |  |  |  |  | 1.01159 | 0.0499938 | 1.00319 | 0.395328 | 0.865302 | 0.188446 | 1.00076 | 0.00957387 | 1.0185 | 0.0508486 | 0.865893 | 0.536274 | 0.870147 | 0.0745456
1.0126 | 0.00734661 | 0.975254 | 0.0479444 | 0.866717 | 0.24663 | 0.873241 | 0.184758 |  |  |  |  | 1.02054 | 0.292019 |  |  |  |  | 1.0126 | 0.0496287 | 1.00415 | 0.391334 | 0.866279 | 0.189816 | 1.00177 | 0.00954209 | 1.0204 | 0.0505315 | 0.866609 | 0.548985 | 0.871156 | 0.0758581
1.01456 | 0.00729636 | 0.97626 | 0.0476159 | 0.867689 | 0.247429 | 0.874268 | 0.185951 |  |  |  |  | 1.0225 | 0.287524 |  |  |  |  | 1.01455 | 0.0492772 | 1.00607 | 0.386666 | 0.867293 | 0.191189 | 1.00376 | 0.00951189 | 1.02239 | 0.0501955 | 0.867973 | 0.562106 | 0.872144 | 0.077151
1.01659 | 0.00724853 | 0.97823 | 0.0472973 | 0.868674 | 0.248155 | 0.875234 | 0.187057 | [10 empty] | 1.01556 | 0.0489261 | 1.00794 | 0.382179 | 0.868292 | 0.192571 | 1.00474 | 0.00948182 | 1.02337 | 0.049848 | 0.869421 | 0.577792 | 0.873087 | 0.0784542
1.01857 | 0.00720291 | 0.980133 | 0.0469896 | 0.869721 | 0.248828 | 0.876219 | 0.188175 | [10 empty] | 1.01659 | 0.0485966 | 1.00984 | 0.377754 | 0.869308 | 0.194108 | 1.00573 | 0.00945191 | 1.02436 | 0.04954 | 0.870764 | 0.593349 | 0.874015 | 0.0797393
1.0196 | 0.00715604 | 0.98114 | 0.0466931 | 0.870733 | 0.24958 | 0.877255 | 0.189315 | [10 empty] | 1.01858 | 0.0482319 | 1.01081 | 0.373504 | 0.870301 | 0.195788 | 1.00679 | 0.00941701 | 1.02631 | 0.049271 | 0.872147 | 0.608751 | 0.875071 | 0.0809578
|  | 0.98214 | 0.0463909 | 0.871713 | 0.250274 | 0.878249 | 0.190463 | [10 empty] | 1.02054 | 0.0479029 | 1.01269 | 0.369547 | 0.871266 | 0.197538 | 1.00876 | 0.00938274 | 1.02824 | 0.0489934 | 0.872853 | 0.621686 | 0.876087 | 0.0823321
|  | 0.983177 | 0.0461118 | 0.872731 | 0.251063 | 0.879273 | 0.191661 | [10 empty] | 1.02153 | 0.047533 | 1.01368 | 0.365738 | 0.872279 | 0.199301 | 1.01076 | 0.00934761 |  |  | 0.87422 | 0.633631 | 0.87698 | 0.0838252
|  | 0.984195 | 0.0458092 | 0.873725 | 0.251938 | 0.880232 | 0.192888 | [10 empty] | 1.02254 | 0.0471731 | 1.01555 | 0.362264 | 0.87327 | 0.201031 | 1.01179 | 0.00931164 |  |  | 0.874946 | 0.644303 | 0.877928 | 0.0854334
|  | 0.986187 | 0.0454863 | 0.874738 | 0.252917 | 0.881254 | 0.194101 | [10 empty] | 1.02451 | 0.0468533 | 1.0165 | 0.358723 | 0.874295 | 0.202732 | 1.01373 | 0.0092762 |  |  | 0.876294 | 0.653454 | 0.878967 | 0.0871442
|  | 0.987854 | 0.0451721 | 0.875694 | 0.253895 | 0.882236 | 0.195288 | [12 empty] | 1.01839 | 0.355152 | 0.875283 | 0.2044 | 1.01475 | 0.00924501 |  |  | 0.87704 | 0.662699 | 0.880234 | 0.0889109
|  | 0.98887 | 0.0448786 | 0.877326 | 0.254914 | 0.884117 | 0.196427 | [12 empty] | 1.01934 | 0.351526 | 0.876233 | 0.205949 | 1.01575 | 0.0092169 |  |  | 0.878425 | 0.672283 | 0.881268 | 0.0906396
|  | 0.989858 | 0.0446214 | 0.878306 | 0.255909 | 0.885161 | 0.197504 | [12 empty] | 1.0203 | 0.348081 | 0.877261 | 0.207484 | 1.01774 | 0.009188 |  |  | 0.879127 | 0.682616 | 0.882233 | 0.0923466
|  | 0.990883 | 0.0444202 | 0.879302 | 0.256802 | 0.886124 | 0.198468 | [12 empty] | 1.0222 | 0.344293 | 0.878279 | 0.209114 | 1.01875 | 0.00915705 |  |  | 0.879841 | 0.693283 | 0.883259 | 0.0939389
|  | 0.99187 | 0.0441977 | 0.880241 | 0.257706 | 0.887137 | 0.1993 | [12 empty] | 1.02408 | 0.340282 | 0.879266 | 0.210835 | 1.01973 | 0.00912164 |  |  | 0.881208 | 0.70434 | 0.88423 | 0.0954321
|  | 0.992866 | 0.0439442 | 0.881217 | 0.258585 | 0.888152 | 0.199982 | [12 empty] | 1.02506 | 0.335888 | 0.88031 | 0.212526 | 1.02077 | 0.00908612 |  |  | 0.8826 | 0.714648 | 0.885141 | 0.0970528
|  | 0.993856 | 0.0436834 | 0.88224 | 0.25956 | 0.889112 | 0.200701 | [14 empty] | 0.8812 | 0.214251 | 1.02278 | 0.00905349 |  |  | 0.883309 | 0.724983 | 0.886166 | 0.0987078
|  | 0.994839 | 0.0434184 | 0.883207 | 0.26056 | 0.890133 | 0.201444 | [14 empty] | 0.882191 | 0.216009 | 1.02475 | 0.00902073 |  |  | 0.884689 | 0.734487 | 0.887158 | 0.100487
|  | 0.996679 | 0.0431751 | 0.884945 | 0.261578 | 0.891139 | 0.202154 | [14 empty] | 0.883185 | 0.217761 | 1.02574 | 0.00898742 |  |  | 0.885405 | 0.741607 | 0.888086 | 0.10243
|  | 0.997667 | 0.0429305 | 0.885946 | 0.262577 | 0.892162 | 0.203 | [14 empty] | 0.884164 | 0.219584 | 1.02676 | 0.00895817 |  |  | 0.886766 | 0.748278 | 0.889058 | 0.104551
|  | 0.998667 | 0.0426695 | 0.88693 | 0.263572 | 0.893156 | 0.204148 | [14 empty] | 0.885147 | 0.221569 | 1.02775 | 0.00893121 |  |  | 0.888175 | 0.756371 | 0.890031 | 0.106826
|  | 0.999665 | 0.0423698 | 0.887911 | 0.264538 | 0.89413 | 0.205495 | [14 empty] | 0.886159 | 0.223692 | 1.02875 | 0.00889726 |  |  | 0.889542 | 0.764498 | 0.891049 | 0.109192
|  | 1.00067 | 0.0420483 | 0.888938 | 0.265444 | 0.895115 | 0.206871 | [14 empty] | 0.887197 | 0.225751 |  |  |  |  | 0.890252 | 0.773199 | 0.89206 | 0.111589
|  | 1.0027 | 0.0416948 | 0.889947 | 0.26639 | 0.897006 | 0.208316 | [14 empty] | 0.88818 | 0.227991 |  |  |  |  | 0.891635 | 0.780751 | 0.893061 | 0.114019
|  | 1.00466 | 0.0413442 | 0.890962 | 0.267346 | 0.89895 | 0.209765 | [14 empty] | 0.889139 | 0.230232 |  |  |  |  | 0.892999 | 0.787905 | 0.893877 | 0.116486
|  | 1.00654 | 0.0410162 | 0.891949 | 0.268331 | 0.899988 | 0.211091 | [14 empty] | 0.890167 | 0.232513 |  |  |  |  | 0.893698 | 0.795355 | 0.894793 | 0.119103
|  | 1.00755 | 0.0407481 | 0.892969 | 0.269342 | 0.901195 | 0.212274 | [14 empty] | 0.891117 | 0.23464 |  |  |  |  | 0.894439 | 0.802251 | 0.895683 | 0.121858
|  | 1.00856 | 0.0405327 | 0.893876 | 0.270394 | 0.902355 | 0.213211 | [14 empty] | 0.892548 | 0.236819 |  |  |  |  | 0.895152 | 0.808566 | 0.896707 | 0.12481
|  | 1.00955 | 0.0403003 | 0.895269 | 0.271454 | 0.903314 | 0.214154 | [14 empty] | 0.893504 | 0.238741 |  |  |  |  | 0.896523 | 0.81662 | 0.897555 | 0.127719
|  | 1.01055 | 0.040064 | 0.896262 | 0.272535 | 0.904299 | 0.21516 | [14 empty] | 0.8944 | 0.240879 |  |  |  |  | 0.89789 | 0.826202 | 0.898532 | 0.131068
|  | 1.01158 | 0.0397678 | 0.897281 | 0.273582 | 0.905245 | 0.216192 | [14 empty] | 0.895353 | 0.243103 |  |  |  |  | 0.898611 | 0.836538 | 0.8995 | 0.134828
|  | 1.01357 | 0.039466 | 0.898217 | 0.274586 | 0.906224 | 0.217231 | [14 empty] | 0.896384 | 0.245404 |  |  |  |  | 0.899986 | 0.84654 | 0.900457 | 0.138926
|  | 1.01546 | 0.0391344 | 0.89929 | 0.275655 | 0.907221 | 0.218355 | [14 empty] | 0.897267 | 0.248139 |  |  |  |  | 0.901372 | 0.854604 | 0.901427 | 0.143413
|  | 1.0165 | 0.0388094 | 0.900283 | 0.276749 | 0.908164 | 0.219459 | [14 empty] | 0.898311 | 0.251155 |  |  |  |  | 0.902105 | 0.860649 | 0.903071 | 0.14831
|  | 1.01851 | 0.0384989 | 0.901266 | 0.277924 | 0.909179 | 0.220509 | [14 empty] | 0.899219 | 0.254402 |  |  |  |  | 0.903475 | 0.863971 | 0.90404 | 0.153524
|  | 1.01953 | 0.0382181 | 0.902254 | 0.279147 | 0.910141 | 0.221571 | [14 empty] | 0.900203 | 0.257692 |  |  |  |  | 0.904175 | 0.863661 | 0.90506 | 0.158687
|  |  |  | 0.903426 | 0.280435 | 0.911192 | 0.222688 | [14 empty] | 0.901216 | 0.261074 |  |  |  |  | 0.90556 | 0.861505 | 0.906066 | 0.163831
|  |  |  | 0.904374 | 0.281721 | 0.912151 | 0.223892 | [14 empty] | 0.902233 | 0.264088 |  |  |  |  | 0.906266 | 0.859155 | 0.90707 | 0.168725
|  |  |  | 0.905361 | 0.283049 | 0.913165 | 0.225129 | [14 empty] | 0.90321 | 0.26705 |  |  |  |  | 0.907648 | 0.856413 | 0.908036 | 0.17381
|  |  |  | 0.906371 | 0.284343 | 0.914166 | 0.226367 | [14 empty] | 0.904179 | 0.269819 |  |  |  |  | 0.909023 | 0.853996 | 0.908995 | 0.178814
|  |  |  | 0.907365 | 0.285668 | 0.915199 | 0.227576 | [14 empty] | 0.905257 | 0.272349 |  |  |  |  | 0.909743 | 0.851963 | 0.910025 | 0.183773
|  |  |  | 0.908401 | 0.287109 | 0.916158 | 0.228971 | [14 empty] | 0.906173 | 0.274823 |  |  |  |  | 0.910443 | 0.850129 | 0.910823 | 0.189062
|  |  |  | 0.909381 | 0.288566 | 0.917107 | 0.230366 | [14 empty] | 0.907207 | 0.277488 |  |  |  |  | 0.911849 | 0.848489 | 0.911643 | 0.194501
|  |  |  | 0.910311 | 0.290061 | 0.918065 | 0.231964 | [14 empty] | 0.908137 | 0.280528 |  |  |  |  | 0.913199 | 0.846573 | 0.912544 | 0.200415
|  |  |  | 0.911219 | 0.291555 | 0.919054 | 0.233681 | [14 empty] | 0.909234 | 0.283954 |  |  |  |  | 0.913917 | 0.844788 | 0.913375 | 0.206159
|  |  |  | 0.912276 | 0.293001 | 0.920961 | 0.235474 | [14 empty] | 0.910202 | 0.287739 |  |  |  |  | 0.914616 | 0.843553 | 0.914344 | 0.213636
|  |  |  | 0.913208 | 0.294486 | 0.921991 | 0.23728 | [14 empty] | 0.911204 | 0.291762 |  |  |  |  | 0.915325 | 0.842714 | 0.915186 | 0.222517
|  |  |  | 0.914172 | 0.29608 | 0.923769 | 0.238994 | [14 empty] | 0.912215 | 0.295979 |  |  |  |  | 0.916021 | 0.84206 | 0.916046 | 0.231848
|  |  |  | 0.915176 | 0.297676 | 0.924751 | 0.240437 | [14 empty] | 0.913222 | 0.300499 |  |  |  |  | 0.917399 | 0.841066 | 0.916866 | 0.242624
|  |  |  | 0.916137 | 0.299224 | 0.925712 | 0.241712 | [14 empty] | 0.914248 | 0.305157 |  |  |  |  | 0.91877 | 0.839757 | 0.918416 | 0.254378
|  |  |  | 0.917157 | 0.300757 | 0.926646 | 0.242944 | [14 empty] | 0.915201 | 0.310009 |  |  |  |  | 0.920158 | 0.838261 | 0.919316 | 0.266419
|  |  |  | 0.918174 | 0.302329 | 0.927644 | 0.244019 | [14 empty] | 0.916188 | 0.315054 |  |  |  |  | 0.920879 | 0.836163 | 0.920099 | 0.277671
|  |  |  | 0.919137 | 0.30398 | 0.928653 | 0.24514 | [14 empty] | 0.91725 | 0.320335 |  |  |  |  | 0.922273 | 0.833819 | 0.921507 | 0.288347
|  |  |  | 0.920125 | 0.305576 | 0.929604 | 0.246234 | [14 empty] | 0.918221 | 0.325568 |  |  |  |  | 0.923649 | 0.830634 | 0.922384 | 0.299758
|  |  |  | 0.921094 | 0.307179 | 0.930547 | 0.247343 | [14 empty] | 0.919161 | 0.330735 |  |  |  |  | 0.925046 | 0.827054 | 0.923326 | 0.313301
|  |  |  | 0.922066 | 0.308796 | 0.931575 | 0.248521 | [14 empty] | 0.920059 | 0.335996 |  |  |  |  | 0.926421 | 0.822821 | 0.924264 | 0.328357
|  |  |  | 0.923007 | 0.310627 | 0.932531 | 0.249822 | [14 empty] | 0.921031 | 0.341227 |  |  |  |  | 0.92715 | 0.818319 | 0.925545 | 0.345061
|  |  |  | 0.923937 | 0.312547 | 0.933466 | 0.251045 | [14 empty] | 0.922025 | 0.346425 |  |  |  |  | 0.928498 | 0.813564 | 0.9271 | 0.365068
|  |  |  | 0.924986 | 0.314496 | 0.934476 | 0.252765 | [14 empty] | 0.922984 | 0.351787 |  |  |  |  | 0.9292 | 0.809119 | 0.928207 | 0.386288
|  |  |  | 0.925889 | 0.316498 | 0.935442 | 0.254887 | [14 empty] | 0.923945 | 0.35761 |  |  |  |  | 0.930625 | 0.805451 | 0.929612 | 0.407221
|  |  |  | 0.927289 | 0.318509 | 0.936479 | 0.2573 | [14 empty] | 0.924883 | 0.363838 |  |  |  |  | 0.931997 | 0.802647 | 0.9311 | 0.428278
|  |  |  | 0.928298 | 0.320573 | 0.937445 | 0.259857 | [14 empty] | 0.925819 | 0.370647 |  |  |  |  | 0.933348 | 0.800493 | 0.932257 | 0.450759
|  |  |  | 0.929232 | 0.322599 | 0.939188 | 0.262385 | [14 empty] | 0.926768 | 0.377839 |  |  |  |  | 0.934069 | 0.798158 | 0.933193 | 0.475683
|  |  |  | 0.930188 | 0.32454 | 0.940235 | 0.264883 | [14 empty] | 0.927834 | 0.385062 |  |  |  |  | 0.934786 | 0.79616 | 0.934498 | 0.503145
|  |  |  | 0.931138 | 0.32661 | 0.941192 | 0.267132 | [14 empty] | 0.928782 | 0.393156 |  |  |  |  | 0.935513 | 0.793487 | 0.935986 | 0.532393
|  |  |  | 0.932131 | 0.328939 | 0.942191 | 0.269041 | [14 empty] | 0.929826 | 0.401577 |  |  |  |  | 0.936844 | 0.789776 | 0.937562 | 0.563533
|  |  |  | 0.93319 | 0.331441 | 0.94313 | 0.270537 | [14 empty] | 0.930853 | 0.409889 |  |  |  |  | 0.937568 | 0.785455 | 0.939046 | 0.596412
|  |  |  | 0.934156 | 0.333998 | 0.94427 | 0.272215 | [14 empty] | 0.931764 | 0.418404 |  |  |  |  | 0.938283 | 0.780792 | 0.940493 | 0.630228
|  |  |  | 0.935867 | 0.336527 | 0.945205 | 0.273843 | [14 empty] | 0.933177 | 0.426983 |  |  |  |  | 0.939653 | 0.776328 | 0.941747 | 0.661166
|  |  |  | 0.936883 | 0.338825 | 0.946155 | 0.275738 | [14 empty] | 0.934071 | 0.435837 |  |  |  |  | 0.941031 | 0.772779 | 0.943152 | 0.691192
|  |  |  | 0.937868 | 0.341087 | 0.947163 | 0.277579 | [14 empty] | 0.934988 | 0.445086 |  |  |  |  | 0.94173 | 0.769545 | 0.944543 | 0.721736
|  |  |  | 0.938816 | 0.343408 | 0.948174 | 0.279591 | [14 empty] | 0.935869 | 0.454379 |  |  |  |  | 0.94309 | 0.767235 | 0.945806 | 0.753987
|  |  |  | 0.939769 | 0.345876 | 0.949153 | 0.282048 | [14 empty] | 0.936811 | 0.462923 |  |  |  |  | 0.943813 | 0.764859 | 0.946604 | 0.786657
|  |  |  | 0.940751 | 0.348583 | 0.951125 | 0.285092 | [14 empty] | 0.93776 | 0.473443 |  |  |  |  | 0.944524 | 0.761922 | 0.947904 | 0.818451
|  |  |  | 0.942095 | 0.351151 | 0.952057 | 0.288477 | [14 empty] | 0.938732 | 0.485121 |  |  |  |  | 0.945915 | 0.757847 | 0.949328 | 0.850762
|  |  |  | 0.943377 | 0.353928 | 0.95379 | 0.292063 | [14 empty] | 0.939698 | 0.497388 |  |  |  |  | 0.94662 | 0.753309 | 0.950632 | 0.88457
|  |  |  | 0.944783 | 0.356845 | 0.955398 | 0.29536 | [14 empty] | 0.940709 | 0.50974 |  |  |  |  | 0.947977 | 0.748445 | 0.951415 | 0.920761
|  |  |  | 0.945785 | 0.360019 | 0.95725 | 0.298716 | [14 empty] | 0.942478 | 0.522162 |  |  |  |  | 0.948691 | 0.743903 | 0.952678 | 0.95415
|  |  |  | 0.946772 | 0.363176 | 0.958263 | 0.302197 | [14 empty] | 0.943457 | 0.533806 |  |  |  |  | 0.950048 | 0.740354 | 0.953921 | 0.985042
|  |  |  | 0.948644 | 0.366353 | 0.959291 | 0.305058 | [14 empty] | 0.944477 | 0.54698 |  |  |  |  | 0.950746 | 0.737327 | 0.955059 | 1.01664
|  |  |  | 0.950119 | 0.369504 | 0.960354 | 0.308209 | [14 empty] | 0.945439 | 0.56071 |  |  |  |  | 0.951443 | 0.735527 | 0.956286 | 1.04985
|  |  |  | 0.951729 | 0.372364 | 0.96228 | 0.311633 | [14 empty] | 0.946392 | 0.573427 |  |  |  |  | 0.952172 | 0.733189 | 0.957085 | 1.08263
|  |  |  | 0.952675 | 0.375148 | 0.963254 | 0.315135 | [14 empty] | 0.947422 | 0.588586 |  |  |  |  | 0.952891 | 0.730791 | 0.957993 | 1.11669
|  |  |  | 0.953672 | 0.377642 | 0.96426 | 0.31906 | [14 empty] | 0.949223 | 0.604697 |  |  |  |  | 0.954262 | 0.727044 | 0.95942 | 1.15316
|  |  |  | 0.954699 | 0.380222 | 0.966094 | 0.322865 | [14 empty] | 0.950156 | 0.621297 |  |  |  |  | 0.95497 | 0.722539 | 0.960585 | 1.19234
|  |  |  | 0.955706 | 0.382846 | 0.967058 | 0.326728 | [14 empty] | 0.951081 | 0.637569 |  |  |  |  | 0.956357 | 0.717875 | 0.961833 | 1.23146
|  |  |  | 0.957516 | 0.385605 | 0.968066 | 0.330997 | [14 empty] | 0.952735 | 0.653523 |  |  |  |  | 0.95707 | 0.713101 | 0.963054 | 1.26914
|  |  |  | 0.958447 | 0.388275 | 0.969814 | 0.33484 | [14 empty] | 0.95373 | 0.66839 |  |  |  |  | 0.958423 | 0.708764 | 0.964209 | 1.30575
|  |  |  | 0.959384 | 0.390824 | 0.970818 | 0.33866 | [14 empty] | 0.954789 | 0.684092 |  |  |  |  | 0.959144 | 0.704917 | 0.965156 | 1.34396
|  |  |  | 0.960395 | 0.393143 | 0.972712 | 0.342981 | [14 empty] | 0.955698 | 0.698795 |  |  |  |  | 0.959866 | 0.702375 | 0.966054 | 1.38303
|  |  |  | 0.961409 | 0.395145 | 0.973703 | 0.347335 | [14 empty] | 0.956561 | 0.71195 |  |  |  |  | 0.961203 | 0.700058 | 0.967477 | 1.42212
|  |  |  | 0.962431 | 0.397293 | 0.974696 | 0.351292 | [14 empty] | 0.957524 | 0.725389 |  |  |  |  | 0.961907 | 0.697534 | 0.968753 | 1.46083
|  |  |  | 0.963427 | 0.399331 | 0.976356 | 0.355347 | [14 empty] | 0.958482 | 0.738406 |  |  |  |  | 0.962615 | 0.693561 | 0.9699 | 1.49992
|  |  |  | 0.96438 | 0.401621 | 0.977301 | 0.358883 | [14 empty] | 0.959367 | 0.751808 |  |  |  |  | 0.963327 | 0.689074 | 0.970824 | 1.53948
|  |  |  | 0.965293 | 0.403911 | 0.978311 | 0.362324 | [14 empty] | 0.96029 | 0.765745 |  |  |  |  | 0.964675 | 0.684107 | 0.97187 | 1.57793
|  |  |  | 0.966187 | 0.40649 | 0.979288 | 0.365402 | [14 empty] | 0.961205 | 0.780314 |  |  |  |  | 0.966089 | 0.67876 | 0.97292 | 1.61787
|  |  |  | 0.967404 | 0.409261 | 0.980222 | 0.368602 | [14 empty] | 0.962113 | 0.795197 |  |  |  |  | 0.967513 | 0.673975 | 0.974169 | 1.65974
|  |  |  | 0.969332 | 0.412121 | 0.981208 | 0.372787 | [14 empty] | 0.963138 | 0.810251 |  |  |  |  | 0.968209 | 0.669951 | 0.975591 | 1.70397
|  |  |  | 0.970261 | 0.414906 | 0.98221 | 0.378204 | [14 empty] | 0.964081 | 0.825299 |  |  |  |  | 0.969538 | 0.666618 | 0.976706 | 1.75116
|  |  |  | 0.972128 | 0.41744 | 0.983969 | 0.384414 | [14 empty] | 0.964967 | 0.8405 |  |  |  |  | 0.970258 | 0.663132 | 0.977976 | 1.79712
|  |  |  | 0.97312 | 0.419673 | 0.985893 | 0.390408 | [14 empty] | 0.965905 | 0.855763 |  |  |  |  | 0.970959 | 0.658708 | 0.979262 | 1.84019
|  |  |  | 0.974017 | 0.421626 | 0.98766 | 0.396672 | [14 empty] | 0.966777 | 0.871099 |  |  |  |  | 0.972329 | 0.653733 | 0.980582 | 1.88245
|  |  |  | 0.974943 | 0.423528 | 0.989555 | 0.402726 | [14 empty] | 0.967678 | 0.886683 |  |  |  |  | 0.973764 | 0.648768 | 0.981852 | 1.92407
|  |  |  | 0.975969 | 0.425183 | 0.990488 | 0.408149 | [14 empty] | 0.968607 | 0.902676 |  |  |  |  | 0.975143 | 0.643277 | 0.982658 | 1.96391
|  |  |  | 0.97697 | 0.426965 | 0.99148 | 0.412629 | [14 empty] | 0.969653 | 0.918689 |  |  |  |  | 0.97652 | 0.638247 | 0.983808 | 2.00095
|  |  |  | 0.97799 | 0.42871 | 0.993361 | 0.417449 | [14 empty] | 0.970576 | 0.93469 |  |  |  |  | 0.977216 | 0.633783 | 0.985035 | 2.03516
|  |  |  | 0.978976 | 0.430421 | 0.994341 | 0.422241 | [14 empty] | 0.971528 | 0.950422 |  |  |  |  | 0.978607 | 0.629484 | 0.986014 | 2.06874
|  |  |  | 0.979952 | 0.432115 | 0.995323 | 0.427556 | [14 empty] | 0.972492 | 0.965082 |  |  |  |  | 0.979994 | 0.624979 | 0.986908 | 2.10262
|  |  |  | 0.980865 | 0.433804 | 0.996263 | 0.433237 | [14 empty] | 0.973438 | 0.981872 |  |  |  |  | 0.980718 | 0.620057 | 0.987777 | 2.13344
|  |  |  | 0.981859 | 0.435469 | 0.998174 | 0.438392 | [14 empty] | 0.974416 | 0.999986 |  |  |  |  | 0.982104 | 0.614431 | 0.988731 | 2.16349
|  |  |  | 0.982878 | 0.437109 | 0.999178 | 0.444501 | [14 empty] | 0.975319 | 1.01872 |  |  |  |  | 0.983481 | 0.608977 | 0.989769 | 2.19624
|  |  |  | 0.983905 | 0.438709 | 1.00094 | 0.450506 | [14 empty] | 0.976303 | 1.03771 |  |  |  |  | 0.984863 | 0.603987 | 0.990761 | 2.23151
|  |  |  | 0.984906 | 0.440247 | 1.00251 | 0.456766 | [14 empty] | 0.977849 | 1.05696 |  |  |  |  | 0.986261 | 0.598873 | 0.991601 | 2.26607
|  |  |  | 0.985915 | 0.441746 | 1.00344 | 0.462797 | [14 empty] | 0.978804 | 1.07547 |  |  |  |  | 0.98763 | 0.594338 | 0.992819 | 2.30158
|  |  |  | 0.986859 | 0.443263 | 1.00523 | 0.468618 | [14 empty] | 0.979699 | 1.09287 |  |  |  |  | 0.988343 | 0.590376 | 0.994127 | 2.33906
|  |  |  | 0.987811 | 0.444749 | 1.00622 | 0.47409 | [14 empty] | 0.980579 | 1.10854 |  |  |  |  | 0.989049 | 0.586463 | 0.995172 | 2.37682
|  |  |  | 0.988782 | 0.446271 | 1.008 | 0.4797 | [14 empty] | 0.981479 | 1.123 |  |  |  |  | 0.990432 | 0.582679 | 0.996212 | 2.41498
|  |  |  | 0.989953 | 0.44775 | 1.00893 | 0.485673 | [14 empty] | 0.982366 | 1.13898 |  |  |  |  | 0.991141 | 0.579205 | 0.997521 | 2.45275
|  |  |  | 0.991365 | 0.449153 | 1.00989 | 0.491421 | [14 empty] | 0.983299 | 1.15473 |  |  |  |  | 0.991858 | 0.57547 | 0.99885 | 2.48967
|  |  |  | 0.992449 | 0.450403 | 1.01165 | 0.497132 | [14 empty] | 0.984169 | 1.17075 |  |  |  |  | 0.993231 | 0.571367 | 0.999972 | 2.52644
|  |  |  | 0.993383 | 0.451564 | 1.01316 | 0.502423 | [14 empty] | 0.985166 | 1.18716 |  |  |  |  | 0.993937 | 0.567502 | 1.0013 | 2.56071
|  |  |  | 0.994423 | 0.452587 | 1.01447 | 0.508509 | [14 empty] | 0.986067 | 1.20366 |  |  |  |  | 0.994645 | 0.563174 | 1.00245 | 2.59124
|  |  |  | 0.99544 | 0.453508 | 1.01542 | 0.514324 | [14 empty] | 0.987018 | 1.21998 |  |  |  |  | 0.996036 | 0.558644 | 1.00341 | 2.62088
|  |  |  | 0.996425 | 0.454431 | 1.01635 | 0.519938 | [14 empty] | 0.987898 | 1.23567 |  |  |  |  | 0.997364 | 0.554004 | 1.00478 | 2.64949
|  |  |  | 0.997444 | 0.455267 | 1.01789 | 0.525348 | [14 empty] | 0.988797 | 1.2514 |  |  |  |  | 0.998157 | 0.548492 | 1.00582 | 2.67552
|  |  |  | 0.998376 | 0.456009 | 1.01962 | 0.531347 | [14 empty] | 0.98972 | 1.26774 |  |  |  |  | 0.999488 | 0.542897 | 1.00709 | 2.70253
|  |  |  | 0.999375 | 0.456676 | 1.02057 | 0.537383 | [14 empty] | 0.990666 | 1.28411 |  |  |  |  | 1.00087 | 0.537762 | 1.00839 | 2.72799
|  |  |  | 1.00033 | 0.457323 | [16 empty] | 0.991569 | 1.30027 |  |  |  |  | 1.00232 | 0.533169 | 1.00968 | 2.75179
|  |  |  | 1.00134 | 0.457871 | [16 empty] | 0.992506 | 1.31702 |  |  |  |  | 1.00364 | 0.528515 | 1.01108 | 2.7736
|  |  |  | 1.0023 | 0.458387 | [16 empty] | 0.993451 | 1.33422 |  |  |  |  | 1.00435 | 0.524505 | 1.01243 | 2.79259
|  |  |  | 1.00329 | 0.458792 | [16 empty] | 0.994405 | 1.35118 |  |  |  |  | 1.00507 | 0.521126 | 1.01321 | 2.80987
|  |  |  | 1.00422 | 0.459097 | [16 empty] | 0.995338 | 1.36802 |  |  |  |  | 1.00578 | 0.517942 | 1.01457 | 2.82528
|  |  |  | 1.00524 | 0.459341 | [16 empty] | 0.996298 | 1.38412 |  |  |  |  | 1.00715 | 0.514515 | 1.0154 | 2.83943
|  |  |  | 1.00621 | 0.459472 | [16 empty] | 0.99723 | 1.39933 |  |  |  |  | 1.00785 | 0.510408 | 1.0169 | 2.85182
|  |  |  | 1.00721 | 0.459473 | [16 empty] | 0.998099 | 1.41612 |  |  |  |  | 1.00857 | 0.505632 | 1.0183 | 2.86356
|  |  |  | 1.00823 | 0.459464 | [16 empty] | 0.998977 | 1.43387 |  |  |  |  | 1.00994 | 0.500621 | 1.01934 | 2.87216
|  |  |  | 1.00924 | 0.459419 | [16 empty] | 0.999898 | 1.45242 |  |  |  |  | 1.01133 | 0.496042 | 1.02083 | 2.87946
|  |  |  | 1.01023 | 0.459376 | [16 empty] | 1.00081 | 1.471 |  |  |  |  | 1.01269 | 0.491291 | 1.02165 | 2.88473
|  |  |  | 1.01122 | 0.459228 | [16 empty] | 1.00252 | 1.49083 |  |  |  |  | 1.01408 | 0.486699 | 1.02248 | 2.88785
|  |  |  | 1.01221 | 0.45891 | [16 empty] | 1.00352 | 1.51122 |  |  |  |  | 1.01481 | 0.482441 | 1.0234 | 2.88931
|  |  |  | 1.01322 | 0.458479 | [16 empty] | 1.00448 | 1.53172 |  |  |  |  | 1.01553 | 0.477877 | 1.02432 | 2.88918
|  |  |  | 1.01417 | 0.457885 | [16 empty] | 1.0054 | 1.55178 |  |  |  |  | 1.01691 | 0.473184 | 1.0252 | 2.88792
|  |  |  | 1.01557 | 0.457042 | [16 empty] | 1.00697 | 1.57092 |  |  |  |  | 1.01828 | 0.468675 | 1.02648 | 2.88489
|  |  |  | 1.01735 | 0.455784 | [16 empty] | 1.00808 | 1.59085 |  |  |  |  | 1.01969 | 0.463793 | 1.02776 | 2.88007
|  |  |  | 1.01827 | 0.454355 | [16 empty] | 1.00919 | 1.61028 |  |  |  |  | 1.02103 | 0.459428 | 1.02883 | 2.873
|  |  |  | 1.01997 | 0.452823 | [16 empty] | 1.01028 | 1.62842 |  |  |  |  | 1.02176 | 0.455677
[22 empty] | 1.01124 | 1.64456 |  |  |  |  | 1.02248 | 0.451841
[22 empty] | 1.01223 | 1.65937 |  |  |  |  | 1.02384 | 0.448203
[22 empty] | 1.01312 | 1.67513 |  |  |  |  | 1.02459 | 0.444237
[22 empty] | 1.01401 | 1.69173 |  |  |  |  | 1.02596 | 0.440135
[22 empty] | 1.01491 | 1.70907 |  |  |  |  | 1.02735 | 0.435945
[22 empty] | 1.01585 | 1.72685 |  |  |  |  | 1.02805 | 0.432256
[22 empty] | 1.01761 | 1.7439
[22 empty] | 1.01856 | 1.7617
[22 empty] | 1.01946 | 1.7795
[22 empty] | 1.02045 | 1.79716
[22 empty] | 1.02141 | 1.81433
[22 empty] | 1.02273 | 1.83248
[22 empty] | 1.02391 | 1.85051
[22 empty] | 1.0253 | 1.86826

## Pt50Ru50 KOH
[KOH] (M) | P_CO (%) | [KOH] (M) | P_CO (%) | [KOH] (M) | P_CO (%) | [KOH] (M) | P_CO (%) | [KOH] (M) | P_CO (%) | [KOH] (M) | P_CO (%) | [KOH] (M) | P_CO (%) | [KOH] (M) | P_CO (%) | [KOH] (M) | P_CO (%) | [KOH] (M) | P_CO (%) | [KOH] (M) | P_CO (%) | [KOH] (M) | P_CO (%) | [KOH] (M) | P_CO (%) | [KOH] (M) | P_CO (%) | [KOH] (M) | P_CO (%) | [KOH] (M) | P_CO (%)
0.1 | 0.1 | 0.1 | 1 | 0.1 | 10 | 0.1 | 100 | 0.25 | 0.1 | 0.25 | 1 | 0.25 | 10 | 0.25 | 100 | 0.5 | 0.1 | 0.5 | 1 | 0.5 | 10 | 0.5 | 100 | 1 | 0.1 | 1 | 1 | 1 | 10 | 1 | 100
E_RHE (V) | j (mA/cm2) | E_RHE (V) | j (mA/cm2) | E_RHE (V) | j (mA/cm2) | E_RHE (V) | j (mA/cm2) | E_RHE (V) | j (mA/cm2) | E_RHE (V) | j (mA/cm2) | E_RHE (V) | j (mA/cm2) | E_RHE (V) | j (mA/cm2) | E_RHE (V) | j (mA/cm2) | E_RHE (V) | j (mA/cm2) | E_RHE (V) | j (mA/cm2) | E_RHE (V) | j (mA/cm2) | E_RHE (V) | j (mA/cm2) | E_RHE (V) | j (mA/cm2) | E_RHE (V) | j (mA/cm2) | E_RHE (V) | j (mA/cm2)
0.537246 | 0.00808338 | 0.537211 | 0.0231113 | 0.536314 | 0.0103409 | 0.536348 | 0.00778032 | 0.526837 | 0.00671429 | 0.52678 | 0.0197999 | 0.52681 | 0.00778454 | 0.527887 | 0.00695465 | 0.520577 | 0.0068525 | 0.520537 | 0.0217178 | 0.520528 | 0.00622639 | 0.520565 | 0.00568107 | 0.520452 | 0.00502802 | 0.519405 | 0.0196517 | 0.51949 | 0.00573846 | 0.5195 | 0.0058942
0.539227 | 0.00809051 | 0.538255 | 0.0235124 | 0.538316 | 0.0105588 | 0.538279 | 0.00791726 | 0.528792 | 0.00671676 | 0.527797 | 0.0201545 | 0.527828 | 0.00795389 | 0.529913 | 0.00711582 | 0.522574 | 0.00685458 | 0.521558 | 0.0222502 | 0.521547 | 0.00635879 | 0.521562 | 0.00579939 | 0.521478 | 0.00503048 | 0.520446 | 0.0200034 | 0.520537 | 0.00585818 | 0.521482 | 0.00601788
0.540244 | 0.00809596 | 0.539276 | 0.0239519 | 0.539319 | 0.0107709 | 0.539278 | 0.00805658 | 0.530769 | 0.0067188 | 0.528815 | 0.0205246 | 0.529802 | 0.00811536 | 0.530919 | 0.0072824 | 0.524542 | 0.00685675 | 0.523565 | 0.0227975 | 0.52353 | 0.00648863 | 0.523571 | 0.00593003 | 0.522521 | 0.00503277 | 0.521482 | 0.0203466 | 0.522537 | 0.00600643 | 0.522537 | 0.00614806
0.541286 | 0.00809968 | 0.541239 | 0.0244386 | 0.540326 | 0.0110108 | 0.540292 | 0.00819561 | 0.531783 | 0.00671935 | 0.530768 | 0.0210043 | 0.530799 | 0.0082893 | 0.532881 | 0.00744726 | 0.525571 | 0.00685702 | 0.525573 | 0.0233398 | 0.52455 | 0.00663258 | 0.524568 | 0.00604957 | 0.524499 | 0.0050334 | 0.522544 | 0.0207734 | 0.523534 | 0.00616474 | 0.523542 | 0.00628714
0.543224 | 0.008102 | 0.54229 | 0.0249206 | 0.542328 | 0.0112591 | 0.541306 | 0.00836118 | 0.532811 | 0.00672015 | 0.531832 | 0.0215467 | 0.531846 | 0.0084823 | 0.533912 | 0.00760825 | 0.527582 | 0.00685591 | 0.526576 | 0.0239787 | 0.525575 | 0.00678605 | 0.525565 | 0.00617154 | 0.525503 | 0.00503292 | 0.524546 | 0.0211984 | 0.524543 | 0.00630923 | 0.524563 | 0.006433
0.544234 | 0.00810437 | 0.54329 | 0.025394 | 0.544325 | 0.0115241 | 0.543317 | 0.00851918 | 0.534783 | 0.00672006 | 0.533817 | 0.0221373 | 0.533859 | 0.00868981 | 0.535889 | 0.00778596 | 0.529578 | 0.00685409 | 0.528561 | 0.0246465 | 0.526588 | 0.00698507 | 0.527561 | 0.00630434 | 0.527495 | 0.00503283 | 0.526511 | 0.0216894 | 0.526571 | 0.00646375 | 0.526536 | 0.00660197
0.545252 | 0.00810695 | 0.545253 | 0.0258638 | 0.545344 | 0.0117946 | 0.545286 | 0.00870973 | 0.536861 | 0.00671833 | 0.535781 | 0.0228241 | 0.534861 | 0.00890428 | 0.536907 | 0.00799086 | 0.531532 | 0.00685002 | 0.529567 | 0.025372 | 0.52856 | 0.00718785 | 0.52857 | 0.0064226 | 0.529492 | 0.00503091 | 0.527512 | 0.0222375 | 0.528528 | 0.00662205 | 0.528577 | 0.00681407
0.546268 | 0.00810876 | 0.54626 | 0.0263485 | 0.547283 | 0.0120645 | 0.546312 | 0.00889864 | 0.538805 | 0.00671653 | 0.537842 | 0.0235404 | 0.536847 | 0.00916832 | 0.5389 | 0.00822068 | 0.533605 | 0.00684484 | 0.531595 | 0.0261526 | 0.530575 | 0.00743364 | 0.529567 | 0.0065613 | 0.531485 | 0.00502983 | 0.529517 | 0.0228846 | 0.529555 | 0.00680796 | 0.53061 | 0.00704318
0.548218 | 0.00810996 | 0.547268 | 0.0269488 | 0.548357 | 0.0123477 | 0.548278 | 0.00909733 | 0.539824 | 0.00671452 | 0.538845 | 0.0242391 | 0.538838 | 0.00943271 | 0.54092 | 0.00846226 | 0.535603 | 0.0068392 | 0.533556 | 0.0269173 | 0.532592 | 0.0076785 | 0.531535 | 0.00669358 | 0.533475 | 0.00502718 | 0.530525 | 0.0235626 | 0.530554 | 0.00701119 | 0.532503 | 0.00725677
0.549242 | 0.00811075 | 0.548276 | 0.027638 | 0.550325 | 0.0126323 | 0.549294 | 0.00928716 | 0.540857 | 0.00671093 | 0.540796 | 0.0248904 | 0.539837 | 0.00969473 | 0.542864 | 0.00870013 | 0.537585 | 0.00683297 | 0.534604 | 0.0276594 | 0.534527 | 0.00792296 | 0.532543 | 0.00683467 | 0.535467 | 0.0050232 | 0.532498 | 0.024226 | 0.53251 | 0.00722707 | 0.534525 | 0.0074612
0.55126 | 0.00811211 | 0.550264 | 0.0284165 | 0.55135 | 0.0129423 | 0.551306 | 0.00946355 | 0.542788 | 0.00670646 | 0.542766 | 0.025566 | 0.541848 | 0.00999759 | 0.544878 | 0.00896406 | 0.539567 | 0.00682718 | 0.536554 | 0.0285335 | 0.535554 | 0.0081771 | 0.533555 | 0.00699458 | 0.537432 | 0.00501991 | 0.534493 | 0.0249671 | 0.534487 | 0.00748643 | 0.536481 | 0.00765616
0.553236 | 0.00811274 | 0.552238 | 0.0293544 | 0.55333 | 0.0132572 | 0.552314 | 0.00964679 | 0.544764 | 0.00670239 | 0.543783 | 0.0263599 | 0.543773 | 0.0102973 | 0.54686 | 0.00921579 | 0.540577 | 0.00682166 | 0.537578 | 0.0293534 | 0.537553 | 0.0084215 | 0.535527 | 0.00714439 | 0.538498 | 0.00501625 | 0.536451 | 0.0256974 | 0.536507 | 0.00776517 | 0.537498 | 0.00782482
0.55425 | 0.0081123 | 0.554267 | 0.0304037 | 0.555284 | 0.0136335 | 0.5543 | 0.00982664 | 0.54579 | 0.00669802 | 0.544792 | 0.0271954 | 0.544785 | 0.010598 | 0.547869 | 0.0094407 | 0.541578 | 0.00681703 | 0.538591 | 0.0302958 | 0.538578 | 0.00867097 | 0.536551 | 0.00728735 | 0.540443 | 0.00501126 | 0.537452 | 0.026386 | 0.538501 | 0.0080469 | 0.538512 | 0.00799469
0.556201 | 0.00811164 | 0.556273 | 0.0315789 | 0.556324 | 0.0140173 | 0.555301 | 0.0100419 | 0.547777 | 0.0066931 | 0.546767 | 0.0280874 | 0.546829 | 0.0108768 | 0.549859 | 0.00966514 | 0.543538 | 0.00681185 | 0.540589 | 0.0312815 | 0.540559 | 0.00895934 | 0.538519 | 0.00746359 | 0.54147 | 0.00500637 | 0.538485 | 0.0270569 | 0.540496 | 0.00833789 | 0.540467 | 0.00816406
0.557244 | 0.00811007 | 0.558296 | 0.0327427 | 0.558326 | 0.0143937 | 0.556299 | 0.0102613 | 0.548787 | 0.00668778 | 0.548784 | 0.0289806 | 0.54878 | 0.0111489 | 0.55184 | 0.00988567 | 0.544559 | 0.00680646 | 0.542556 | 0.0323406 | 0.542542 | 0.00925859 | 0.539521 | 0.00763884 | 0.543486 | 0.00500178 | 0.54045 | 0.0276837 | 0.542526 | 0.00863006 | 0.54149 | 0.00832326
0.559299 | 0.0081081 | 0.560304 | 0.0338075 | 0.560316 | 0.0147401 | 0.558351 | 0.0104816 | 0.549785 | 0.00668159 | 0.550767 | 0.0299537 | 0.549798 | 0.0114236 | 0.552862 | 0.010085 | 0.545568 | 0.00679952 | 0.543608 | 0.0334413 | 0.54354 | 0.00955448 | 0.540563 | 0.00782602 | 0.545477 | 0.004996 | 0.541493 | 0.0283379 | 0.543571 | 0.00889714 | 0.542543 | 0.00849682
0.561278 | 0.0081053 | 0.562295 | 0.0348673 | 0.562277 | 0.0151187 | 0.56031 | 0.0107106 | 0.551804 | 0.00667543 | 0.551804 | 0.0309468 | 0.550804 | 0.0116838 | 0.553873 | 0.0102889 | 0.546582 | 0.00679282 | 0.545576 | 0.0346042 | 0.545631 | 0.00989849 | 0.542603 | 0.00803169 | 0.547461 | 0.00499045 | 0.542522 | 0.0291353 | 0.545561 | 0.00917326 | 0.544523 | 0.00867984
0.563246 | 0.00810239 | 0.564222 | 0.0358698 | 0.563291 | 0.0154961 | 0.562284 | 0.010942 | 0.553806 | 0.00666739 | 0.553801 | 0.0319303 | 0.551852 | 0.0119457 | 0.555838 | 0.0104873 | 0.548573 | 0.00678543 | 0.546625 | 0.0356446 | 0.547543 | 0.0102193 | 0.544589 | 0.00821848 | 0.548523 | 0.00498503 | 0.544473 | 0.0299294 | 0.547494 | 0.00943032 | 0.54553 | 0.008873
0.565241 | 0.00809949 | 0.56524 | 0.0367365 | 0.5643 | 0.0158533 | 0.563281 | 0.0111664 | 0.555825 | 0.00665782 | 0.554808 | 0.0329702 | 0.553783 | 0.0122055 | 0.556842 | 0.0107281 | 0.550585 | 0.00677654 | 0.548562 | 0.0367056 | 0.548562 | 0.0105757 | 0.545627 | 0.00841552 | 0.550479 | 0.00497902 | 0.5455 | 0.0307105 | 0.54852 | 0.00971161 | 0.546535 | 0.00910802
0.566278 | 0.00809597 | 0.566284 | 0.037535 | 0.566326 | 0.0162288 | 0.564345 | 0.0113949 | 0.557882 | 0.00664768 | 0.556788 | 0.0341574 | 0.554815 | 0.0125262 | 0.557896 | 0.0109924 | 0.55162 | 0.0067663 | 0.549585 | 0.0378594 | 0.550578 | 0.0109358 | 0.547539 | 0.00861451 | 0.552454 | 0.00497394 | 0.54747 | 0.0316037 | 0.549532 | 0.0100132 | 0.548508 | 0.00938495
0.567296 | 0.00809186 | 0.568228 | 0.0383397 | 0.568289 | 0.0166427 | 0.566268 | 0.0116177 | 0.559826 | 0.00663855 | 0.55881 | 0.0354382 | 0.555824 | 0.0128694 | 0.559878 | 0.0112862 | 0.5536 | 0.00675499 | 0.551577 | 0.0390667 | 0.552553 | 0.0112818 | 0.548556 | 0.00882592 | 0.55347 | 0.00496876 | 0.549495 | 0.032457 | 0.5515 | 0.010277 | 0.55051 | 0.00967616
0.569193 | 0.0080875 | 0.56923 | 0.039231 | 0.569315 | 0.017155 | 0.567335 | 0.011868 | 0.561799 | 0.00662895 | 0.560791 | 0.0365886 | 0.557837 | 0.0131905 | 0.56185 | 0.011565 | 0.555549 | 0.00674444 | 0.552606 | 0.0403664 | 0.553571 | 0.0116511 | 0.549583 | 0.00905285 | 0.554495 | 0.00496312 | 0.5505 | 0.0332332 | 0.552499 | 0.0105685 | 0.552514 | 0.0099854
0.570226 | 0.00808326 | 0.570246 | 0.0403314 | 0.571255 | 0.0176671 | 0.569278 | 0.0121269 | 0.563832 | 0.00661909 | 0.562793 | 0.0377105 | 0.558855 | 0.013498 | 0.563862 | 0.0118797 | 0.557552 | 0.00673391 | 0.554588 | 0.041523 | 0.555542 | 0.0120679 | 0.551614 | 0.00929678 | 0.556463 | 0.00495718 | 0.552483 | 0.0340316 | 0.55453 | 0.010869 | 0.554534 | 0.010261
0.572206 | 0.00807876 | 0.57224 | 0.0414375 | 0.573263 | 0.0181614 | 0.571281 | 0.0124035 | 0.564843 | 0.00660947 | 0.564779 | 0.0386999 | 0.560822 | 0.0138525 | 0.564876 | 0.0121718 | 0.559538 | 0.00672386 | 0.556572 | 0.0427117 | 0.556571 | 0.0125285 | 0.553595 | 0.00952945 | 0.557484 | 0.00495231 | 0.554463 | 0.0347188 | 0.555547 | 0.0111735 | 0.556507 | 0.010516
0.574222 | 0.00807382 | 0.574226 | 0.0425135 | 0.575273 | 0.0186791 | 0.572288 | 0.01267 | 0.566814 | 0.00660105 | 0.565779 | 0.0396792 | 0.56183 | 0.014265 | 0.56685 | 0.0124353 | 0.561516 | 0.00671397 | 0.558529 | 0.0437192 | 0.558559 | 0.0129985 | 0.555486 | 0.00974918 | 0.558499 | 0.00494711 | 0.555473 | 0.0353348 | 0.556547 | 0.0115152 | 0.557505 | 0.0107555
0.575227 | 0.00806792 | 0.57628 | 0.0436753 | 0.577288 | 0.0192362 | 0.574259 | 0.0129257 | 0.568761 | 0.00659373 | 0.566796 | 0.0405726 | 0.562835 | 0.0146951 | 0.567853 | 0.0127081 | 0.562539 | 0.00670407 | 0.559544 | 0.044721 | 0.560573 | 0.0135397 | 0.556507 | 0.00995068 | 0.560498 | 0.00494102 | 0.557473 | 0.0358852 | 0.558489 | 0.0118797 | 0.558502 | 0.0109597
0.577266 | 0.00806177 | 0.578234 | 0.0448127 | 0.5783 | 0.0198195 | 0.575267 | 0.0131716 | 0.569768 | 0.00658594 | 0.568748 | 0.0414335 | 0.564817 | 0.0151288 | 0.569837 | 0.0130263 | 0.563609 | 0.00669518 | 0.560557 | 0.0455126 | 0.562559 | 0.0140792 | 0.557502 | 0.0101519 | 0.561517 | 0.00493589 | 0.559475 | 0.036324 | 0.559506 | 0.0122534 | 0.559572 | 0.0111561
0.57922 | 0.00805501 | 0.579238 | 0.0458617 | 0.580303 | 0.0203854 | 0.577257 | 0.0134047 | 0.570813 | 0.00657838 | 0.570867 | 0.0423024 | 0.566885 | 0.0155842 | 0.570908 | 0.0133625 | 0.565573 | 0.0066854 | 0.562552 | 0.046235 | 0.564545 | 0.0145927 | 0.558547 | 0.0103457 | 0.562556 | 0.00492955 | 0.560509 | 0.0366941 | 0.561525 | 0.0126893 | 0.56153 | 0.0113753
0.581265 | 0.00804708 | 0.581258 | 0.0469216 | 0.582304 | 0.0209888 | 0.578265 | 0.013651 | 0.571817 | 0.00657102 | 0.572775 | 0.0432246 | 0.568788 | 0.0160783 | 0.572888 | 0.013699 | 0.567573 | 0.0066757 | 0.563578 | 0.0469728 | 0.565564 | 0.0150594 | 0.559583 | 0.0105589 | 0.564498 | 0.00492304 | 0.561513 | 0.0370437 | 0.563496 | 0.0131663 | 0.562541 | 0.0116436
0.583247 | 0.00803852 | 0.583225 | 0.0479164 | 0.584297 | 0.0216038 | 0.579291 | 0.0139117 | 0.572823 | 0.00656324 | 0.573806 | 0.0441025 | 0.569799 | 0.0165217 | 0.574901 | 0.0140831 | 0.568578 | 0.00666599 | 0.56552 | 0.0477475 | 0.567553 | 0.0155667 | 0.561521 | 0.0108364 | 0.566504 | 0.0049162 | 0.562543 | 0.0373219 | 0.56453 | 0.0137076 | 0.563558 | 0.0119492
0.585229 | 0.00802949 | 0.58525 | 0.0488717 | 0.586274 | 0.0222208 | 0.581279 | 0.0142043 | 0.574822 | 0.00655408 | 0.575811 | 0.0448708 | 0.570823 | 0.0169518 | 0.576918 | 0.0144609 | 0.569613 | 0.00665625 | 0.566553 | 0.0484214 | 0.568565 | 0.0160967 | 0.563481 | 0.0111438 | 0.567511 | 0.00490812 | 0.564505 | 0.0376043 | 0.566536 | 0.0142741 | 0.565561 | 0.0123078
0.587242 | 0.00802071 | 0.587255 | 0.0498203 | 0.587295 | 0.022755 | 0.582308 | 0.0144727 | 0.576776 | 0.00654355 | 0.577785 | 0.0456193 | 0.572831 | 0.0173506 | 0.577935 | 0.0148172 | 0.571529 | 0.00664711 | 0.568599 | 0.0489837 | 0.569572 | 0.0166075 | 0.564561 | 0.0114411 | 0.56949 | 0.00489917 | 0.565527 | 0.0378966 | 0.568562 | 0.0148362 | 0.567522 | 0.0126829
0.589242 | 0.00801243 | 0.589216 | 0.0506769 | 0.589217 | 0.0231979 | 0.584273 | 0.0147825 | 0.577889 | 0.00653183 | 0.579775 | 0.0463104 | 0.573834 | 0.0177701 | 0.579878 | 0.015138 | 0.572582 | 0.00663654 | 0.570526 | 0.0495554 | 0.571569 | 0.017196 | 0.56659 | 0.01173 | 0.571442 | 0.00489041 | 0.567499 | 0.0381658 | 0.570551 | 0.015475 | 0.569512 | 0.0130621
0.591213 | 0.00800396 | 0.590234 | 0.0514266 | 0.590273 | 0.0236448 | 0.586262 | 0.0150916 | 0.579837 | 0.00651948 | 0.581776 | 0.0469632 | 0.574844 | 0.0183002 | 0.58182 | 0.0154809 | 0.574567 | 0.0066258 | 0.571557 | 0.0500157 | 0.573542 | 0.0177455 | 0.568532 | 0.0120245 | 0.573501 | 0.00488099 | 0.569523 | 0.0384032 | 0.57246 | 0.0161193 | 0.571505 | 0.0134464
0.593244 | 0.00799552 | 0.592233 | 0.0521349 | 0.591274 | 0.0240613 | 0.587258 | 0.0153758 | 0.581774 | 0.0065067 | 0.583788 | 0.0475135 | 0.576856 | 0.0188355 | 0.582819 | 0.0158188 | 0.576532 | 0.00661473 | 0.572557 | 0.0504779 | 0.574556 | 0.0183499 | 0.569528 | 0.0123112 | 0.575462 | 0.00487183 | 0.571462 | 0.0385901 | 0.573502 | 0.0167829 | 0.573495 | 0.0137746
0.595206 | 0.00798726 | 0.594309 | 0.0527608 | 0.592291 | 0.0245585 | 0.5883 | 0.0156362 | 0.583796 | 0.00649491 | 0.585758 | 0.0479793 | 0.577876 | 0.0194167 | 0.583845 | 0.0162028 | 0.577573 | 0.00660413 | 0.574601 | 0.0508527 | 0.57556 | 0.0189863 | 0.570573 | 0.0126337 | 0.577462 | 0.00486386 | 0.572481 | 0.0387594 | 0.57551 | 0.0174583 | 0.574509 | 0.0140837
0.596208 | 0.00797989 | 0.596228 | 0.0533403 | 0.593299 | 0.0250698 | 0.590288 | 0.0158822 | 0.585793 | 0.00648324 | 0.586787 | 0.0483897 | 0.579829 | 0.0200271 | 0.585868 | 0.0165772 | 0.579569 | 0.00659263 | 0.576546 | 0.0511966 | 0.577567 | 0.0196564 | 0.572577 | 0.0129277 | 0.579444 | 0.00485581 | 0.574495 | 0.0388841 | 0.577472 | 0.0180794 | 0.575517 | 0.0144166
0.598219 | 0.00797225 | 0.597276 | 0.0539074 | 0.595273 | 0.0256494 | 0.591289 | 0.0161357 | 0.587744 | 0.00647298 | 0.588759 | 0.0487308 | 0.58181 | 0.0206895 | 0.587835 | 0.0169588 | 0.580568 | 0.0065814 | 0.577569 | 0.051516 | 0.57858 | 0.020431 | 0.57457 | 0.0132492 | 0.580466 | 0.0048489 | 0.576431 | 0.0389874 | 0.578494 | 0.0187492 | 0.577497 | 0.0147634
0.599235 | 0.00796413 | 0.599274 | 0.0544114 | 0.596281 | 0.0262337 | 0.592294 | 0.0163897 | 0.588777 | 0.00646371 | 0.590768 | 0.0490328 | 0.582815 | 0.0213006 | 0.58887 | 0.0173185 | 0.582605 | 0.00657103 | 0.579572 | 0.0517883 | 0.580518 | 0.0213603 | 0.575597 | 0.0135756 | 0.581477 | 0.00484159 | 0.577478 | 0.0390708 | 0.580511 | 0.0194582 | 0.578499 | 0.015099
0.601233 | 0.00795518 | 0.600291 | 0.0548821 | 0.59827 | 0.0267647 | 0.593299 | 0.0166455 | 0.589786 | 0.00645345 | 0.591788 | 0.0493123 | 0.584805 | 0.0219803 | 0.590846 | 0.0176559 | 0.584572 | 0.00656051 | 0.580569 | 0.0519901 | 0.582577 | 0.0223922 | 0.577529 | 0.0138996 | 0.58353 | 0.00483472 | 0.579478 | 0.039146 | 0.581525 | 0.0200592 | 0.580503 | 0.0154851
0.602293 | 0.00794656 | 0.602253 | 0.0553122 | 0.599268 | 0.0273079 | 0.595264 | 0.0169088 | 0.591809 | 0.00644335 | 0.593725 | 0.0495968 | 0.585803 | 0.0225901 | 0.591854 | 0.0179972 | 0.58562 | 0.00654942 | 0.581594 | 0.0521643 | 0.584592 | 0.0234887 | 0.578548 | 0.014217 | 0.585464 | 0.00482776 | 0.581445 | 0.0391951 | 0.582526 | 0.0207517 | 0.582483 | 0.0158725
0.604238 | 0.00793753 | 0.60422 | 0.0557288 | 0.600291 | 0.027783 | 0.596268 | 0.017226 | 0.592812 | 0.00643292 | 0.594778 | 0.0498248 | 0.587796 | 0.0232656 | 0.592872 | 0.0183654 | 0.587577 | 0.00653799 | 0.582612 | 0.0523369 | 0.586557 | 0.0247169 | 0.580574 | 0.0145654 | 0.586483 | 0.00482044 | 0.58248 | 0.0392351 | 0.584495 | 0.0214873 | 0.58351 | 0.0162078
0.606275 | 0.00792697 | 0.60622 | 0.0560982 | 0.601301 | 0.0283525 | 0.597283 | 0.0175858 | 0.594787 | 0.00642034 | 0.596776 | 0.050035 | 0.588816 | 0.023953 | 0.593873 | 0.0187368 | 0.588613 | 0.00652677 | 0.584537 | 0.0524863 | 0.588591 | 0.0260495 | 0.581569 | 0.0149669 | 0.588473 | 0.0048137 | 0.583485 | 0.0392693 | 0.585525 | 0.0222362 | 0.584506 | 0.0165726
0.608246 | 0.00791706 | 0.607224 | 0.056462 | 0.602305 | 0.028938 | 0.59927 | 0.0179849 | 0.596806 | 0.006408 | 0.598766 | 0.0502513 | 0.590823 | 0.0246757 | 0.595872 | 0.0191257 | 0.590601 | 0.00651649 | 0.585601 | 0.0526573 | 0.590574 | 0.0273527 | 0.583593 | 0.0153922 | 0.589491 | 0.00480751 | 0.585462 | 0.0392886 | 0.586522 | 0.0231754 | 0.586519 | 0.0168902
0.609263 | 0.00790681 | 0.608221 | 0.0567374 | 0.604268 | 0.0295986 | 0.601323 | 0.0184025 | 0.597842 | 0.00639689 | 0.600762 | 0.0504285 | 0.591832 | 0.0254112 | 0.597828 | 0.0195594 | 0.592557 | 0.00650555 | 0.586618 | 0.0528212 | 0.59254 | 0.0286567 | 0.585564 | 0.015874 | 0.591443 | 0.00480011 | 0.586488 | 0.0393027 | 0.588489 | 0.0241154 | 0.58754 | 0.0172483
0.611203 | 0.00789774 | 0.610226 | 0.0569957 | 0.605286 | 0.0302291 | 0.603274 | 0.0188899 | 0.599809 | 0.00638438 | 0.601767 | 0.0505987 | 0.593824 | 0.0261806 | 0.59887 | 0.0199853 | 0.593574 | 0.00649212 | 0.588592 | 0.052963 | 0.594542 | 0.0300699 | 0.587587 | 0.0163978 | 0.592472 | 0.00479261 | 0.58752 | 0.0393118 | 0.589501 | 0.0251351 | 0.58854 | 0.0176235
0.613209 | 0.00788822 | 0.612203 | 0.0572295 | 0.60723 | 0.0308558 | 0.605288 | 0.0193626 | 0.601798 | 0.00637306 | 0.603764 | 0.0507296 | 0.594832 | 0.027013 | 0.59987 | 0.0203568 | 0.595522 | 0.00647915 | 0.5906 | 0.0530787 | 0.596519 | 0.0314258 | 0.589593 | 0.0169547 | 0.593482 | 0.00478454 | 0.589479 | 0.039312 | 0.591502 | 0.0261909 | 0.5905 | 0.0180392
0.614237 | 0.00787863 | 0.613207 | 0.0574818 | 0.60823 | 0.0315509 | 0.607331 | 0.0198045 | 0.60282 | 0.00636114 | 0.605769 | 0.0508356 | 0.596854 | 0.0278103 | 0.601844 | 0.020709 | 0.596568 | 0.00646979 | 0.59255 | 0.0531939 | 0.597529 | 0.0327748 | 0.591573 | 0.017443 | 0.595468 | 0.00477496 | 0.591476 | 0.0393047 | 0.593458 | 0.0273255 | 0.591523 | 0.0184331
0.616196 | 0.00786973 | 0.614271 | 0.0577087 | 0.60923 | 0.0322567 | 0.609253 | 0.0202615 | 0.604811 | 0.00634924 | 0.606781 | 0.0509296 | 0.597855 | 0.0286189 | 0.602847 | 0.0210498 | 0.598546 | 0.00646205 | 0.593553 | 0.0532913 | 0.599532 | 0.0342685 | 0.593533 | 0.0179317 | 0.597519 | 0.00476618 | 0.593485 | 0.0392921 | 0.594528 | 0.028355 | 0.593496 | 0.0188714
0.617256 | 0.00786128 | 0.616197 | 0.057884 | 0.610244 | 0.032966 | 0.611224 | 0.0206851 | 0.606763 | 0.00633773 | 0.608781 | 0.0510137 | 0.59976 | 0.0292917 | 0.603845 | 0.0214606 | 0.600601 | 0.00645394 | 0.59457 | 0.0533617 | 0.601549 | 0.0357279 | 0.595565 | 0.0183692 | 0.599496 | 0.0047576 | 0.595428 | 0.0392763 | 0.596481 | 0.0294749 | 0.594534 | 0.0193617
0.619208 | 0.00785225 | 0.617216 | 0.0580549 | 0.61223 | 0.0336577 | 0.612234 | 0.0211162 | 0.607796 | 0.00632623 | 0.60979 | 0.0510789 | 0.600799 | 0.0299764 | 0.604868 | 0.0218566 | 0.60257 | 0.00644599 | 0.596585 | 0.0534171 | 0.602584 | 0.0373521 | 0.596562 | 0.0188097 | 0.601489 | 0.00474953 | 0.596447 | 0.039254 | 0.597508 | 0.0307193 | 0.596498 | 0.0198273
0.620241 | 0.00784248 | 0.619195 | 0.0582237 | 0.614217 | 0.0345204 | 0.614257 | 0.0215223 | 0.609778 | 0.00631467 | 0.610804 | 0.0511364 | 0.601809 | 0.0307173 | 0.606838 | 0.0222554 | 0.603679 | 0.00643713 | 0.598525 | 0.0534644 | 0.604548 | 0.0390791 | 0.597568 | 0.0192124 | 0.60249 | 0.00474074 | 0.597473 | 0.0392278 | 0.599482 | 0.0320781 | 0.597509 | 0.020357
0.621239 | 0.00783165 | 0.620207 | 0.0583813 | 0.615238 | 0.0353825 | 0.616257 | 0.0219488 | 0.610829 | 0.00630538 | 0.612762 | 0.0511921 | 0.602808 | 0.0315067 | 0.60785 | 0.0227598 | 0.605679 | 0.00642879 | 0.600511 | 0.0535063 | 0.606541 | 0.0405869 | 0.599486 | 0.0196401 | 0.603498 | 0.00473235 | 0.599479 | 0.0392025 | 0.600532 | 0.0335338 | 0.599511 | 0.0208485
0.623256 | 0.00782016 | 0.621256 | 0.058513 | 0.616317 | 0.0363055 | 0.617274 | 0.0223518 | 0.612803 | 0.00629616 | 0.61381 | 0.051237 | 0.603806 | 0.0323997 | 0.609846 | 0.0232717 | 0.607672 | 0.00641775 | 0.601512 | 0.0535367 | 0.607571 | 0.0420715 | 0.600535 | 0.0200921 | 0.605513 | 0.00472447 | 0.600487 | 0.0391725 | 0.602529 | 0.0348225 | 0.601489 | 0.0213612
0.625249 | 0.00780875 | 0.623226 | 0.058641 | 0.618256 | 0.0371484 | 0.619213 | 0.0227874 | 0.613816 | 0.00628568 | 0.615787 | 0.0512804 | 0.605806 | 0.0333796 | 0.610864 | 0.0237923 | 0.609652 | 0.00640275 | 0.602591 | 0.0535504 | 0.609511 | 0.0437864 | 0.60249 | 0.0205486 | 0.607523 | 0.00471582 | 0.602472 | 0.0391378 | 0.604465 | 0.0361312 | 0.602526 | 0.0218705
0.627235 | 0.00779549 | 0.624255 | 0.058748 | 0.620287 | 0.0380258 | 0.620293 | 0.0231958 | 0.61483 | 0.00627561 | 0.616811 | 0.0513137 | 0.607823 | 0.0344289 | 0.612874 | 0.0243197 | 0.610704 | 0.00638741 | 0.604542 | 0.0535569 | 0.610541 | 0.0453654 | 0.603536 | 0.0210336 | 0.609463 | 0.00470701 | 0.603473 | 0.0391042 | 0.605504 | 0.0374201 | 0.604532 | 0.0224737
0.629207 | 0.00778242 | 0.626196 | 0.0588614 | 0.621299 | 0.0390105 | 0.622273 | 0.0236018 | 0.615831 | 0.00626487 | 0.618777 | 0.0513341 | 0.608843 | 0.0355573 | 0.614873 | 0.0249449 | 0.612681 | 0.00637256 | 0.605569 | 0.0535613 | 0.611546 | 0.0470296 | 0.605502 | 0.021471 | 0.610466 | 0.00469807 | 0.604525 | 0.0390671 | 0.606519 | 0.0389835 | 0.605531 | 0.0230445
0.63023 | 0.00777045 | 0.627214 | 0.0589667 | 0.623246 | 0.0401018 | 0.623284 | 0.0239836 | 0.617826 | 0.00625362 | 0.620751 | 0.0513493 | 0.610829 | 0.0367537 | 0.615883 | 0.0255433 | 0.614686 | 0.00635951 | 0.60658 | 0.0535612 | 0.613564 | 0.0490723 | 0.606502 | 0.0219354 | 0.612491 | 0.00468874 | 0.606441 | 0.0390271 | 0.607521 | 0.0404775 | 0.607516 | 0.0236754
0.632234 | 0.00775955 | 0.628238 | 0.059062 | 0.624269 | 0.0411253 | 0.62525 | 0.024353 | 0.619795 | 0.0062401 | 0.621764 | 0.0513524 | 0.611852 | 0.0380572 | 0.617881 | 0.0262037 | 0.616673 | 0.00634572 | 0.608549 | 0.0535503 | 0.615537 | 0.0512041 | 0.607537 | 0.0224375 | 0.614475 | 0.00468024 | 0.60746 | 0.0389876 | 0.6095 | 0.0422532 | 0.609497 | 0.0243505
0.634196 | 0.0077495 | 0.630202 | 0.0591566 | 0.626306 | 0.042186 | 0.626246 | 0.0247135 | 0.620794 | 0.00622447 | 0.623739 | 0.0513521 | 0.613827 | 0.0394666 | 0.61987 | 0.0267921 | 0.618647 | 0.00633211 | 0.609556 | 0.053532 | 0.616587 | 0.0533699 | 0.609476 | 0.0229972 | 0.615483 | 0.00467124 | 0.608505 | 0.0389486 | 0.611488 | 0.0442922 | 0.611462 | 0.0249464
0.63521 | 0.00773967 | 0.632219 | 0.0592397 | 0.628311 | 0.0434181 | 0.627276 | 0.0250875 | 0.622792 | 0.00620957 | 0.62571 | 0.0513443 | 0.615839 | 0.0408672 | 0.6218 | 0.0274202 | 0.619654 | 0.00632093 | 0.6116 | 0.0535069 | 0.618558 | 0.0554833 | 0.610563 | 0.0235495 | 0.617458 | 0.00466153 | 0.610408 | 0.0389065 | 0.613461 | 0.0462513 | 0.612491 | 0.025534
0.63623 | 0.00772925 | 0.63427 | 0.05932 | 0.630222 | 0.0446364 | 0.628278 | 0.0254756 | 0.624787 | 0.00619527 | 0.62675 | 0.0513312 | 0.617842 | 0.0421875 | 0.62284 | 0.0280696 | 0.620656 | 0.00631127 | 0.613557 | 0.0534705 | 0.620553 | 0.0575254 | 0.612558 | 0.0240934 | 0.619436 | 0.00465233 | 0.611423 | 0.0388652 | 0.614493 | 0.0481526 | 0.614477 | 0.0261232
0.637261 | 0.00771902 | 0.636205 | 0.059386 | 0.631296 | 0.0458744 | 0.630238 | 0.0258888 | 0.626786 | 0.00618039 | 0.62871 | 0.0513176 | 0.619795 | 0.0436517 | 0.624784 | 0.0286143 | 0.622696 | 0.00630061 | 0.615532 | 0.05343 | 0.621562 | 0.0598684 | 0.614546 | 0.0246545 | 0.620482 | 0.00464457 | 0.612437 | 0.0388232 | 0.616444 | 0.0501275 | 0.615474 | 0.0266858
0.639241 | 0.00770769 | 0.637234 | 0.0594328 | 0.633274 | 0.0468968 | 0.631295 | 0.0263246 | 0.628775 | 0.00616532 | 0.629729 | 0.0513003 | 0.620796 | 0.0449516 | 0.625833 | 0.029124 | 0.623694 | 0.00628838 | 0.616571 | 0.0533803 | 0.62257 | 0.062295 | 0.615552 | 0.0251881 | 0.622473 | 0.0046346 | 0.613467 | 0.0387771 | 0.617444 | 0.0520358 | 0.61648 | 0.027319
0.641218 | 0.00769678 | 0.639215 | 0.059469 | 0.635256 | 0.0479211 | 0.633221 | 0.0268078 | 0.629782 | 0.00615048 | 0.630764 | 0.0512836 | 0.621806 | 0.0463266 | 0.627819 | 0.0296575 | 0.624695 | 0.00627647 | 0.618573 | 0.0533266 | 0.624577 | 0.0646643 | 0.616557 | 0.02569 | 0.623485 | 0.00462619 | 0.615433 | 0.0387333 | 0.618479 | 0.0540648 | 0.618488 | 0.0280166
0.642273 | 0.00768542 | 0.64027 | 0.0594975 | 0.636284 | 0.0488616 | 0.634282 | 0.0272746 | 0.6318 | 0.00613448 | 0.631763 | 0.0512609 | 0.623782 | 0.047637 | 0.628853 | 0.0303046 | 0.626659 | 0.0062629 | 0.620549 | 0.0532742 | 0.626547 | 0.0672407 | 0.617586 | 0.0261443 | 0.625478 | 0.00461769 | 0.616471 | 0.0386825 | 0.620503 | 0.0563879 | 0.620479 | 0.0286498
0.644212 | 0.00767466 | 0.642248 | 0.0595189 | 0.637288 | 0.0499032 | 0.636267 | 0.0277525 | 0.633802 | 0.00611939 | 0.632782 | 0.0512373 | 0.625778 | 0.0490976 | 0.629858 | 0.0309669 | 0.62866 | 0.00625162 | 0.621564 | 0.0532258 | 0.628528 | 0.0703377 | 0.619516 | 0.0266872 | 0.626481 | 0.00460838 | 0.617491 | 0.0386246 | 0.622481 | 0.0590273 | 0.62151 | 0.0293607
0.645233 | 0.00766509 | 0.6442 | 0.0595356 | 0.638316 | 0.0509052 | 0.637281 | 0.0282575 | 0.635807 | 0.00610363 | 0.63475 | 0.0512042 | 0.626787 | 0.0506905 | 0.631821 | 0.0316244 | 0.629661 | 0.0062382 | 0.623538 | 0.0531718 | 0.629528 | 0.0735316 | 0.620558 | 0.027287 | 0.628482 | 0.00460099 | 0.619465 | 0.0385616 | 0.623482 | 0.0620221 | 0.623462 | 0.0300577
0.646243 | 0.00765376 | 0.646253 | 0.0595433 | 0.640219 | 0.0518657 | 0.639297 | 0.0286969 | 0.637809 | 0.00608676 | 0.635796 | 0.0511684 | 0.628802 | 0.0521407 | 0.633862 | 0.0322568 | 0.630687 | 0.00622599 | 0.624551 | 0.053124 | 0.631515 | 0.0763414 | 0.62156 | 0.027925 | 0.629479 | 0.0045928 | 0.620502 | 0.0385 | 0.625511 | 0.064835 | 0.624492 | 0.0306338
0.648196 | 0.00764147 | 0.648193 | 0.0595469 | 0.641289 | 0.0529326 | 0.640299 | 0.0291565 | 0.639808 | 0.00607101 | 0.637739 | 0.0511235 | 0.629822 | 0.0535448 | 0.635833 | 0.0329569 | 0.632621 | 0.00621326 | 0.625568 | 0.0530682 | 0.633544 | 0.079051 | 0.623602 | 0.028606 | 0.631463 | 0.00458494 | 0.622457 | 0.038439 | 0.627495 | 0.0676157 | 0.625506 | 0.031209
0.649216 | 0.00762929 | 0.649191 | 0.0595432 | 0.643241 | 0.0540675 | 0.642245 | 0.0296032 | 0.640839 | 0.00605463 | 0.638787 | 0.051072 | 0.631778 | 0.0548742 | 0.63684 | 0.0337131 | 0.633675 | 0.00620076 | 0.626582 | 0.053005 | 0.635527 | 0.0819999 | 0.625517 | 0.0293742 | 0.632465 | 0.00457697 | 0.624437 | 0.0383772 | 0.62948 | 0.0702215 | 0.627484 | 0.0319105
0.65123 | 0.00761688 | 0.650195 | 0.0595336 | 0.644241 | 0.0552831 | 0.643255 | 0.0301396 | 0.642806 | 0.00603766 | 0.640739 | 0.0510241 | 0.632808 | 0.0562891 | 0.637865 | 0.0344022 | 0.635615 | 0.00618715 | 0.62858 | 0.0529412 | 0.636531 | 0.0849325 | 0.62657 | 0.0302408 | 0.633479 | 0.0045685 | 0.625439 | 0.0383196 | 0.630481 | 0.0730419 | 0.628487 | 0.0326373
0.653168 | 0.00760367 | 0.651204 | 0.0595188 | 0.64527 | 0.0566339 | 0.644251 | 0.0306529 | 0.644804 | 0.00602233 | 0.64176 | 0.0509697 | 0.63382 | 0.0577178 | 0.63987 | 0.0351453 | 0.63666 | 0.00617372 | 0.62958 | 0.0528773 | 0.637533 | 0.087839 | 0.628578 | 0.0310542 | 0.635463 | 0.00455894 | 0.626448 | 0.0382651 | 0.63152 | 0.0754964 | 0.629486 | 0.0334357
0.654188 | 0.00759331 | 0.652204 | 0.0595029 | 0.647266 | 0.0581476 | 0.646265 | 0.0312524 | 0.646832 | 0.00600711 | 0.643768 | 0.0509197 | 0.635792 | 0.0593697 | 0.641845 | 0.0358905 | 0.638606 | 0.0061634 | 0.631528 | 0.0528076 | 0.639542 | 0.0906158 | 0.630579 | 0.0317966 | 0.637446 | 0.00454931 | 0.62747 | 0.0382156 | 0.633451 | 0.0779505 | 0.631513 | 0.0342181
0.655216 | 0.00758126 | 0.654238 | 0.0594835 | 0.649257 | 0.0595508 | 0.648246 | 0.0318159 | 0.648787 | 0.00599061 | 0.64477 | 0.0508611 | 0.636796 | 0.0611302 | 0.643806 | 0.0366815 | 0.639615 | 0.00615286 | 0.632549 | 0.0527422 | 0.641487 | 0.0936696 | 0.632509 | 0.0326079 | 0.638471 | 0.00453865 | 0.629445 | 0.0381571 | 0.63449 | 0.0808119 | 0.633465 | 0.03488
0.656244 | 0.00757066 | 0.656162 | 0.0594556 | 0.651246 | 0.0610161 | 0.650242 | 0.0324532 | 0.649785 | 0.0059769 | 0.645785 | 0.0508063 | 0.638823 | 0.0632985 | 0.644843 | 0.0375241 | 0.640629 | 0.00614242 | 0.633558 | 0.0526734 | 0.642571 | 0.0969909 | 0.633514 | 0.033422 | 0.640491 | 0.00452806 | 0.630487 | 0.0380935 | 0.636463 | 0.0838767 | 0.63449 | 0.0355702
0.658219 | 0.0075587 | 0.657174 | 0.0594251 | 0.653234 | 0.0624619 | 0.651259 | 0.0330407 | 0.650819 | 0.00596194 | 0.647784 | 0.0507408 | 0.640843 | 0.06547 | 0.646806 | 0.0382793 | 0.641636 | 0.00613008 | 0.634565 | 0.0525964 | 0.64453 | 0.09999 | 0.634527 | 0.0342371 | 0.64153 | 0.00451815 | 0.631493 | 0.038021 | 0.637509 | 0.0870217 | 0.635491 | 0.0362645
0.659229 | 0.00754577 | 0.658223 | 0.0593869 | 0.654248 | 0.0639096 | 0.653208 | 0.0336069 | 0.652827 | 0.00594664 | 0.648824 | 0.0506784 | 0.642777 | 0.0675891 | 0.647843 | 0.0390799 | 0.642665 | 0.00611864 | 0.636538 | 0.0525208 | 0.645533 | 0.102859 | 0.636532 | 0.0350097 | 0.643473 | 0.00450745 | 0.633463 | 0.0379508 | 0.639547 | 0.0901941 | 0.636487 | 0.0370239
0.661218 | 0.00753305 | 0.660242 | 0.0593478 | 0.655307 | 0.0652878 | 0.654283 | 0.0341722 | 0.654807 | 0.00593255 | 0.650798 | 0.0506087 | 0.644858 | 0.0698138 | 0.64989 | 0.0399102 | 0.644658 | 0.00610402 | 0.637556 | 0.0524445 | 0.647456 | 0.105746 | 0.638522 | 0.0358663 | 0.64549 | 0.00449669 | 0.63544 | 0.0378825 | 0.641485 | 0.0937467 | 0.63749 | 0.037896
0.662229 | 0.00751931 | 0.662196 | 0.0593048 | 0.657262 | 0.0667612 | 0.656225 | 0.0347311 | 0.655814 | 0.00591836 | 0.651818 | 0.0505339 | 0.646829 | 0.0720698 | 0.651848 | 0.0407122 | 0.64664 | 0.00609044 | 0.639529 | 0.0523683 | 0.648517 | 0.108518 | 0.639569 | 0.0368129 | 0.646514 | 0.00448553 | 0.636442 | 0.037806 | 0.642487 | 0.097405 | 0.639502 | 0.0388833
0.664191 | 0.00750381 | 0.663268 | 0.0592549 | 0.659275 | 0.068216 | 0.657239 | 0.0352604 | 0.657774 | 0.00590367 | 0.65378 | 0.0504552 | 0.647836 | 0.0742114 | 0.652865 | 0.0414485 | 0.647646 | 0.00607485 | 0.640528 | 0.0522898 | 0.649537 | 0.11126 | 0.64151 | 0.0377299 | 0.64848 | 0.00447235 | 0.638453 | 0.0377264 | 0.644506 | 0.101668 | 0.641527 | 0.0398259
0.665221 | 0.00748684 | 0.665191 | 0.0591947 | 0.661274 | 0.0698511 | 0.659224 | 0.0357727 | 0.658772 | 0.0058883 | 0.654787 | 0.050359 | 0.649853 | 0.0764239 | 0.654823 | 0.0422372 | 0.648681 | 0.00606051 | 0.641546 | 0.052202 | 0.651492 | 0.114019 | 0.642534 | 0.038544 | 0.650474 | 0.00445998 | 0.639485 | 0.0376458 | 0.646497 | 0.10569 | 0.643484 | 0.0408158
0.667244 | 0.00747222 | 0.666225 | 0.0591305 | 0.662274 | 0.0714358 | 0.660225 | 0.036277 | 0.659772 | 0.00587313 | 0.65682 | 0.0502643 | 0.65183 | 0.0785 | 0.655863 | 0.0430118 | 0.650655 | 0.0060473 | 0.642554 | 0.0521066 | 0.652553 | 0.11669 | 0.644497 | 0.0392467 | 0.652461 | 0.00444702 | 0.641498 | 0.0375588 | 0.648469 | 0.109972 | 0.644487 | 0.0417728
0.669189 | 0.00745714 | 0.668213 | 0.0590633 | 0.664226 | 0.0727565 | 0.661269 | 0.0367483 | 0.661793 | 0.00585563 | 0.658785 | 0.0501571 | 0.653832 | 0.0806765 | 0.656863 | 0.0438672 | 0.651666 | 0.00603272 | 0.644551 | 0.0520038 | 0.65356 | 0.119965 | 0.645521 | 0.0399681 | 0.65441 | 0.00443351 | 0.643484 | 0.0374617 | 0.65049 | 0.11415 | 0.645487 | 0.0426165
0.671197 | 0.0074427 | 0.670194 | 0.0589988 | 0.665239 | 0.07409 | 0.662273 | 0.0373297 | 0.6638 | 0.00583846 | 0.660806 | 0.0500521 | 0.654892 | 0.0827822 | 0.658858 | 0.0449186 | 0.653644 | 0.00601612 | 0.646574 | 0.0518886 | 0.655559 | 0.123207 | 0.646524 | 0.040741 | 0.656413 | 0.00442101 | 0.645473 | 0.0373576 | 0.652458 | 0.117923 | 0.64652 | 0.0434198
0.672205 | 0.00742592 | 0.672154 | 0.0589337 | 0.667226 | 0.0753397 | 0.66426 | 0.037934 | 0.665742 | 0.00582007 | 0.662723 | 0.0499526 | 0.656792 | 0.0847987 | 0.660829 | 0.0460059 | 0.654662 | 0.00599914 | 0.648523 | 0.0517797 | 0.656561 | 0.126419 | 0.647567 | 0.0415574 | 0.657464 | 0.00440735 | 0.647452 | 0.0372478 | 0.653474 | 0.121607 | 0.648451 | 0.0441377
0.673217 | 0.00741099 | 0.673203 | 0.0588702 | 0.668249 | 0.07665 | 0.665262 | 0.0385642 | 0.666787 | 0.005804 | 0.66372 | 0.0498648 | 0.657796 | 0.0867877 | 0.66286 | 0.0470923 | 0.656635 | 0.00598387 | 0.649523 | 0.0516699 | 0.658562 | 0.130247 | 0.648579 | 0.0424654 | 0.65947 | 0.00439402 | 0.649455 | 0.037148 | 0.655437 | 0.125338 | 0.649462 | 0.0450011
0.675216 | 0.00739507 | 0.674212 | 0.0588109 | 0.669289 | 0.0779469 | 0.667293 | 0.0392051 | 0.66876 | 0.00579078 | 0.665739 | 0.049779 | 0.659805 | 0.0886201 | 0.664838 | 0.0481329 | 0.658603 | 0.00596983 | 0.651567 | 0.0515692 | 0.660548 | 0.13396 | 0.65057 | 0.0435375 | 0.661461 | 0.0043814 | 0.651473 | 0.0370573 | 0.65652 | 0.12947 | 0.650462 | 0.0459075
0.677236 | 0.00737862 | 0.67521 | 0.0587478 | 0.671275 | 0.0795133 | 0.66923 | 0.0398623 | 0.66979 | 0.00577788 | 0.666747 | 0.0496887 | 0.660838 | 0.0905003 | 0.666774 | 0.0491471 | 0.659634 | 0.00595737 | 0.652566 | 0.0514807 | 0.661584 | 0.13769 | 0.65251 | 0.0445799 | 0.663481 | 0.0043689 | 0.653393 | 0.0369815 | 0.658464 | 0.133621 | 0.651476 | 0.0467393
0.679233 | 0.00736128 | 0.677226 | 0.0586683 | 0.672291 | 0.0811244 | 0.670254 | 0.0405617 | 0.670805 | 0.00576368 | 0.667777 | 0.0495816 | 0.662777 | 0.0924305 | 0.667819 | 0.0501421 | 0.660643 | 0.00594291 | 0.653568 | 0.0513847 | 0.663556 | 0.141339 | 0.653552 | 0.0456332 | 0.665444 | 0.00435627 | 0.654412 | 0.0369153 | 0.660464 | 0.138 | 0.652492 | 0.0476171
0.680233 | 0.00734398 | 0.678246 | 0.0585752 | 0.674302 | 0.082763 | 0.671297 | 0.0412841 | 0.671815 | 0.00574598 | 0.669787 | 0.0494606 | 0.663774 | 0.0944107 | 0.668858 | 0.0510371 | 0.66165 | 0.0059302 | 0.655524 | 0.051287 | 0.665477 | 0.144694 | 0.655517 | 0.0467674 | 0.666454 | 0.00434596 | 0.655411 | 0.0368457 | 0.662484 | 0.142264 | 0.65441 | 0.0485834
0.682174 | 0.00732763 | 0.680233 | 0.0584831 | 0.676265 | 0.0844426 | 0.673273 | 0.0420249 | 0.673792 | 0.00572877 | 0.671746 | 0.0493472 | 0.664797 | 0.096454 | 0.670862 | 0.0519641 | 0.662672 | 0.00591606 | 0.656539 | 0.0511915 | 0.66653 | 0.148322 | 0.65653 | 0.0477946 | 0.667459 | 0.00433631 | 0.656424 | 0.0367793 | 0.664434 | 0.146977 | 0.655465 | 0.0497021
0.683218 | 0.00731111 | 0.682188 | 0.0583924 | 0.678243 | 0.0859277 | 0.67529 | 0.042798 | 0.675789 | 0.00570909 | 0.673783 | 0.0492281 | 0.666806 | 0.0985421 | 0.672834 | 0.0528694 | 0.664681 | 0.00589857 | 0.657565 | 0.0510729 | 0.668495 | 0.151961 | 0.657564 | 0.0489537 | 0.669453 | 0.00432528 | 0.657507 | 0.0367017 | 0.665501 | 0.151398 | 0.656477 | 0.0508994
0.685214 | 0.00729274 | 0.684185 | 0.058304 | 0.679258 | 0.0875034 | 0.677201 | 0.0436082 | 0.677785 | 0.00568695 | 0.675722 | 0.0491102 | 0.668799 | 0.100675 | 0.67386 | 0.0539021 | 0.666654 | 0.00587953 | 0.659587 | 0.0509479 | 0.66953 | 0.155523 | 0.659553 | 0.0501438 | 0.670476 | 0.00431496 | 0.659484 | 0.0366163 | 0.667488 | 0.155377 | 0.658486 | 0.0520099
0.687202 | 0.00727055 | 0.685188 | 0.0582063 | 0.680261 | 0.0888417 | 0.678294 | 0.0443599 | 0.679813 | 0.00566597 | 0.676735 | 0.0489909 | 0.669869 | 0.102854 | 0.674862 | 0.0549301 | 0.667669 | 0.00586124 | 0.660585 | 0.0508335 | 0.671483 | 0.15895 | 0.661569 | 0.0513278 | 0.671483 | 0.00430241 | 0.661425 | 0.0365214 | 0.669449 | 0.159327 | 0.659498 | 0.0531617
0.689227 | 0.00724802 | 0.686233 | 0.0580994 | 0.6822 | 0.0901505 | 0.680224 | 0.0449422 | 0.680827 | 0.00564548 | 0.677739 | 0.0488692 | 0.67181 | 0.105087 | 0.676816 | 0.0558095 | 0.66967 | 0.00584375 | 0.66258 | 0.050711 | 0.673454 | 0.162688 | 0.662565 | 0.0526586 | 0.673476 | 0.00428941 | 0.662447 | 0.0364291 | 0.671491 | 0.162957 | 0.661492 | 0.0543612
0.69122 | 0.007227 | 0.688185 | 0.0579912 | 0.683247 | 0.0916454 | 0.681224 | 0.0455183 | 0.68278 | 0.00562568 | 0.679765 | 0.0487559 | 0.672812 | 0.107145 | 0.677867 | 0.05676 | 0.671603 | 0.0058259 | 0.664553 | 0.0505793 | 0.674521 | 0.165998 | 0.664542 | 0.0540684 | 0.675469 | 0.00427711 | 0.664441 | 0.0363385 | 0.672497 | 0.166735 | 0.662514 | 0.0556481
0.693211 | 0.00720734 | 0.690221 | 0.057876 | 0.685264 | 0.0932276 | 0.68223 | 0.0460523 | 0.684771 | 0.00560641 | 0.681757 | 0.0486407 | 0.674768 | 0.109148 | 0.679835 | 0.0577443 | 0.672615 | 0.00580762 | 0.665554 | 0.0504599 | 0.676502 | 0.169536 | 0.665591 | 0.0555864 | 0.676471 | 0.00426429 | 0.66547 | 0.0362457 | 0.673499 | 0.170074 | 0.663535 | 0.0568362
0.695209 | 0.00718951 | 0.692191 | 0.0577399 | 0.686263 | 0.0948168 | 0.683256 | 0.0466887 | 0.685789 | 0.0055898 | 0.68373 | 0.0485074 | 0.675798 | 0.111015 | 0.680859 | 0.0587953 | 0.673656 | 0.00579006 | 0.666575 | 0.0503265 | 0.677518 | 0.172744 | 0.667553 | 0.0571494 | 0.678459 | 0.00425257 | 0.667456 | 0.036149 | 0.675443 | 0.173004 | 0.6655 | 0.0581256
0.696239 | 0.00717171 | 0.694201 | 0.05761 | 0.688258 | 0.0963733 | 0.684271 | 0.0472922 | 0.687746 | 0.00557216 | 0.684735 | 0.0483811 | 0.67779 | 0.112802 | 0.681861 | 0.0598232 | 0.675627 | 0.00577381 | 0.668581 | 0.0501981 | 0.679516 | 0.17569 | 0.669568 | 0.0589098 | 0.67948 | 0.00424087 | 0.668463 | 0.0360528 | 0.676483 | 0.176081 | 0.666504 | 0.0595698
0.697244 | 0.00715473 | 0.695202 | 0.0574817 | 0.690192 | 0.0980886 | 0.686221 | 0.0479918 | 0.688763 | 0.00555759 | 0.685772 | 0.0482558 | 0.67879 | 0.114549 | 0.683859 | 0.0609096 | 0.677597 | 0.00575522 | 0.670552 | 0.0500764 | 0.68053 | 0.178683 | 0.671545 | 0.0605485 | 0.680484 | 0.00422885 | 0.670432 | 0.0359564 | 0.678493 | 0.179208 | 0.668449 | 0.0611258
0.699213 | 0.0071401 | 0.697224 | 0.057363 | 0.691267 | 0.0998947 | 0.687252 | 0.0488169 | 0.689796 | 0.00554165 | 0.687786 | 0.0481368 | 0.679816 | 0.116164 | 0.684856 | 0.0619228 | 0.678621 | 0.00573637 | 0.671577 | 0.0499374 | 0.682504 | 0.181525 | 0.673522 | 0.0623168 | 0.682486 | 0.00421711 | 0.672398 | 0.0358552 | 0.679493 | 0.182223 | 0.669499 | 0.0628299
0.700244 | 0.00712479 | 0.699192 | 0.0572468 | 0.693234 | 0.10173 | 0.689246 | 0.0496506 | 0.690819 | 0.00552508 | 0.689771 | 0.0480136 | 0.680821 | 0.117988 | 0.686822 | 0.0628843 | 0.679636 | 0.00571651 | 0.67349 | 0.0498106 | 0.683528 | 0.184657 | 0.674556 | 0.063961 | 0.683497 | 0.00420605 | 0.673404 | 0.0357624 | 0.680499 | 0.185276 | 0.671473 | 0.0644109
0.702177 | 0.00710592 | 0.7002 | 0.0571272 | 0.695227 | 0.103527 | 0.690247 | 0.0504988 | 0.692808 | 0.00550804 | 0.690785 | 0.047868 | 0.682777 | 0.120013 | 0.687839 | 0.0637943 | 0.68165 | 0.00569908 | 0.674528 | 0.0496951 | 0.684539 | 0.187996 | 0.676523 | 0.0655243 | 0.685441 | 0.00419297 | 0.674468 | 0.0356776 | 0.682444 | 0.188435 | 0.673463 | 0.0660989
0.703223 | 0.00708609 | 0.702198 | 0.0569925 | 0.697251 | 0.105228 | 0.692248 | 0.0514024 | 0.693868 | 0.00548966 | 0.692774 | 0.0477274 | 0.683777 | 0.12225 | 0.68884 | 0.0646869 | 0.683642 | 0.00568089 | 0.675578 | 0.0495713 | 0.686523 | 0.191665 | 0.677548 | 0.0668694 | 0.686487 | 0.00418015 | 0.67645 | 0.0356028 | 0.683463 | 0.191613 | 0.674508 | 0.0677846
0.704239 | 0.00706955 | 0.70324 | 0.0568562 | 0.699209 | 0.106928 | 0.694227 | 0.052333 | 0.695808 | 0.00546935 | 0.69381 | 0.0475938 | 0.685804 | 0.124566 | 0.689849 | 0.06581 | 0.684666 | 0.00565923 | 0.677507 | 0.0494204 | 0.688542 | 0.194999 | 0.679514 | 0.0682922 | 0.687495 | 0.00416737 | 0.677455 | 0.0355175 | 0.685488 | 0.194885 | 0.676486 | 0.0696463
0.706244 | 0.00705067 | 0.705168 | 0.0566983 | 0.70025 | 0.108468 | 0.695224 | 0.0532336 | 0.696841 | 0.00544849 | 0.695757 | 0.047444 | 0.687826 | 0.127036 | 0.690878 | 0.0670239 | 0.686664 | 0.00563781 | 0.678551 | 0.0492732 | 0.690506 | 0.19859 | 0.680527 | 0.0696818 | 0.689482 | 0.00415231 | 0.678462 | 0.0354189 | 0.687442 | 0.19818 | 0.677516 | 0.0715691
0.708164 | 0.00703275 | 0.707222 | 0.0565339 | 0.702216 | 0.109994 | 0.697248 | 0.0542017 | 0.698764 | 0.00543047 | 0.697724 | 0.0472901 | 0.689811 | 0.129291 | 0.692877 | 0.068312 | 0.687666 | 0.00561848 | 0.680551 | 0.0491093 | 0.692506 | 0.20193 | 0.681535 | 0.0711374 | 0.691425 | 0.00413675 | 0.679485 | 0.0353261 | 0.688481 | 0.201036 | 0.679519 | 0.0738222
0.7092 | 0.00701299 | 0.709225 | 0.0563736 | 0.703229 | 0.111569 | 0.699224 | 0.0552164 | 0.699788 | 0.00541136 | 0.698784 | 0.0471409 | 0.690836 | 0.131577 | 0.694852 | 0.0696546 | 0.689634 | 0.00559911 | 0.682575 | 0.0489293 | 0.693516 | 0.204574 | 0.682547 | 0.0726319 | 0.692456 | 0.00412059 | 0.681478 | 0.0352353 | 0.690409 | 0.20389 | 0.681517 | 0.0761908
0.710242 | 0.00699425 | 0.711249 | 0.0561967 | 0.705228 | 0.113251 | 0.700239 | 0.0562215 | 0.701751 | 0.00539171 | 0.70072 | 0.0469726 | 0.692818 | 0.133686 | 0.696806 | 0.0710557 | 0.691634 | 0.00557897 | 0.68456 | 0.0487621 | 0.694525 | 0.206929 | 0.684518 | 0.0742638 | 0.694458 | 0.0041063 | 0.683454 | 0.0351235 | 0.691461 | 0.206444 | 0.683518 | 0.0786639
0.712209 | 0.00697597 | 0.713209 | 0.0560294 | 0.707224 | 0.115181 | 0.702247 | 0.0573335 | 0.702775 | 0.00537003 | 0.702722 | 0.0468077 | 0.694761 | 0.135922 | 0.697838 | 0.0725699 | 0.692645 | 0.00555746 | 0.685609 | 0.0485798 | 0.696544 | 0.209231 | 0.685538 | 0.0760171 | 0.696426 | 0.00409289 | 0.684468 | 0.0350052 | 0.693452 | 0.209176 | 0.685501 | 0.0810836
0.71324 | 0.00695751 | 0.71425 | 0.0558811 | 0.709285 | 0.117057 | 0.704232 | 0.0583266 | 0.703773 | 0.00535063 | 0.703753 | 0.046645 | 0.695811 | 0.138105 | 0.698849 | 0.0740359 | 0.693698 | 0.00553396 | 0.687556 | 0.0484197 | 0.697566 | 0.211707 | 0.687485 | 0.077974 | 0.697434 | 0.00408057 | 0.685478 | 0.0348964 | 0.694481 | 0.211935 | 0.687431 | 0.0834416
0.715181 | 0.00693705 | 0.716248 | 0.055734 | 0.71128 | 0.118838 | 0.706241 | 0.0593127 | 0.705782 | 0.00532892 | 0.705735 | 0.0464937 | 0.697759 | 0.140349 | 0.700847 | 0.0754034 | 0.695648 | 0.00551328 | 0.689554 | 0.0482638 | 0.698586 | 0.214592 | 0.688521 | 0.0798647 | 0.69845 | 0.00406799 | 0.687432 | 0.0347965 | 0.696453 | 0.214494 | 0.688472 | 0.0855955
0.71623 | 0.00691641 | 0.718208 | 0.0555964 | 0.713259 | 0.120376 | 0.707258 | 0.0604182 | 0.707738 | 0.00530941 | 0.707729 | 0.0463521 | 0.699797 | 0.142452 | 0.702839 | 0.0768844 | 0.697679 | 0.00549103 | 0.690559 | 0.0480922 | 0.70059 | 0.217629 | 0.690505 | 0.0818237 | 0.699493 | 0.0040556 | 0.689416 | 0.0346833 | 0.698483 | 0.217251 | 0.690462 | 0.0878247
0.71824 | 0.00689438 | 0.719217 | 0.0554512 | 0.715226 | 0.121811 | 0.709206 | 0.0614685 | 0.708772 | 0.005287 | 0.708761 | 0.0462123 | 0.701767 | 0.144702 | 0.704814 | 0.078367 | 0.699664 | 0.0054684 | 0.692524 | 0.0479188 | 0.702529 | 0.220829 | 0.691532 | 0.0838132 | 0.701423 | 0.00404139 | 0.690462 | 0.0345589 | 0.700413 | 0.219779 | 0.691471 | 0.0899137
0.719244 | 0.00687032 | 0.720252 | 0.0553072 | 0.716225 | 0.123273 | 0.710241 | 0.0624271 | 0.709822 | 0.00526484 | 0.709771 | 0.0460828 | 0.70279 | 0.147045 | 0.705821 | 0.0798937 | 0.700666 | 0.00544672 | 0.693533 | 0.0477545 | 0.704501 | 0.224137 | 0.693517 | 0.0857342 | 0.702507 | 0.00402411 | 0.691469 | 0.0344374 | 0.701482 | 0.222128 | 0.693453 | 0.0920558
0.721234 | 0.0068477 | 0.722165 | 0.0551724 | 0.717299 | 0.124714 | 0.712283 | 0.0634337 | 0.711781 | 0.00524464 | 0.710774 | 0.0459664 | 0.704823 | 0.149123 | 0.70684 | 0.0812045 | 0.701686 | 0.0054259 | 0.695533 | 0.0475815 | 0.706511 | 0.227388 | 0.694536 | 0.088018 | 0.704505 | 0.00400376 | 0.693471 | 0.0343354 | 0.703446 | 0.224146 | 0.694455 | 0.0944468
0.72321 | 0.00682325 | 0.723208 | 0.0550264 | 0.71924 | 0.126034 | 0.714232 | 0.064491 | 0.712784 | 0.00522475 | 0.712733 | 0.0458282 | 0.706832 | 0.15102 | 0.708819 | 0.0826065 | 0.703665 | 0.00540299 | 0.697545 | 0.0473891 | 0.708504 | 0.230114 | 0.696515 | 0.0903149 | 0.70649 | 0.0039834 | 0.695414 | 0.0342272 | 0.705443 | 0.225995 | 0.696473 | 0.0971022
0.725189 | 0.00679963 | 0.725197 | 0.0548454 | 0.721198 | 0.127408 | 0.715229 | 0.0653967 | 0.71476 | 0.00520608 | 0.713801 | 0.0456655 | 0.708782 | 0.152649 | 0.709869 | 0.0839863 | 0.704691 | 0.00538007 | 0.698589 | 0.0471925 | 0.710479 | 0.232678 | 0.697561 | 0.0925942 | 0.708474 | 0.00396421 | 0.696421 | 0.0341187 | 0.706461 | 0.227599 | 0.697479 | 0.0999013
0.726221 | 0.00677806 | 0.726204 | 0.0546648 | 0.723204 | 0.128849 | 0.716227 | 0.0663807 | 0.715758 | 0.00518713 | 0.714801 | 0.0455048 | 0.709792 | 0.154174 | 0.711846 | 0.0855941 | 0.706648 | 0.00535229 | 0.700513 | 0.0469736 | 0.711513 | 0.234915 | 0.699565 | 0.0948948 | 0.710458 | 0.00394516 | 0.697425 | 0.0340046 | 0.707483 | 0.229147 | 0.699495 | 0.102864
0.72723 | 0.00675737 | 0.728214 | 0.0544774 | 0.72423 | 0.130165 | 0.718231 | 0.0672263 | 0.716809 | 0.00516906 | 0.716767 | 0.0453461 | 0.710795 | 0.155622 | 0.712845 | 0.0871342 | 0.708661 | 0.00532599 | 0.702569 | 0.0467532 | 0.713475 | 0.237049 | 0.70152 | 0.0971615 | 0.712419 | 0.00392788 | 0.698492 | 0.033904 | 0.709458 | 0.230558 | 0.701493 | 0.105869
0.72916 | 0.00673737 | 0.73023 | 0.0542878 | 0.725247 | 0.131248 | 0.719234 | 0.068106 | 0.71781 | 0.00515142 | 0.71873 | 0.0451866 | 0.711826 | 0.156996 | 0.714837 | 0.0887111 | 0.710633 | 0.00529986 | 0.704578 | 0.0465056 | 0.714525 | 0.238963 | 0.702552 | 0.0994632 | 0.713424 | 0.00391057 | 0.700437 | 0.0337871 | 0.710462 | 0.231933 | 0.703428 | 0.108925
0.730204 | 0.0067189 | 0.732239 | 0.0540965 | 0.727226 | 0.132142 | 0.720239 | 0.0691987 | 0.71882 | 0.00513281 | 0.719785 | 0.0450036 | 0.712824 | 0.158465 | 0.715874 | 0.0903059 | 0.711641 | 0.00527301 | 0.706569 | 0.0462549 | 0.716504 | 0.240923 | 0.703578 | 0.101898 | 0.71444 | 0.00389244 | 0.701466 | 0.033662 | 0.71147 | 0.233405 | 0.704481 | 0.112099
0.73126 | 0.00669761 | 0.733271 | 0.0539101 | 0.728231 | 0.133069 | 0.722225 | 0.0702832 | 0.720745 | 0.00511132 | 0.720788 | 0.0448092 | 0.714812 | 0.160286 | 0.717813 | 0.0918351 | 0.713639 | 0.00525034 | 0.708575 | 0.0460206 | 0.71751 | 0.242957 | 0.705554 | 0.103989 | 0.716459 | 0.00387286 | 0.703463 | 0.0335327 | 0.713465 | 0.234852 | 0.706467 | 0.114957
0.733214 | 0.00667763 | 0.735226 | 0.0537284 | 0.72925 | 0.134081 | 0.723224 | 0.0714302 | 0.721758 | 0.00509052 | 0.722808 | 0.0445973 | 0.716782 | 0.162126 | 0.718842 | 0.0936338 | 0.714653 | 0.00522712 | 0.710518 | 0.0457893 | 0.719508 | 0.244657 | 0.706559 | 0.106114 | 0.718468 | 0.00385151 | 0.704465 | 0.0333902 | 0.715429 | 0.236274 | 0.707496 | 0.11744
0.734222 | 0.00665641 | 0.736265 | 0.0535587 | 0.730256 | 0.134994 | 0.725223 | 0.0726246 | 0.722786 | 0.00506967 | 0.724784 | 0.0443793 | 0.717808 | 0.163963 | 0.720868 | 0.0953201 | 0.716568 | 0.00520541 | 0.712485 | 0.0455455 | 0.720511 | 0.246361 | 0.708509 | 0.1087 | 0.7205 | 0.00382599 | 0.706457 | 0.0332472 | 0.716514 | 0.237728 | 0.709428 | 0.119854
0.735267 | 0.00663395 | 0.738209 | 0.0533871 | 0.731262 | 0.135904 | 0.727218 | 0.0738133 | 0.724766 | 0.00504799 | 0.726799 | 0.0441438 | 0.719809 | 0.165756 | 0.721867 | 0.0972395 | 0.717606 | 0.00518153 | 0.713547 | 0.0453021 | 0.722441 | 0.248002 | 0.709521 | 0.111234 | 0.722504 | 0.00380171 | 0.707467 | 0.0331069 | 0.71847 | 0.239077 | 0.71046 | 0.122696
0.737195 | 0.00661092 | 0.73923 | 0.0531861 | 0.733238 | 0.136885 | 0.728229 | 0.0749824 | 0.725795 | 0.00502519 | 0.728766 | 0.0438952 | 0.721748 | 0.167487 | 0.723855 | 0.0990051 | 0.718626 | 0.00515993 | 0.715551 | 0.0450681 | 0.72351 | 0.249732 | 0.710561 | 0.113909 | 0.724495 | 0.00377754 | 0.70949 | 0.0329747 | 0.720489 | 0.240282 | 0.711485 | 0.125572
0.738228 | 0.00658791 | 0.74122 | 0.0529855 | 0.734238 | 0.137912 | 0.730202 | 0.0762629 | 0.726818 | 0.00499822 | 0.730797 | 0.0436739 | 0.72279 | 0.169213 | 0.725868 | 0.100857 | 0.720608 | 0.00513622 | 0.71755 | 0.0448482 | 0.724551 | 0.251214 | 0.71253 | 0.11666 | 0.726477 | 0.00375548 | 0.711408 | 0.0328322 | 0.722414 | 0.241372 | 0.712519 | 0.128483
0.740245 | 0.0065593 | 0.742265 | 0.0527761 | 0.73525 | 0.138995 | 0.731249 | 0.0775481 | 0.728792 | 0.0049687 | 0.731825 | 0.0434612 | 0.72478 | 0.170884 | 0.726874 | 0.102677 | 0.721657 | 0.00511052 | 0.7195 | 0.0446571 | 0.72647 | 0.252798 | 0.714513 | 0.119365 | 0.728439 | 0.00373316 | 0.712432 | 0.0326796 | 0.723449 | 0.242436 | 0.7145 | 0.131332
0.741257 | 0.00653113 | 0.744244 | 0.0525956 | 0.737241 | 0.140187 | 0.733252 | 0.0789482 | 0.730802 | 0.00493582 | 0.733756 | 0.043236 | 0.726807 | 0.172343 | 0.728839 | 0.104666 | 0.723602 | 0.00508164 | 0.720518 | 0.0444611 | 0.728512 | 0.254183 | 0.715518 | 0.122593 | 0.729454 | 0.00371386 | 0.713478 | 0.0325206 | 0.725459 | 0.243351 | 0.716446 | 0.134852
0.743282 | 0.00650326 | 0.746204 | 0.052402 | 0.738246 | 0.141317 | 0.735255 | 0.0805084 | 0.732812 | 0.0049008 | 0.735761 | 0.0430203 | 0.728782 | 0.173835 | 0.729853 | 0.106776 | 0.724643 | 0.00505433 | 0.721519 | 0.0443007 | 0.72952 | 0.255621 | 0.717536 | 0.125705 | 0.731437 | 0.00369359 | 0.715446 | 0.0323679 | 0.727409 | 0.244177 | 0.717518 | 0.138604
0.745264 | 0.00647314 | 0.747235 | 0.0522201 | 0.740261 | 0.142607 | 0.737249 | 0.0821664 | 0.734819 | 0.00486459 | 0.736764 | 0.0428008 | 0.729781 | 0.175351 | 0.731898 | 0.108917 | 0.726634 | 0.00502699 | 0.722547 | 0.0441425 | 0.730528 | 0.257067 | 0.718537 | 0.128661 | 0.732438 | 0.00367529 | 0.71747 | 0.0322023 | 0.728452 | 0.244898 | 0.718516 | 0.142299
0.74723 | 0.00644224 | 0.748242 | 0.0520359 | 0.742259 | 0.14387 | 0.739257 | 0.0838401 | 0.736811 | 0.00483314 | 0.738764 | 0.04255 | 0.730834 | 0.176653 | 0.733856 | 0.111326 | 0.72864 | 0.00499952 | 0.723563 | 0.043949 | 0.73249 | 0.258302 | 0.720551 | 0.131987 | 0.734439 | 0.00365561 | 0.719473 | 0.0320067 | 0.730463 | 0.24558 | 0.720506 | 0.145409
0.748255 | 0.00640885 | 0.749244 | 0.0518861 | 0.744253 | 0.144941 | 0.741217 | 0.0854632 | 0.738766 | 0.00480195 | 0.740768 | 0.042307 | 0.732789 | 0.177771 | 0.735808 | 0.113531 | 0.729641 | 0.00497236 | 0.725541 | 0.0437168 | 0.733544 | 0.259599 | 0.722514 | 0.135402 | 0.735471 | 0.00363372 | 0.720487 | 0.0318166 | 0.732421 | 0.246141 | 0.722417 | 0.148746
0.750265 | 0.00637409 | 0.751206 | 0.0517347 | 0.745254 | 0.146059 | 0.743247 | 0.0870194 | 0.739775 | 0.00477341 | 0.741789 | 0.0420659 | 0.734773 | 0.178911 | 0.737821 | 0.115756 | 0.730657 | 0.00494579 | 0.726584 | 0.0434862 | 0.735543 | 0.260928 | 0.723524 | 0.13891 | 0.737452 | 0.0036147 | 0.722487 | 0.0316372 | 0.733479 | 0.246635 | 0.723449 | 0.152375
0.752255 | 0.00633807 | 0.752238 | 0.0515429 | 0.747221 | 0.147066 | 0.745208 | 0.0884521 | 0.741759 | 0.00474563 | 0.74376 | 0.0418286 | 0.735773 | 0.180091 | 0.738867 | 0.117823 | 0.732624 | 0.00491891 | 0.728532 | 0.0432512 | 0.737529 | 0.262181 | 0.725549 | 0.14238 | 0.738467 | 0.00359427 | 0.724456 | 0.0314438 | 0.734482 | 0.247102 | 0.724462 | 0.155622
0.754268 | 0.00630429 | 0.753248 | 0.0513482 | 0.748234 | 0.147967 | 0.746274 | 0.0897316 | 0.742818 | 0.00471656 | 0.745759 | 0.0416229 | 0.736803 | 0.181163 | 0.740815 | 0.119916 | 0.733664 | 0.0048906 | 0.730473 | 0.0430105 | 0.738538 | 0.263298 | 0.72753 | 0.145627 | 0.740452 | 0.00357335 | 0.726462 | 0.0312543 | 0.73645 | 0.247476 | 0.725474 | 0.158579
0.756269 | 0.00627093 | 0.754268 | 0.0511315 | 0.749249 | 0.148887 | 0.748244 | 0.0907844 | 0.744811 | 0.00468841 | 0.746763 | 0.0414486 | 0.737804 | 0.181998 | 0.741826 | 0.122242 | 0.735615 | 0.00486104 | 0.731546 | 0.0427677 | 0.740477 | 0.264501 | 0.728526 | 0.149001 | 0.741478 | 0.00355198 | 0.727503 | 0.0310588 | 0.738456 | 0.247835 | 0.727401 | 0.162096
0.758233 | 0.00623877 | 0.756275 | 0.0509248 | 0.751199 | 0.149927 | 0.749243 | 0.0918135 | 0.745811 | 0.00465607 | 0.747762 | 0.0412637 | 0.739763 | 0.182875 | 0.743876 | 0.124708 | 0.73666 | 0.00483277 | 0.732559 | 0.0424811 | 0.741557 | 0.265534 | 0.730517 | 0.152722 | 0.742491 | 0.00353066 | 0.729465 | 0.0308609 | 0.739484 | 0.24818 | 0.728432 | 0.166214
0.759265 | 0.00620951 | 0.758253 | 0.0506936 | 0.752236 | 0.150992 | 0.75024 | 0.0927622 | 0.747781 | 0.0046258 | 0.748781 | 0.0410947 | 0.740778 | 0.18378 | 0.745859 | 0.127138 | 0.738612 | 0.00480778 | 0.734562 | 0.0421921 | 0.743516 | 0.266532 | 0.731556 | 0.156469 | 0.744474 | 0.00350769 | 0.731437 | 0.0306597 | 0.741445 | 0.248455 | 0.729476 | 0.170467
0.76028 | 0.0061786 | 0.759255 | 0.0504329 | 0.753281 | 0.152225 | 0.751269 | 0.0937947 | 0.749785 | 0.00459208 | 0.749807 | 0.0409348 | 0.74179 | 0.184693 | 0.74787 | 0.129525 | 0.739626 | 0.00478398 | 0.736588 | 0.0419111 | 0.745524 | 0.267555 | 0.733479 | 0.160779 | 0.746453 | 0.00348631 | 0.732455 | 0.0304599 | 0.743414 | 0.248636 | 0.731442 | 0.174612
0.762274 | 0.00614967 | 0.761221 | 0.0501815 | 0.755222 | 0.153403 | 0.752284 | 0.0949564 | 0.750816 | 0.00456212 | 0.750806 | 0.0407493 | 0.742793 | 0.185627 | 0.749818 | 0.131921 | 0.74063 | 0.00476328 | 0.738601 | 0.0416004 | 0.747482 | 0.268511 | 0.735522 | 0.165255 | 0.747499 | 0.00346027 | 0.734434 | 0.0302756 | 0.745457 | 0.248769 | 0.733454 | 0.178099
0.764206 | 0.00611774 | 0.762226 | 0.0499284 | 0.757212 | 0.154517 | 0.754257 | 0.096258 | 0.752787 | 0.00452871 | 0.752743 | 0.0405396 | 0.744799 | 0.186617 | 0.75085 | 0.133995 | 0.741656 | 0.00474466 | 0.740561 | 0.0412987 | 0.748545 | 0.269427 | 0.737525 | 0.169807 | 0.749445 | 0.00343456 | 0.736409 | 0.030101 | 0.746457 | 0.24886 | 0.734458 | 0.181992
0.765221 | 0.00608559 | 0.764203 | 0.0496826 | 0.759217 | 0.155633 | 0.75526 | 0.097731 | 0.753785 | 0.004499 | 0.753768 | 0.040284 | 0.74583 | 0.1877 | 0.751894 | 0.13572 | 0.742664 | 0.00472544 | 0.74159 | 0.0410524 | 0.750533 | 0.270217 | 0.739535 | 0.174227 | 0.750469 | 0.00340949 | 0.737451 | 0.0299398 | 0.747501 | 0.248889 | 0.735456 | 0.185785
0.767217 | 0.00605155 | 0.766202 | 0.0494094 | 0.761186 | 0.156559 | 0.757248 | 0.0992695 | 0.755775 | 0.00446686 | 0.754796 | 0.0400036 | 0.747781 | 0.188827 | 0.753811 | 0.137448 | 0.743664 | 0.00470378 | 0.742588 | 0.0408249 | 0.752542 | 0.270897 | 0.741502 | 0.17842 | 0.752465 | 0.0033826 | 0.738455 | 0.0297601 | 0.749433 | 0.248877 | 0.736474 | 0.189192
0.768242 | 0.00602019 | 0.767206 | 0.0491623 | 0.762237 | 0.157279 | 0.759245 | 0.100679 | 0.756775 | 0.00443296 | 0.75677 | 0.0397331 | 0.749807 | 0.189866 | 0.754814 | 0.139097 | 0.74467 | 0.00468039 | 0.744573 | 0.040577 | 0.75454 | 0.271502 | 0.742523 | 0.182215 | 0.754448 | 0.00335717 | 0.739456 | 0.0295888 | 0.750476 | 0.248821 | 0.737484 | 0.192351
0.770212 | 0.00598888 | 0.769198 | 0.048891 | 0.764171 | 0.157962 | 0.760252 | 0.101968 | 0.758781 | 0.00440374 | 0.758768 | 0.0394713 | 0.751776 | 0.19079 | 0.755838 | 0.141062 | 0.745669 | 0.00465292 | 0.745576 | 0.0403263 | 0.755544 | 0.2721 | 0.744478 | 0.185811 | 0.755488 | 0.00333402 | 0.741449 | 0.0294226 | 0.752457 | 0.248709 | 0.739393 | 0.195915
0.771218 | 0.00595965 | 0.770227 | 0.0486341 | 0.765214 | 0.158592 | 0.762186 | 0.103315 | 0.7598 | 0.00437365 | 0.760773 | 0.0391685 | 0.752821 | 0.191735 | 0.756869 | 0.142955 | 0.747652 | 0.00461839 | 0.746595 | 0.0400446 | 0.757487 | 0.272569 | 0.745501 | 0.189459 | 0.75747 | 0.00330793 | 0.742476 | 0.0292269 | 0.753457 | 0.2485 | 0.740436 | 0.199827
0.773216 | 0.00593278 | 0.772245 | 0.0483972 | 0.766277 | 0.159226 | 0.7632 | 0.104703 | 0.761779 | 0.00434209 | 0.761778 | 0.0388834 | 0.754775 | 0.192555 | 0.758852 | 0.144832 | 0.748653 | 0.00457995 | 0.7486 | 0.0397264 | 0.758516 | 0.272957 | 0.747493 | 0.193375 | 0.758484 | 0.00328373 | 0.744431 | 0.0290243 | 0.755421 | 0.248242 | 0.741443 | 0.204524
0.774221 | 0.00590343 | 0.773247 | 0.0481331 | 0.768256 | 0.159916 | 0.764234 | 0.106101 | 0.762784 | 0.00430776 | 0.762811 | 0.0386035 | 0.755815 | 0.193272 | 0.759856 | 0.147172 | 0.750718 | 0.00454331 | 0.750547 | 0.0394011 | 0.760531 | 0.273294 | 0.748534 | 0.198034 | 0.759537 | 0.00325744 | 0.745448 | 0.0288413 | 0.757425 | 0.247933 | 0.742448 | 0.209323
0.775223 | 0.00587404 | 0.775219 | 0.0478973 | 0.770208 | 0.160634 | 0.766238 | 0.107619 | 0.763787 | 0.00427502 | 0.764791 | 0.0383203 | 0.757848 | 0.193956 | 0.761852 | 0.14951 | 0.752666 | 0.00450724 | 0.751551 | 0.0390543 | 0.762466 | 0.273623 | 0.750504 | 0.202511 | 0.761498 | 0.00323044 | 0.746464 | 0.0286727 | 0.759461 | 0.247537 | 0.744445 | 0.21452
0.776253 | 0.00583661 | 0.776216 | 0.047648 | 0.771221 | 0.161384 | 0.768218 | 0.10915 | 0.765804 | 0.00424103 | 0.766799 | 0.0380519 | 0.759741 | 0.194686 | 0.762874 | 0.151898 | 0.754609 | 0.00447035 | 0.753546 | 0.0387257 | 0.763503 | 0.273878 | 0.752496 | 0.207497 | 0.763455 | 0.0032041 | 0.74845 | 0.0284709 | 0.761449 | 0.247118 | 0.746462 | 0.220061
0.778241 | 0.00579936 | 0.777243 | 0.0473808 | 0.773246 | 0.162093 | 0.770223 | 0.110861 | 0.767822 | 0.00421207 | 0.767811 | 0.0377518 | 0.760781 | 0.195306 | 0.764862 | 0.154416 | 0.755629 | 0.00443213 | 0.75551 | 0.0384621 | 0.764509 | 0.274108 | 0.754544 | 0.212278 | 0.76447 | 0.00317382 | 0.749457 | 0.0282787 | 0.76246 | 0.246634 | 0.748451 | 0.225687
0.780227 | 0.00575738 | 0.779216 | 0.0471016 | 0.775256 | 0.16274 | 0.771272 | 0.112616 | 0.768826 | 0.00418235 | 0.769771 | 0.0374768 | 0.761804 | 0.195925 | 0.766864 | 0.156996 | 0.756647 | 0.00439971 | 0.756534 | 0.0382128 | 0.76652 | 0.274267 | 0.756517 | 0.216753 | 0.766469 | 0.00314413 | 0.750483 | 0.0280472 | 0.764414 | 0.246116 | 0.749447 | 0.231641
0.782271 | 0.00571348 | 0.780239 | 0.0468216 | 0.777207 | 0.163413 | 0.773263 | 0.114325 | 0.769844 | 0.00415262 | 0.770779 | 0.0372242 | 0.763812 | 0.1965 | 0.767885 | 0.159607 | 0.758611 | 0.00436638 | 0.757534 | 0.0379484 | 0.76848 | 0.274393 | 0.757522 | 0.220871 | 0.767512 | 0.00311421 | 0.752444 | 0.0278222 | 0.766421 | 0.245622 | 0.75144 | 0.236972
0.784221 | 0.00566578 | 0.782228 | 0.0465029 | 0.778219 | 0.16406 | 0.77525 | 0.116098 | 0.770845 | 0.00412119 | 0.77182 | 0.0369323 | 0.765762 | 0.197045 | 0.769873 | 0.162173 | 0.760632 | 0.00433318 | 0.758555 | 0.0376837 | 0.769522 | 0.274479 | 0.759484 | 0.224502 | 0.769436 | 0.00308359 | 0.754437 | 0.0275843 | 0.767435 | 0.245114 | 0.75246 | 0.242254
0.785231 | 0.00562021 | 0.784186 | 0.0461463 | 0.780245 | 0.164641 | 0.777257 | 0.118038 | 0.771848 | 0.00408586 | 0.773782 | 0.0366071 | 0.766781 | 0.197606 | 0.771799 | 0.164511 | 0.761642 | 0.00429568 | 0.759568 | 0.037375 | 0.771544 | 0.274511 | 0.760515 | 0.227992 | 0.771405 | 0.00305405 | 0.755437 | 0.0273413 | 0.76941 | 0.244547 | 0.754468 | 0.248151
0.787223 | 0.00557623 | 0.78523 | 0.0458081 | 0.782214 | 0.165229 | 0.779256 | 0.120065 | 0.77382 | 0.00404825 | 0.774787 | 0.0363098 | 0.768808 | 0.198135 | 0.772842 | 0.1669 | 0.76265 | 0.00425807 | 0.761576 | 0.0369728 | 0.772555 | 0.274475 | 0.761521 | 0.231655 | 0.772468 | 0.00302688 | 0.757437 | 0.0271026 | 0.77042 | 0.243879 | 0.756395 | 0.254555
0.789261 | 0.0055378 | 0.78719 | 0.045451 | 0.784227 | 0.165789 | 0.781222 | 0.121889 | 0.775836 | 0.00401023 | 0.776766 | 0.0359714 | 0.770759 | 0.198603 | 0.774821 | 0.169605 | 0.764656 | 0.00422432 | 0.763551 | 0.0365503 | 0.774555 | 0.274364 | 0.763495 | 0.236084 | 0.774479 | 0.00299632 | 0.758495 | 0.0268573 | 0.771447 | 0.243178 | 0.757467 | 0.260247
0.791199 | 0.00550134 | 0.789225 | 0.0450846 | 0.785258 | 0.166345 | 0.78322 | 0.123448 | 0.777778 | 0.00396737 | 0.778729 | 0.0356548 | 0.771779 | 0.199058 | 0.775861 | 0.172066 | 0.765661 | 0.00419315 | 0.765558 | 0.0360915 | 0.776534 | 0.274197 | 0.764525 | 0.240629 | 0.775487 | 0.00296747 | 0.760465 | 0.0266148 | 0.773478 | 0.242392 | 0.759494 | 0.265974
0.79221 | 0.00546148 | 0.791221 | 0.0447069 | 0.787251 | 0.166842 | 0.785216 | 0.124917 | 0.778781 | 0.0039271 | 0.779751 | 0.0353371 | 0.773775 | 0.199516 | 0.777811 | 0.174593 | 0.767631 | 0.00416045 | 0.767549 | 0.0356621 | 0.777535 | 0.274006 | 0.766502 | 0.245491 | 0.776487 | 0.00293812 | 0.761484 | 0.0263537 | 0.775462 | 0.241542 | 0.761429 | 0.271705
0.793254 | 0.00542627 | 0.792242 | 0.0443468 | 0.789234 | 0.167342 | 0.786232 | 0.126176 | 0.779781 | 0.00388755 | 0.780756 | 0.0350036 | 0.77579 | 0.199898 | 0.779809 | 0.177453 | 0.768654 | 0.00412534 | 0.769558 | 0.0352721 | 0.779527 | 0.273793 | 0.768543 | 0.24988 | 0.778498 | 0.0029085 | 0.763472 | 0.0260759 | 0.777433 | 0.240552 | 0.762438 | 0.277249
0.794292 | 0.0053913 | 0.794191 | 0.0440263 | 0.790233 | 0.167834 | 0.787254 | 0.127423 | 0.781781 | 0.00384847 | 0.782748 | 0.0347182 | 0.77777 | 0.200238 | 0.781763 | 0.180076 | 0.769657 | 0.0040934 | 0.77057 | 0.0348667 | 0.781492 | 0.273533 | 0.770489 | 0.25403 | 0.780451 | 0.00288355 | 0.765415 | 0.0257754 | 0.778467 | 0.239478 | 0.763438 | 0.283065
0.79626 | 0.00535015 | 0.796228 | 0.0436858 | 0.792238 | 0.168293 | 0.788272 | 0.128667 | 0.783776 | 0.00380906 | 0.783754 | 0.0344285 | 0.779797 | 0.200528 | 0.78283 | 0.182746 | 0.770682 | 0.00405487 | 0.772541 | 0.0344651 | 0.782495 | 0.27318 | 0.771506 | 0.258173 | 0.781468 | 0.00285594 | 0.766483 | 0.0254918 | 0.780471 | 0.238355 | 0.765445 | 0.289087
0.79824 | 0.00530508 | 0.797253 | 0.043357 | 0.794234 | 0.168685 | 0.790258 | 0.129851 | 0.784804 | 0.00377149 | 0.785756 | 0.0340997 | 0.781766 | 0.200729 | 0.784818 | 0.185361 | 0.77269 | 0.0040159 | 0.773578 | 0.0340762 | 0.783523 | 0.272785 | 0.772524 | 0.26147 | 0.782466 | 0.002831 | 0.768416 | 0.0252274 | 0.782426 | 0.237052 | 0.767396 | 0.29514
0.799254 | 0.00525631 | 0.798258 | 0.0430087 | 0.796234 | 0.16903 | 0.79128 | 0.131149 | 0.786732 | 0.003737 | 0.786757 | 0.0337281 | 0.782778 | 0.200884 | 0.786779 | 0.187941 | 0.77467 | 0.00397608 | 0.775567 | 0.0337008 | 0.785444 | 0.272348 | 0.773548 | 0.264609 | 0.783484 | 0.00280668 | 0.770416 | 0.0249792 | 0.784445 | 0.235644 | 0.768468 | 0.301713
0.801194 | 0.00520815 | 0.800221 | 0.0426671 | 0.797245 | 0.169366 | 0.793213 | 0.132507 | 0.787757 | 0.00370279 | 0.787777 | 0.0333501 | 0.783787 | 0.201001 | 0.787831 | 0.190474 | 0.775682 | 0.00393657 | 0.77756 | 0.033356 | 0.787507 | 0.271793 | 0.775496 | 0.268252 | 0.784497 | 0.0027799 | 0.771428 | 0.0247514 | 0.786424 | 0.234267 | 0.770473 | 0.308384
0.803228 | 0.00516716 | 0.80217 | 0.04227 | 0.798259 | 0.169624 | 0.794238 | 0.134007 | 0.788791 | 0.00366699 | 0.789763 | 0.0329698 | 0.784811 | 0.201091 | 0.789844 | 0.192947 | 0.777624 | 0.00389735 | 0.778572 | 0.033053 | 0.789485 | 0.271142 | 0.776541 | 0.272488 | 0.786445 | 0.00275203 | 0.772441 | 0.0245006 | 0.788428 | 0.232912 | 0.772445 | 0.314877
0.804244 | 0.00512737 | 0.803209 | 0.0418251 | 0.800191 | 0.169853 | 0.795239 | 0.135511 | 0.789817 | 0.00362976 | 0.791746 | 0.0326055 | 0.786822 | 0.201156 | 0.79177 | 0.195037 | 0.778667 | 0.00385618 | 0.779587 | 0.032706 | 0.790519 | 0.270514 | 0.777558 | 0.276569 | 0.787477 | 0.00272263 | 0.773439 | 0.0242801 | 0.790441 | 0.231593 | 0.77346 | 0.32214
0.806185 | 0.005083 | 0.80522 | 0.0414128 | 0.801218 | 0.170092 | 0.797201 | 0.137014 | 0.791775 | 0.00359449 | 0.793764 | 0.032182 | 0.788807 | 0.201198 | 0.792782 | 0.196932 | 0.779689 | 0.00381473 | 0.780593 | 0.0323938 | 0.792527 | 0.269855 | 0.779513 | 0.280829 | 0.789455 | 0.00268945 | 0.775434 | 0.0240456 | 0.791456 | 0.230436 | 0.775432 | 0.329567
0.807184 | 0.00504281 | 0.807231 | 0.0410128 | 0.803207 | 0.170346 | 0.799241 | 0.138508 | 0.793805 | 0.00355129 | 0.794764 | 0.0317831 | 0.79077 | 0.201185 | 0.793796 | 0.198717 | 0.781696 | 0.0037667 | 0.781593 | 0.0320257 | 0.794487 | 0.269235 | 0.781491 | 0.284682 | 0.790464 | 0.0026557 | 0.776457 | 0.0237527 | 0.792477 | 0.229248 | 0.777485 | 0.336933
0.808237 | 0.00500192 | 0.809148 | 0.0406413 | 0.804213 | 0.170566 | 0.801159 | 0.140084 | 0.794805 | 0.003509 | 0.795783 | 0.0313905 | 0.792811 | 0.201133 | 0.794801 | 0.20017 | 0.783654 | 0.00372223 | 0.783588 | 0.0315991 | 0.795511 | 0.268581 | 0.782502 | 0.288781 | 0.791475 | 0.00262523 | 0.778451 | 0.0234565 | 0.794425 | 0.228135 | 0.779448 | 0.344304
0.810197 | 0.00495368 | 0.81018 | 0.0402683 | 0.806266 | 0.170747 | 0.802215 | 0.141544 | 0.795812 | 0.003467 | 0.797757 | 0.0309946 | 0.794793 | 0.201014 | 0.795817 | 0.201435 | 0.785662 | 0.00367134 | 0.785549 | 0.0311856 | 0.79652 | 0.267781 | 0.7835 | 0.293129 | 0.793468 | 0.00259209 | 0.779459 | 0.0231552 | 0.795472 | 0.22686 | 0.78141 | 0.351178
0.812184 | 0.0049075 | 0.811234 | 0.0398964 | 0.808201 | 0.170919 | 0.803235 | 0.142686 | 0.797781 | 0.00342367 | 0.799759 | 0.030622 | 0.796791 | 0.200874 | 0.796822 | 0.202879 | 0.786695 | 0.00362544 | 0.786595 | 0.0307512 | 0.798486 | 0.267006 | 0.785472 | 0.297052 | 0.795464 | 0.00255965 | 0.781488 | 0.0228357 | 0.796504 | 0.225413 | 0.782454 | 0.357098
0.813293 | 0.00485797 | 0.813229 | 0.0395128 | 0.809208 | 0.171042 | 0.805193 | 0.143734 | 0.799802 | 0.00337816 | 0.80079 | 0.0302069 | 0.798806 | 0.200707 | 0.797832 | 0.204642 | 0.788643 | 0.0035807 | 0.788526 | 0.0303553 | 0.79951 | 0.266153 | 0.786475 | 0.301386 | 0.79649 | 0.00252834 | 0.783449 | 0.0225077 | 0.798434 | 0.224053 | 0.784442 | 0.362783
0.815227 | 0.00480554 | 0.81423 | 0.0391444 | 0.810215 | 0.171173 | 0.806213 | 0.144914 | 0.800818 | 0.00333182 | 0.80275 | 0.0298286 | 0.799819 | 0.200479 | 0.798833 | 0.20651 | 0.789645 | 0.00353942 | 0.789532 | 0.0299962 | 0.801536 | 0.265082 | 0.788495 | 0.30613 | 0.797514 | 0.0024967 | 0.784463 | 0.0221744 | 0.79947 | 0.22264 | 0.785442 | 0.36862
0.817216 | 0.00475546 | 0.816225 | 0.0387262 | 0.81221 | 0.171292 | 0.807218 | 0.146178 | 0.80279 | 0.00328788 | 0.80377 | 0.0294825 | 0.801782 | 0.200231 | 0.799874 | 0.20856 | 0.791647 | 0.00349532 | 0.790575 | 0.0295906 | 0.803495 | 0.263994 | 0.790448 | 0.310455 | 0.799472 | 0.00246965 | 0.786481 | 0.0218466 | 0.801418 | 0.221175 | 0.786455 | 0.375328
0.818242 | 0.00470641 | 0.818219 | 0.038311 | 0.814191 | 0.171418 | 0.808247 | 0.14755 | 0.804793 | 0.00324461 | 0.804787 | 0.0290918 | 0.802814 | 0.19992 | 0.801831 | 0.210972 | 0.792646 | 0.00344883 | 0.792541 | 0.0291392 | 0.804498 | 0.262824 | 0.791542 | 0.314346 | 0.800477 | 0.00244144 | 0.788462 | 0.0215268 | 0.802441 | 0.21969 | 0.788473 | 0.382787
0.820276 | 0.00466103 | 0.819241 | 0.0379562 | 0.815217 | 0.171573 | 0.810229 | 0.148833 | 0.805811 | 0.00320298 | 0.806793 | 0.0286815 | 0.804809 | 0.199594 | 0.803805 | 0.213562 | 0.794622 | 0.00340844 | 0.793569 | 0.028726 | 0.806492 | 0.261647 | 0.793429 | 0.318648 | 0.80148 | 0.00240939 | 0.789506 | 0.0212242 | 0.803461 | 0.218078 | 0.790488 | 0.389649
0.822222 | 0.00462289 | 0.820254 | 0.0375936 | 0.817202 | 0.171734 | 0.812257 | 0.150332 | 0.806828 | 0.00315719 | 0.807797 | 0.0282749 | 0.8068 | 0.199226 | 0.804859 | 0.216008 | 0.795644 | 0.00336475 | 0.795532 | 0.0282827 | 0.80849 | 0.260509 | 0.794488 | 0.322429 | 0.803467 | 0.00237469 | 0.791474 | 0.0208959 | 0.80541 | 0.216264 | 0.792472 | 0.397134
0.82322 | 0.00457936 | 0.822187 | 0.0372513 | 0.818212 | 0.171859 | 0.813281 | 0.15178 | 0.808832 | 0.00311643 | 0.809804 | 0.0277887 | 0.807807 | 0.198789 | 0.806823 | 0.21845 | 0.797608 | 0.00332675 | 0.797582 | 0.0278098 | 0.809506 | 0.259292 | 0.795519 | 0.326274 | 0.804503 | 0.00233842 | 0.792482 | 0.0205892 | 0.806436 | 0.214589 | 0.794411 | 0.403877
0.824258 | 0.00453673 | 0.823192 | 0.0368488 | 0.819242 | 0.171951 | 0.815199 | 0.15317 | 0.810825 | 0.00307251 | 0.811727 | 0.0273162 | 0.809749 | 0.198326 | 0.808779 | 0.220516 | 0.798665 | 0.00328678 | 0.798596 | 0.0273518 | 0.8115 | 0.257825 | 0.797497 | 0.330762 | 0.806465 | 0.0022955 | 0.794433 | 0.0202891 | 0.808449 | 0.212777 | 0.795441 | 0.4101
0.825271 | 0.00449744 | 0.824263 | 0.0364109 | 0.821191 | 0.171976 | 0.816228 | 0.154551 | 0.811839 | 0.00302485 | 0.812772 | 0.0268362 | 0.810775 | 0.197845 | 0.809798 | 0.222516 | 0.799689 | 0.00324768 | 0.799603 | 0.026912 | 0.812546 | 0.256324 | 0.799489 | 0.334998 | 0.808466 | 0.00225254 | 0.795467 | 0.020009 | 0.81041 | 0.210785 | 0.796449 | 0.415674
0.827233 | 0.00445473 | 0.826232 | 0.0359342 | 0.822254 | 0.171932 | 0.818197 | 0.155963 | 0.813818 | 0.00298264 | 0.814759 | 0.0263394 | 0.812742 | 0.197311 | 0.810822 | 0.224765 | 0.801647 | 0.00319913 | 0.801545 | 0.0264876 | 0.814498 | 0.254866 | 0.800503 | 0.33955 | 0.810464 | 0.00221014 | 0.797426 | 0.0197404 | 0.811446 | 0.208925 | 0.798407 | 0.421109
0.829245 | 0.00440466 | 0.8282 | 0.0354892 | 0.82419 | 0.171823 | 0.819216 | 0.157423 | 0.814838 | 0.00294561 | 0.816748 | 0.025894 | 0.814756 | 0.196689 | 0.812817 | 0.226789 | 0.802685 | 0.00315207 | 0.803534 | 0.0260803 | 0.816511 | 0.253248 | 0.802479 | 0.3441 | 0.812452 | 0.00216926 | 0.798438 | 0.0194774 | 0.812482 | 0.206949 | 0.799435 | 0.427281
0.830262 | 0.00434867 | 0.830214 | 0.0349922 | 0.825253 | 0.171676 | 0.82124 | 0.158725 | 0.816743 | 0.00290804 | 0.817804 | 0.0255001 | 0.815757 | 0.196003 | 0.813817 | 0.229018 | 0.804648 | 0.00310006 | 0.804558 | 0.0256179 | 0.818455 | 0.251677 | 0.80448 | 0.348447 | 0.814429 | 0.00213262 | 0.799449 | 0.0192139 | 0.81444 | 0.204829 | 0.801376 | 0.433815
0.83225 | 0.0042949 | 0.831228 | 0.034536 | 0.827218 | 0.171474 | 0.823195 | 0.159914 | 0.81776 | 0.00286407 | 0.819709 | 0.0250907 | 0.817734 | 0.19521 | 0.8158 | 0.231439 | 0.806706 | 0.00304756 | 0.805584 | 0.0251611 | 0.819504 | 0.250206 | 0.805523 | 0.353017 | 0.815481 | 0.00209592 | 0.800506 | 0.0189432 | 0.816417 | 0.202536 | 0.802429 | 0.44071
0.834239 | 0.0042451 | 0.833221 | 0.0341262 | 0.828257 | 0.171278 | 0.824211 | 0.160939 | 0.8188 | 0.00282044 | 0.820775 | 0.0247509 | 0.81977 | 0.194302 | 0.817774 | 0.233638 | 0.808658 | 0.00299541 | 0.807541 | 0.0247508 | 0.820507 | 0.248781 | 0.807495 | 0.357974 | 0.817463 | 0.00206226 | 0.802501 | 0.0186577 | 0.817472 | 0.200226 | 0.804412 | 0.44733
0.836254 | 0.0041928 | 0.834249 | 0.0336897 | 0.830198 | 0.171066 | 0.825216 | 0.162093 | 0.820817 | 0.00277712 | 0.82179 | 0.02441 | 0.821788 | 0.193305 | 0.818847 | 0.235603 | 0.809697 | 0.00293746 | 0.808546 | 0.0243789 | 0.822426 | 0.24746 | 0.80953 | 0.363029 | 0.818464 | 0.00202776 | 0.803501 | 0.0183331 | 0.81949 | 0.197852 | 0.806421 | 0.453685
0.838237 | 0.00413594 | 0.836194 | 0.0332625 | 0.831232 | 0.170821 | 0.826229 | 0.163114 | 0.822817 | 0.00273615 | 0.822803 | 0.0240233 | 0.823787 | 0.192265 | 0.820782 | 0.237638 | 0.811645 | 0.0028829 | 0.810514 | 0.0239642 | 0.823471 | 0.245954 | 0.811533 | 0.367972 | 0.820499 | 0.00199545 | 0.80541 | 0.0180072 | 0.821447 | 0.195785 | 0.807449 | 0.459404
0.839269 | 0.00409026 | 0.837221 | 0.0328095 | 0.833196 | 0.170521 | 0.827248 | 0.164214 | 0.824738 | 0.00269008 | 0.824734 | 0.0236149 | 0.825821 | 0.191365 | 0.821806 | 0.239668 | 0.81367 | 0.00283029 | 0.811548 | 0.0235854 | 0.824507 | 0.244345 | 0.813549 | 0.373183 | 0.822434 | 0.00196015 | 0.806475 | 0.017701 | 0.822446 | 0.19358 | 0.809404 | 0.465689
0.84126 | 0.00404854 | 0.839257 | 0.0323358 | 0.834207 | 0.170168 | 0.829214 | 0.165523 | 0.825808 | 0.00264509 | 0.825816 | 0.0231217 | 0.827739 | 0.190465 | 0.822845 | 0.241776 | 0.815673 | 0.00278127 | 0.812552 | 0.0232339 | 0.826499 | 0.242559 | 0.8155 | 0.377646 | 0.823498 | 0.00192722 | 0.808422 | 0.0174525 | 0.823466 | 0.191398 | 0.810403 | 0.471543
0.843204 | 0.0040077 | 0.84117 | 0.0318549 | 0.836229 | 0.169827 | 0.831208 | 0.167013 | 0.826839 | 0.00260796 | 0.827804 | 0.0225844 | 0.828766 | 0.189669 | 0.82482 | 0.243873 | 0.817637 | 0.002738 | 0.813578 | 0.0228363 | 0.827502 | 0.240866 | 0.817441 | 0.381943 | 0.825433 | 0.00189671 | 0.809426 | 0.0172033 | 0.825423 | 0.189202 | 0.811411 | 0.477006
0.844212 | 0.0039658 | 0.8422 | 0.031378 | 0.83819 | 0.169462 | 0.832206 | 0.168497 | 0.828798 | 0.00257332 | 0.8298 | 0.0219944 | 0.829766 | 0.188829 | 0.826823 | 0.245836 | 0.818646 | 0.00270025 | 0.815542 | 0.0223929 | 0.829476 | 0.238988 | 0.818481 | 0.385947 | 0.826518 | 0.00187016 | 0.810451 | 0.0169666 | 0.82647 | 0.18704 | 0.813427 | 0.483038
0.845214 | 0.00391997 | 0.844214 | 0.0308875 | 0.840158 | 0.169051 | 0.834186 | 0.170004 | 0.830791 | 0.00253677 | 0.831768 | 0.0214425 | 0.830777 | 0.188023 | 0.828793 | 0.248055 | 0.819677 | 0.00266799 | 0.816561 | 0.0218794 | 0.830517 | 0.236859 | 0.820471 | 0.389571 | 0.828448 | 0.00184318 | 0.811453 | 0.01669 | 0.828394 | 0.184495 | 0.815406 | 0.488429
0.847215 | 0.00387433 | 0.846175 | 0.0304767 | 0.841217 | 0.168628 | 0.836208 | 0.171322 | 0.831792 | 0.00249433 | 0.833806 | 0.0208857 | 0.832739 | 0.187078 | 0.829801 | 0.250181 | 0.820706 | 0.00263484 | 0.81858 | 0.0213579 | 0.832494 | 0.234682 | 0.821496 | 0.392647 | 0.829467 | 0.0018136 | 0.812471 | 0.0163764 | 0.82943 | 0.182047 | 0.816421 | 0.494163
0.849217 | 0.00382304 | 0.847188 | 0.0300593 | 0.842223 | 0.168168 | 0.838159 | 0.172603 | 0.832817 | 0.00245373 | 0.835762 | 0.0203558 | 0.833801 | 0.186051 | 0.830806 | 0.251948 | 0.821704 | 0.00259894 | 0.820596 | 0.0208691 | 0.833493 | 0.232513 | 0.82346 | 0.395548 | 0.830504 | 0.00178446 | 0.814445 | 0.0160249 | 0.831419 | 0.179539 | 0.817434 | 0.500175
0.851232 | 0.00376991 | 0.84917 | 0.0296612 | 0.844236 | 0.167706 | 0.839187 | 0.173997 | 0.834812 | 0.00241432 | 0.837769 | 0.0198519 | 0.835798 | 0.184959 | 0.832843 | 0.253716 | 0.823642 | 0.00256167 | 0.822488 | 0.0204715 | 0.835496 | 0.230454 | 0.824456 | 0.398644 | 0.832511 | 0.00175035 | 0.816446 | 0.0156374 | 0.832465 | 0.177018 | 0.819442 | 0.505558
0.853245 | 0.00371841 | 0.850199 | 0.0293069 | 0.846187 | 0.167185 | 0.841127 | 0.175205 | 0.836775 | 0.0023742 | 0.838769 | 0.0194134 | 0.836795 | 0.183708 | 0.834794 | 0.255496 | 0.824679 | 0.00252202 | 0.823557 | 0.0200944 | 0.837444 | 0.228213 | 0.825468 | 0.401879 | 0.83446 | 0.00171815 | 0.818487 | 0.0152635 | 0.834449 | 0.174595 | 0.820462 | 0.511126
0.855262 | 0.00366983 | 0.851203 | 0.0289348 | 0.847192 | 0.166656 | 0.842172 | 0.176378 | 0.838761 | 0.00233336 | 0.840765 | 0.0190138 | 0.83876 | 0.182503 | 0.835826 | 0.257231 | 0.826631 | 0.00248354 | 0.824576 | 0.0197416 | 0.838476 | 0.225771 | 0.826496 | 0.405494 | 0.836504 | 0.00168382 | 0.820443 | 0.0148933 | 0.835485 | 0.171909 | 0.822418 | 0.517346
0.857222 | 0.00362357 | 0.85321 | 0.0285114 | 0.849204 | 0.16609 | 0.844166 | 0.177595 | 0.839824 | 0.00229869 | 0.842741 | 0.0186284 | 0.839811 | 0.181191 | 0.836831 | 0.258829 | 0.827674 | 0.00244522 | 0.825578 | 0.0193862 | 0.839504 | 0.223103 | 0.828507 | 0.408794 | 0.838484 | 0.00165064 | 0.821462 | 0.0145815 | 0.837478 | 0.168996 | 0.824399 | 0.524031
0.858235 | 0.00358359 | 0.854235 | 0.028076 | 0.850214 | 0.165587 | 0.846154 | 0.178914 | 0.841768 | 0.0022683 | 0.843763 | 0.0182107 | 0.841805 | 0.179751 | 0.838811 | 0.260375 | 0.828681 | 0.00240911 | 0.826582 | 0.0190399 | 0.841472 | 0.220705 | 0.830476 | 0.412529 | 0.840472 | 0.00162069 | 0.823444 | 0.0142913 | 0.838484 | 0.165963 | 0.825446 | 0.53022
0.86024 | 0.00354739 | 0.856208 | 0.0275777 | 0.852175 | 0.165062 | 0.847223 | 0.180209 | 0.842784 | 0.00224011 | 0.844809 | 0.0177865 | 0.843778 | 0.178168 | 0.839849 | 0.261904 | 0.830615 | 0.00237387 | 0.828566 | 0.0186496 | 0.843518 | 0.218283 | 0.832476 | 0.416029 | 0.841483 | 0.00159017 | 0.82449 | 0.0139878 | 0.840458 | 0.162836 | 0.827412 | 0.536836
0.862152 | 0.00351004 | 0.858206 | 0.027058 | 0.853212 | 0.164453 | 0.849186 | 0.181663 | 0.84379 | 0.00221433 | 0.846786 | 0.0173938 | 0.84479 | 0.17673 | 0.840861 | 0.263667 | 0.831682 | 0.0023392 | 0.83052 | 0.0182394 | 0.845474 | 0.215462 | 0.833481 | 0.419274 | 0.843446 | 0.00156162 | 0.826444 | 0.0136911 | 0.84243 | 0.159686 | 0.829442 | 0.542598
0.863231 | 0.00347449 | 0.860187 | 0.0265456 | 0.8552 | 0.163729 | 0.851184 | 0.182977 | 0.844795 | 0.00218606 | 0.848794 | 0.0169644 | 0.846824 | 0.175264 | 0.842834 | 0.265428 | 0.833588 | 0.00230406 | 0.831527 | 0.0178091 | 0.846479 | 0.212794 | 0.834508 | 0.422355 | 0.845457 | 0.00153317 | 0.827455 | 0.0133638 | 0.844407 | 0.156564 | 0.831376 | 0.548167
0.864229 | 0.00343603 | 0.862221 | 0.0259884 | 0.856235 | 0.162933 | 0.85319 | 0.184338 | 0.846794 | 0.00215912 | 0.850782 | 0.0165227 | 0.848732 | 0.173752 | 0.84476 | 0.267062 | 0.834623 | 0.00226786 | 0.832542 | 0.0173491 | 0.847509 | 0.210302 | 0.836492 | 0.425433 | 0.847499 | 0.00150696 | 0.829474 | 0.013054 | 0.845427 | 0.153405 | 0.832453 | 0.553855
0.866254 | 0.00340249 | 0.864215 | 0.0254743 | 0.858188 | 0.162046 | 0.855187 | 0.185711 | 0.847797 | 0.00213043 | 0.851814 | 0.0161049 | 0.849767 | 0.172269 | 0.845838 | 0.268614 | 0.835647 | 0.00223456 | 0.834543 | 0.0169291 | 0.849521 | 0.207725 | 0.837505 | 0.428526 | 0.849452 | 0.00148039 | 0.831419 | 0.0127572 | 0.847416 | 0.150801 | 0.834361 | 0.559344
0.868221 | 0.00336662 | 0.866185 | 0.0250019 | 0.860224 | 0.161077 | 0.857148 | 0.186893 | 0.848839 | 0.00210452 | 0.85385 | 0.0157106 | 0.850784 | 0.170585 | 0.847712 | 0.270094 | 0.837654 | 0.00220196 | 0.836531 | 0.0165002 | 0.851503 | 0.204882 | 0.83948 | 0.431696 | 0.85046 | 0.00145791 | 0.83247 | 0.0124937 | 0.848428 | 0.148346 | 0.835398 | 0.564785
0.869238 | 0.00333052 | 0.868196 | 0.0246021 | 0.862226 | 0.160197 | 0.858215 | 0.18787 | 0.850779 | 0.00208042 | 0.855713 | 0.0153462 | 0.852752 | 0.16894 | 0.848746 | 0.271386 | 0.8387 | 0.00217201 | 0.83858 | 0.016039 | 0.852555 | 0.201417 | 0.84147 | 0.43443 | 0.852454 | 0.00143882 | 0.834443 | 0.0122078 | 0.850397 | 0.145634 | 0.837431 | 0.570084
0.87121 | 0.00329452 | 0.870194 | 0.0242363 | 0.863227 | 0.159316 | 0.860151 | 0.18874 | 0.851797 | 0.00205555 | 0.85676 | 0.0149739 | 0.854767 | 0.167375 | 0.849759 | 0.272539 | 0.840657 | 0.00213785 | 0.840547 | 0.0155867 | 0.854474 | 0.198004 | 0.842472 | 0.436752 | 0.853469 | 0.00142012 | 0.835463 | 0.0119463 | 0.851419 | 0.142845 | 0.839425 | 0.575062
0.872253 | 0.00326213 | 0.8712 | 0.0239281 | 0.865148 | 0.158474 | 0.861163 | 0.189595 | 0.852815 | 0.00202907 | 0.858757 | 0.0145977 | 0.855767 | 0.165608 | 0.850804 | 0.273752 | 0.841679 | 0.00210494 | 0.841546 | 0.0151529 | 0.856496 | 0.194566 | 0.843477 | 0.43914 | 0.855452 | 0.00140326 | 0.83652 | 0.011704 | 0.852464 | 0.140125 | 0.841369 | 0.579366
0.87423 | 0.00323076 | 0.872207 | 0.0236289 | 0.86616 | 0.157563 | 0.862175 | 0.190496 | 0.853828 | 0.00200219 | 0.860685 | 0.0142729 | 0.857733 | 0.163869 | 0.85279 | 0.274932 | 0.842679 | 0.00207423 | 0.843588 | 0.0147331 | 0.858516 | 0.191097 | 0.844474 | 0.441374 | 0.856458 | 0.00138583 | 0.838501 | 0.0114529 | 0.85447 | 0.137101 | 0.842413 | 0.583849
0.875228 | 0.00319984 | 0.873252 | 0.0233535 | 0.867233 | 0.156453 | 0.863206 | 0.191537 | 0.85578 | 0.0019741 | 0.861726 | 0.0139909 | 0.858741 | 0.162297 | 0.853797 | 0.276387 | 0.844655 | 0.0020389 | 0.845558 | 0.0143577 | 0.860482 | 0.187845 | 0.845504 | 0.444014 | 0.857489 | 0.0013687 | 0.840426 | 0.0112127 | 0.856413 | 0.133823 | 0.843421 | 0.587801
0.877202 | 0.00317468 | 0.875222 | 0.0230678 | 0.869222 | 0.155176 | 0.865166 | 0.192693 | 0.857791 | 0.00194393 | 0.863747 | 0.013719 | 0.859821 | 0.160893 | 0.8548 | 0.277847 | 0.846645 | 0.00200469 | 0.847563 | 0.0139869 | 0.861491 | 0.184835 | 0.847491 | 0.446949 | 0.85949 | 0.00134859 | 0.841442 | 0.0109345 | 0.857441 | 0.130205 | 0.844459 | 0.591333
0.8782 | 0.00314821 | 0.876252 | 0.0227227 | 0.871215 | 0.153889 | 0.867227 | 0.194006 | 0.858817 | 0.00191233 | 0.864751 | 0.0134646 | 0.861776 | 0.159435 | 0.856832 | 0.279366 | 0.847672 | 0.00197042 | 0.849509 | 0.0136259 | 0.863439 | 0.182164 | 0.849519 | 0.449946 | 0.860493 | 0.00132899 | 0.842457 | 0.0106722 | 0.859433 | 0.126878 | 0.846405 | 0.59505
0.879235 | 0.00312583 | 0.878154 | 0.0223647 | 0.873169 | 0.152634 | 0.869189 | 0.195303 | 0.860803 | 0.0018834 | 0.865764 | 0.0132217 | 0.862773 | 0.157851 | 0.858796 | 0.280731 | 0.849686 | 0.00193753 | 0.850544 | 0.0133446 | 0.864483 | 0.179413 | 0.851489 | 0.452957 | 0.862471 | 0.00130925 | 0.844432 | 0.01042 | 0.86145 | 0.123736 | 0.848369 | 0.598888
0.880235 | 0.00310181 | 0.879242 | 0.0220369 | 0.875161 | 0.151373 | 0.871136 | 0.19644 | 0.862721 | 0.00185776 | 0.866781 | 0.0129598 | 0.863783 | 0.15614 | 0.860826 | 0.282158 | 0.851649 | 0.00190825 | 0.851561 | 0.0130802 | 0.865521 | 0.17658 | 0.853431 | 0.455843 | 0.864463 | 0.00129012 | 0.846433 | 0.0101655 | 0.863395 | 0.120843 | 0.849379 | 0.602813
0.88124 | 0.00307591 | 0.881184 | 0.0217405 | 0.87616 | 0.150225 | 0.873123 | 0.197417 | 0.863802 | 0.00183233 | 0.868778 | 0.0126879 | 0.8648 | 0.154241 | 0.861825 | 0.283577 | 0.852657 | 0.00188295 | 0.853494 | 0.012831 | 0.867439 | 0.173788 | 0.854454 | 0.458513 | 0.866393 | 0.00127375 | 0.848425 | 0.0099059 | 0.864432 | 0.11796 | 0.850447 | 0.606303
0.883194 | 0.003046 | 0.883184 | 0.0214146 | 0.87717 | 0.149162 | 0.87414 | 0.198261 | 0.865768 | 0.00180413 | 0.870766 | 0.0123974 | 0.866822 | 0.152308 | 0.863806 | 0.28479 | 0.853662 | 0.00185647 | 0.854555 | 0.0126019 | 0.868496 | 0.170963 | 0.856456 | 0.461038 | 0.867426 | 0.00125651 | 0.849441 | 0.00968711 | 0.865443 | 0.115321 | 0.852383 | 0.609328
0.88422 | 0.00301553 | 0.8842 | 0.02111 | 0.878185 | 0.148155 | 0.875148 | 0.199088 | 0.866796 | 0.00177812 | 0.871765 | 0.0120965 | 0.868737 | 0.150325 | 0.864814 | 0.285956 | 0.855638 | 0.00183445 | 0.855568 | 0.0123592 | 0.870451 | 0.168064 | 0.858512 | 0.463352 | 0.868474 | 0.00124227 | 0.851407 | 0.00950967 | 0.867441 | 0.112587 | 0.853437 | 0.612537
0.88621 | 0.00298791 | 0.885213 | 0.0208192 | 0.88014 | 0.147245 | 0.876148 | 0.199822 | 0.868784 | 0.00175237 | 0.873792 | 0.0118233 | 0.869766 | 0.148246 | 0.866847 | 0.287155 | 0.856649 | 0.00181226 | 0.857519 | 0.0121049 | 0.871449 | 0.165004 | 0.86041 | 0.46536 | 0.870423 | 0.00122827 | 0.852412 | 0.00934101 | 0.868475 | 0.109631 | 0.855398 | 0.615974
0.888132 | 0.00296191 | 0.887183 | 0.0205489 | 0.881167 | 0.146244 | 0.878107 | 0.200607 | 0.870822 | 0.00172872 | 0.875758 | 0.0115733 | 0.87179 | 0.146354 | 0.868777 | 0.288363 | 0.857685 | 0.00178725 | 0.858573 | 0.0118598 | 0.872516 | 0.162251 | 0.862413 | 0.467317 | 0.871467 | 0.00121428 | 0.853439 | 0.00916554 | 0.87041 | 0.106258 | 0.856471 | 0.619046
0.889183 | 0.00293762 | 0.889227 | 0.0202924 | 0.882232 | 0.14507 | 0.879215 | 0.201547 | 0.872786 | 0.00170847 | 0.876773 | 0.0113306 | 0.8728 | 0.144528 | 0.869791 | 0.289491 | 0.859692 | 0.00176104 | 0.859587 | 0.011611 | 0.874471 | 0.15929 | 0.863457 | 0.468867 | 0.873452 | 0.00119875 | 0.854457 | 0.00896636 | 0.872461 | 0.102731 | 0.858427 | 0.621677
0.890283 | 0.00291004 | 0.890257 | 0.0200238 | 0.883255 | 0.143897 | 0.881212 | 0.202605 | 0.873789 | 0.00168702 | 0.878761 | 0.0110938 | 0.873827 | 0.142668 | 0.871802 | 0.29061 | 0.860728 | 0.00173351 | 0.861546 | 0.0113733 | 0.875504 | 0.15612 | 0.864453 | 0.47015 | 0.874463 | 0.00118405 | 0.856463 | 0.00875249 | 0.874462 | 0.0992437 | 0.860377 | 0.624372
0.891334 | 0.00288446 | 0.891281 | 0.0197605 | 0.884287 | 0.142683 | 0.882264 | 0.203674 | 0.874789 | 0.00166916 | 0.879789 | 0.0109075 | 0.875778 | 0.140853 | 0.873829 | 0.291541 | 0.862697 | 0.00170431 | 0.863556 | 0.011136 | 0.87746 | 0.152561 | 0.865482 | 0.471256 | 0.876473 | 0.00117081 | 0.858508 | 0.00851352 | 0.876455 | 0.0954398 | 0.861394 | 0.626624
0.893324 | 0.00285566 | 0.893232 | 0.0195103 | 0.886276 | 0.141221 | 0.884219 | 0.204664 | 0.875805 | 0.00165158 | 0.881751 | 0.0107347 | 0.876779 | 0.139153 | 0.87483 | 0.292354 | 0.86469 | 0.00167585 | 0.864584 | 0.0108814 | 0.878515 | 0.149072 | 0.867416 | 0.472235 | 0.877499 | 0.0011587 | 0.860449 | 0.00828926 | 0.878428 | 0.0920563 | 0.86243 | 0.628821
0.895274 | 0.00282366 | 0.89428 | 0.0192396 | 0.88825 | 0.139579 | 0.886219 | 0.205603 | 0.877794 | 0.00163174 | 0.882752 | 0.0105526 | 0.878775 | 0.137134 | 0.876808 | 0.293114 | 0.866666 | 0.00164827 | 0.865584 | 0.0106444 | 0.880506 | 0.146096 | 0.868439 | 0.4733 | 0.879465 | 0.00114752 | 0.86246 | 0.00808561 | 0.880435 | 0.0888927 | 0.864427 | 0.630635
0.897255 | 0.00279358 | 0.896255 | 0.0189178 | 0.889277 | 0.137789 | 0.888191 | 0.206393 | 0.879791 | 0.00160975 | 0.883772 | 0.0103766 | 0.879804 | 0.13507 | 0.877816 | 0.293784 | 0.86862 | 0.00162032 | 0.867553 | 0.0104546 | 0.882421 | 0.142952 | 0.869468 | 0.474272 | 0.880464 | 0.0011364 | 0.864408 | 0.00791103 | 0.882412 | 0.0859133 | 0.866365 | 0.632262
0.898282 | 0.00276825 | 0.898265 | 0.0185936 | 0.891245 | 0.135898 | 0.889202 | 0.207049 | 0.880797 | 0.0015888 | 0.884793 | 0.0101768 | 0.880806 | 0.133243 | 0.878819 | 0.29439 | 0.869655 | 0.0015964 | 0.869525 | 0.0102626 | 0.883466 | 0.140268 | 0.870477 | 0.475174 | 0.881474 | 0.00112631 | 0.86542 | 0.00773886 | 0.884395 | 0.0829569 | 0.867464 | 0.633858
0.900264 | 0.00274728 | 0.900256 | 0.0183093 | 0.893266 | 0.133918 | 0.890199 | 0.20752 | 0.882792 | 0.00156918 | 0.886837 | 0.00997207 | 0.882824 | 0.131334 | 0.879832 | 0.295018 | 0.871614 | 0.00157628 | 0.870525 | 0.0100624 | 0.88449 | 0.137531 | 0.871506 | 0.475995 | 0.882531 | 0.00111447 | 0.866472 | 0.00757364 | 0.8854 | 0.0801762 | 0.86942 | 0.635132
0.901292 | 0.00272672 | 0.902294 | 0.018022 | 0.895236 | 0.13196 | 0.891202 | 0.207996 | 0.884799 | 0.0015509 | 0.888781 | 0.00973721 | 0.884771 | 0.129466 | 0.881794 | 0.295608 | 0.873622 | 0.00155821 | 0.871541 | 0.00989072 | 0.885494 | 0.134771 | 0.873452 | 0.476883 | 0.88444 | 0.00110305 | 0.868495 | 0.00741703 | 0.887391 | 0.0777474 | 0.871354 | 0.635904
0.9023 | 0.00270344 | 0.904249 | 0.0177758 | 0.897256 | 0.129964 | 0.892198 | 0.208513 | 0.885818 | 0.00153391 | 0.890783 | 0.00948412 | 0.885774 | 0.127246 | 0.883716 | 0.29625 | 0.874631 | 0.0015393 | 0.87255 | 0.00974465 | 0.887501 | 0.131786 | 0.874462 | 0.477713 | 0.885495 | 0.00109043 | 0.870453 | 0.00727479 | 0.889408 | 0.0754052 | 0.872383 | 0.636375
0.903323 | 0.00268122 | 0.905272 | 0.0175709 | 0.899224 | 0.128106 | 0.893215 | 0.209068 | 0.886822 | 0.00151657 | 0.89276 | 0.00923903 | 0.88679 | 0.125106 | 0.884744 | 0.296833 | 0.875653 | 0.00152021 | 0.874478 | 0.00958097 | 0.888515 | 0.128687 | 0.876458 | 0.478448 | 0.887454 | 0.00107822 | 0.872436 | 0.00712994 | 0.89139 | 0.0733015 | 0.87437 | 0.636619
0.905271 | 0.00266019 | 0.906269 | 0.0173882 | 0.901235 | 0.12617 | 0.895205 | 0.20964 | 0.888821 | 0.0015004 | 0.894718 | 0.00903488 | 0.888776 | 0.122989 | 0.886739 | 0.297347 | 0.876669 | 0.0015031 | 0.875499 | 0.00939367 | 0.890492 | 0.12544 | 0.878447 | 0.479014 | 0.889414 | 0.00106579 | 0.873452 | 0.00699057 | 0.892407 | 0.071132 | 0.875412 | 0.636601
0.907271 | 0.00263497 | 0.908221 | 0.017199 | 0.902253 | 0.12436 | 0.897177 | 0.210241 | 0.890792 | 0.00148297 | 0.89677 | 0.00884545 | 0.890775 | 0.120818 | 0.888775 | 0.297745 | 0.878691 | 0.00148663 | 0.876557 | 0.00921731 | 0.892494 | 0.122469 | 0.879451 | 0.479388 | 0.890437 | 0.00105397 | 0.874473 | 0.00687781 | 0.893426 | 0.069246 | 0.877339 | 0.636418
0.908298 | 0.00261074 | 0.909272 | 0.0170015 | 0.904265 | 0.122607 | 0.898202 | 0.210881 | 0.891795 | 0.00146379 | 0.89872 | 0.00867448 | 0.892738 | 0.118695 | 0.890756 | 0.298072 | 0.880628 | 0.00147049 | 0.878579 | 0.00903922 | 0.893521 | 0.119636 | 0.881452 | 0.479637 | 0.892436 | 0.00104281 | 0.875489 | 0.00677014 | 0.895415 | 0.0675008 | 0.878381 | 0.635797
0.909309 | 0.00258656 | 0.910274 | 0.0167873 | 0.90627 | 0.120851 | 0.899239 | 0.211508 | 0.893824 | 0.00144378 | 0.89974 | 0.00852505 | 0.893765 | 0.116739 | 0.891788 | 0.298322 | 0.881637 | 0.00145421 | 0.88051 | 0.00888344 | 0.894527 | 0.116889 | 0.883469 | 0.479651 | 0.89344 | 0.00103417 | 0.877472 | 0.0066491 | 0.896438 | 0.0659315 | 0.879383 | 0.634908
0.911314 | 0.00256447 | 0.912304 | 0.0165966 | 0.908249 | 0.118946 | 0.901204 | 0.212044 | 0.895765 | 0.00142515 | 0.900756 | 0.00840333 | 0.895737 | 0.114887 | 0.893868 | 0.298446 | 0.882636 | 0.00143903 | 0.881557 | 0.00871174 | 0.896447 | 0.114439 | 0.885442 | 0.479504 | 0.895449 | 0.00102572 | 0.879439 | 0.00651972 | 0.89841 | 0.0641951 | 0.880457 | 0.633566
0.913274 | 0.00254404 | 0.914232 | 0.0164153 | 0.90928 | 0.116965 | 0.903213 | 0.212579 | 0.89777 | 0.00140821 | 0.902738 | 0.00828611 | 0.896759 | 0.113163 | 0.895833 | 0.298469 | 0.883636 | 0.00142591 | 0.882567 | 0.00854898 | 0.897489 | 0.111712 | 0.886456 | 0.479076 | 0.896448 | 0.0010172 | 0.880458 | 0.00638428 | 0.899443 | 0.0626343 | 0.882413 | 0.632045
0.914296 | 0.00252247 | 0.915284 | 0.0162247 | 0.911258 | 0.115276 | 0.905192 | 0.213095 | 0.899773 | 0.00139095 | 0.90382 | 0.00816829 | 0.897762 | 0.111314 | 0.897835 | 0.298423 | 0.884667 | 0.00141417 | 0.884541 | 0.00841696 | 0.899504 | 0.108697 | 0.88846 | 0.47846 | 0.89747 | 0.00100923 | 0.882501 | 0.0062595 | 0.90044 | 0.0612336 | 0.88438 | 0.629944
0.916284 | 0.00250126 | 0.9163 | 0.0160605 | 0.913247 | 0.113697 | 0.906241 | 0.213572 | 0.901745 | 0.00137634 | 0.904826 | 0.00805046 | 0.899836 | 0.109332 | 0.899822 | 0.298299 | 0.886642 | 0.00140126 | 0.885554 | 0.00827964 | 0.900513 | 0.105931 | 0.890482 | 0.477573 | 0.898504 | 0.0010007 | 0.884414 | 0.00614351 | 0.901447 | 0.0596955 | 0.885401 | 0.627627
0.917296 | 0.0024842 | 0.917307 | 0.0159195 | 0.915203 | 0.112132 | 0.907245 | 0.213941 | 0.902799 | 0.00136412 | 0.905865 | 0.00792942 | 0.901802 | 0.10758 | 0.900845 | 0.298067 | 0.887643 | 0.00138717 | 0.887514 | 0.0081405 | 0.902513 | 0.103303 | 0.892417 | 0.476511 | 0.900429 | 0.000993134 | 0.885467 | 0.00602898 | 0.903416 | 0.0581569 | 0.887373 | 0.625036
0.91831 | 0.0024663 | 0.919215 | 0.0157599 | 0.916211 | 0.110491 | 0.909182 | 0.214275 | 0.903844 | 0.00135327 | 0.90782 | 0.00782141 | 0.902837 | 0.105667 | 0.902775 | 0.297697 | 0.888655 | 0.00137313 | 0.888526 | 0.0080071 | 0.904457 | 0.100626 | 0.894416 | 0.475416 | 0.901476 | 0.000984688 | 0.887403 | 0.00592371 | 0.904456 | 0.0562638 | 0.888417 | 0.622078
0.920268 | 0.00244464 | 0.920234 | 0.015577 | 0.917222 | 0.108857 | 0.910182 | 0.214595 | 0.90582 | 0.00134181 | 0.908839 | 0.00770113 | 0.904851 | 0.103951 | 0.903845 | 0.297201 | 0.88967 | 0.00135852 | 0.889539 | 0.0078811 | 0.905462 | 0.0984151 | 0.895434 | 0.474183 | 0.903443 | 0.00097557 | 0.888439 | 0.00583011 | 0.906417 | 0.0542979 | 0.890398 | 0.618174
0.921297 | 0.00242337 | 0.921275 | 0.0154029 | 0.919223 | 0.107271 | 0.912147 | 0.214922 | 0.906842 | 0.00133052 | 0.909859 | 0.0075684 | 0.905851 | 0.102346 | 0.905839 | 0.296678 | 0.891637 | 0.00134472 | 0.891521 | 0.00773385 | 0.906506 | 0.0961245 | 0.897408 | 0.472952 | 0.90446 | 0.000967025 | 0.890385 | 0.00574436 | 0.908411 | 0.0524975 | 0.891399 | 0.613472
0.923289 | 0.00240071 | 0.923215 | 0.0152336 | 0.921244 | 0.105568 | 0.913199 | 0.215199 | 0.907843 | 0.00131707 | 0.911821 | 0.00744119 | 0.90685 | 0.10083 | 0.907807 | 0.296097 | 0.893658 | 0.00132875 | 0.892558 | 0.00759634 | 0.908421 | 0.0941048 | 0.898405 | 0.471535 | 0.90549 | 0.00095929 | 0.891398 | 0.00565095 | 0.910393 | 0.0508992 | 0.893385 | 0.608535
0.925273 | 0.00238073 | 0.925224 | 0.0150715 | 0.923233 | 0.103852 | 0.915125 | 0.215432 | 0.909901 | 0.00130441 | 0.912842 | 0.00731355 | 0.90882 | 0.0991332 | 0.909817 | 0.295423 | 0.894664 | 0.00131343 | 0.894565 | 0.00744086 | 0.909435 | 0.0922695 | 0.899415 | 0.470098 | 0.907482 | 0.000951208 | 0.892466 | 0.0055647 | 0.912417 | 0.0493005 | 0.895366 | 0.60374
0.92726 | 0.00236218 | 0.926248 | 0.0148893 | 0.92522 | 0.102172 | 0.916141 | 0.215675 | 0.911837 | 0.00129259 | 0.91482 | 0.00718157 | 0.909856 | 0.0975969 | 0.910821 | 0.294612 | 0.89662 | 0.00129819 | 0.896579 | 0.00728944 | 0.910485 | 0.0903115 | 0.901449 | 0.468544 | 0.909425 | 0.000944256 | 0.894451 | 0.00548085 | 0.913447 | 0.0478839 | 0.89737 | 0.599116
0.928265 | 0.00234508 | 0.927262 | 0.0146947 | 0.926238 | 0.100698 | 0.917201 | 0.21588 | 0.91287 | 0.00128065 | 0.916797 | 0.00705086 | 0.911803 | 0.0959433 | 0.911828 | 0.293604 | 0.897681 | 0.00128481 | 0.89855 | 0.00716209 | 0.91248 | 0.0883548 | 0.902515 | 0.466741 | 0.910454 | 0.000936533 | 0.895472 | 0.00540386 | 0.914485 | 0.0464986 | 0.89838 | 0.593678
0.929266 | 0.00232951 | 0.929261 | 0.0145176 | 0.92823 | 0.0994418 | 0.918207 | 0.216087 | 0.914848 | 0.00127074 | 0.917817 | 0.00693918 | 0.912891 | 0.0941997 | 0.91385 | 0.292456 | 0.899675 | 0.00127247 | 0.899567 | 0.0070397 | 0.913523 | 0.0864194 | 0.904482 | 0.464809 | 0.911463 | 0.000929131 | 0.89742 | 0.00531498 | 0.916466 | 0.0450332 | 0.899401 | 0.588165
0.930305 | 0.00231561 | 0.931239 | 0.0143281 | 0.929252 | 0.0982162 | 0.920205 | 0.216251 | 0.915855 | 0.00126207 | 0.919808 | 0.00682771 | 0.91481 | 0.0925825 | 0.915848 | 0.291281 | 0.900694 | 0.00125919 | 0.901576 | 0.00692713 | 0.914529 | 0.0840777 | 0.905555 | 0.462744 | 0.913464 | 0.000922665 | 0.89843 | 0.00523138 | 0.918452 | 0.0435813 | 0.900424 | 0.582955
0.932257 | 0.00230004 | 0.933275 | 0.0141284 | 0.931222 | 0.0970172 | 0.922186 | 0.216388 | 0.916856 | 0.00125385 | 0.920826 | 0.00672124 | 0.915841 | 0.0909355 | 0.917846 | 0.29001 | 0.902696 | 0.00124782 | 0.902575 | 0.00682215 | 0.916539 | 0.0816886 | 0.907533 | 0.460283 | 0.914497 | 0.000915804 | 0.899473 | 0.00514971 | 0.920441 | 0.0420018 | 0.902444 | 0.577402
0.933296 | 0.00228251 | 0.935226 | 0.0139536 | 0.932236 | 0.0958791 | 0.92322 | 0.216488 | 0.917859 | 0.00124579 | 0.922861 | 0.00661879 | 0.91782 | 0.0893209 | 0.919823 | 0.288665 | 0.903699 | 0.00123589 | 0.903595 | 0.00672062 | 0.918535 | 0.0795546 | 0.90948 | 0.457641 | 0.916461 | 0.000908651 | 0.90144 | 0.00506741 | 0.922429 | 0.040584 | 0.904388 | 0.570868
0.9353 | 0.00226634 | 0.936242 | 0.0138083 | 0.93325 | 0.094791 | 0.925216 | 0.216547 | 0.918875 | 0.00123774 | 0.923931 | 0.00651034 | 0.919809 | 0.0877079 | 0.92083 | 0.287174 | 0.904701 | 0.00122506 | 0.90556 | 0.00661233 | 0.920552 | 0.0773715 | 0.910538 | 0.454642 | 0.917522 | 0.000900565 | 0.90343 | 0.00499037 | 0.924359 | 0.0393347 | 0.905392 | 0.5636
0.936329 | 0.00225107 | 0.938242 | 0.0136642 | 0.9352 | 0.0937091 | 0.927144 | 0.216547 | 0.920813 | 0.00122872 | 0.925927 | 0.00640593 | 0.920867 | 0.0862029 | 0.921856 | 0.285571 | 0.90662 | 0.00121316 | 0.907535 | 0.00650137 | 0.922495 | 0.0752293 | 0.912504 | 0.451351 | 0.919496 | 0.000892497 | 0.904467 | 0.00490242 | 0.925399 | 0.0382017 | 0.906439 | 0.555686
0.93826 | 0.00223683 | 0.939257 | 0.013523 | 0.936225 | 0.0926192 | 0.928154 | 0.216476 | 0.921832 | 0.00122097 | 0.927901 | 0.00629238 | 0.922863 | 0.0845817 | 0.92382 | 0.283906 | 0.907638 | 0.00120271 | 0.90854 | 0.00638017 | 0.923536 | 0.0733597 | 0.914492 | 0.448365 | 0.921477 | 0.000885039 | 0.90646 | 0.00482102 | 0.927405 | 0.0371935 | 0.908389 | 0.546831
0.939286 | 0.00222101 | 0.940269 | 0.0133905 | 0.937227 | 0.0914814 | 0.929182 | 0.216349 | 0.922836 | 0.00121277 | 0.928933 | 0.00618075 | 0.924806 | 0.0831823 | 0.92582 | 0.28222 | 0.909624 | 0.00119127 | 0.910526 | 0.00626577 | 0.924545 | 0.0717444 | 0.915512 | 0.445219 | 0.923449 | 0.000878037 | 0.907466 | 0.00474857 | 0.928435 | 0.0363515 | 0.910424 | 0.537118
0.94029 | 0.00220453 | 0.942277 | 0.0132459 | 0.939205 | 0.0903465 | 0.931203 | 0.21617 | 0.923852 | 0.00120565 | 0.930921 | 0.00605926 | 0.925849 | 0.0818066 | 0.927777 | 0.280611 | 0.910625 | 0.00118092 | 0.912498 | 0.00616814 | 0.926531 | 0.0702372 | 0.917506 | 0.442162 | 0.925418 | 0.000871438 | 0.909443 | 0.00467441 | 0.930391 | 0.0355237 | 0.912404 | 0.527288
0.942258 | 0.00218733 | 0.944241 | 0.0131096 | 0.940287 | 0.0892256 | 0.933215 | 0.215982 | 0.924863 | 0.00119923 | 0.9329 | 0.00594626 | 0.927834 | 0.0802708 | 0.928782 | 0.278988 | 0.912618 | 0.00117137 | 0.914526 | 0.00607874 | 0.928525 | 0.068703 | 0.918526 | 0.439063 | 0.926454 | 0.000866057 | 0.911368 | 0.00459104 | 0.931434 | 0.0346811 | 0.914387 | 0.517337
0.944286 | 0.00217009 | 0.945249 | 0.0129692 | 0.942227 | 0.0878839 | 0.935164 | 0.215738 | 0.92587 | 0.0011915 | 0.934895 | 0.00584244 | 0.929781 | 0.0788113 | 0.929794 | 0.277598 | 0.913638 | 0.00116015 | 0.915582 | 0.00599477 | 0.929528 | 0.0669224 | 0.919521 | 0.436022 | 0.927464 | 0.000861398 | 0.912456 | 0.00451519 | 0.93248 | 0.0339876 | 0.916377 | 0.508271
0.946321 | 0.00215272 | 0.946262 | 0.0128498 | 0.943251 | 0.0865749 | 0.936182 | 0.215459 | 0.927883 | 0.00118289 | 0.936923 | 0.0057425 | 0.930789 | 0.0775014 | 0.930803 | 0.276197 | 0.915664 | 0.00115028 | 0.916591 | 0.00593264 | 0.93054 | 0.0652476 | 0.921475 | 0.432428 | 0.929418 | 0.000857385 | 0.914476 | 0.00443833 | 0.933507 | 0.0332223 | 0.917378 | 0.499957
0.948263 | 0.00213667 | 0.948254 | 0.0127492 | 0.945268 | 0.0852735 | 0.937187 | 0.215198 | 0.9289 | 0.0011738 | 0.938889 | 0.00565205 | 0.932818 | 0.0761194 | 0.931826 | 0.274598 | 0.916714 | 0.00113988 | 0.9176 | 0.00587463 | 0.932562 | 0.0636489 | 0.922532 | 0.429013 | 0.930427 | 0.000853259 | 0.916484 | 0.00436407 | 0.935446 | 0.0325434 | 0.91839 | 0.492446
0.949308 | 0.00212228 | 0.949269 | 0.0126448 | 0.947301 | 0.0839855 | 0.938236 | 0.214915 | 0.930925 | 0.00116275 | 0.939895 | 0.00556735 | 0.934775 | 0.0748499 | 0.933794 | 0.272578 | 0.91869 | 0.00112904 | 0.918606 | 0.00581906 | 0.93456 | 0.0620392 | 0.92452 | 0.425219 | 0.932483 | 0.000848796 | 0.918428 | 0.00429002 | 0.936483 | 0.0317541 | 0.920361 | 0.486151
0.951255 | 0.00210836 | 0.950284 | 0.0125223 | 0.949256 | 0.0828073 | 0.940171 | 0.214579 | 0.93285 | 0.00115188 | 0.940916 | 0.00549413 | 0.935787 | 0.0736826 | 0.934832 | 0.270079 | 0.92071 | 0.00111775 | 0.919614 | 0.00575323 | 0.936529 | 0.0604026 | 0.925545 | 0.421198 | 0.93352 | 0.000844058 | 0.919451 | 0.00422059 | 0.937499 | 0.0310031 | 0.921387 | 0.479999
0.952323 | 0.00209429 | 0.951311 | 0.0123843 | 0.950289 | 0.081598 | 0.941204 | 0.21414 | 0.934853 | 0.00114184 | 0.942924 | 0.00542573 | 0.936805 | 0.0724701 | 0.936823 | 0.267322 | 0.921727 | 0.00110738 | 0.920624 | 0.00567511 | 0.93758 | 0.0590224 | 0.927514 | 0.416777 | 0.934536 | 0.000839603 | 0.921477 | 0.00416206 | 0.939466 | 0.0302764 | 0.922445 | 0.472393
0.954307 | 0.00207901 | 0.953312 | 0.01225 | 0.952248 | 0.0804152 | 0.942202 | 0.21361 | 0.936831 | 0.00113167 | 0.944867 | 0.00535087 | 0.93879 | 0.0714526 | 0.938803 | 0.264526 | 0.923747 | 0.00109734 | 0.922573 | 0.00559016 | 0.939537 | 0.0578424 | 0.928529 | 0.41215 | 0.936488 | 0.000833916 | 0.923382 | 0.00410641 | 0.940489 | 0.0295464 | 0.923458 | 0.464885
0.956285 | 0.00206283 | 0.955258 | 0.0120942 | 0.953282 | 0.0792871 | 0.944251 | 0.212978 | 0.938857 | 0.00112343 | 0.945915 | 0.00526978 | 0.939805 | 0.0703712 | 0.940813 | 0.261928 | 0.925715 | 0.00108879 | 0.923623 | 0.00550745 | 0.940551 | 0.0568234 | 0.930538 | 0.407325 | 0.937572 | 0.000828958 | 0.924433 | 0.00404684 | 0.942475 | 0.0287841 | 0.924471 | 0.457275
0.958308 | 0.00204832 | 0.957265 | 0.0119453 | 0.955236 | 0.0780895 | 0.946272 | 0.212207 | 0.939861 | 0.00111596 | 0.946922 | 0.0051972 | 0.940828 | 0.0692486 | 0.942771 | 0.25945 | 0.926722 | 0.00107962 | 0.925643 | 0.00542133 | 0.941581 | 0.0558162 | 0.93252 | 0.402492 | 0.939548 | 0.000823944 | 0.925463 | 0.00398745 | 0.943487 | 0.0280088 | 0.926424 | 0.447627
0.960257 | 0.00203388 | 0.959216 | 0.011799 | 0.957259 | 0.0768432 | 0.948193 | 0.211365 | 0.941797 | 0.00110938 | 0.94891 | 0.00512935 | 0.942777 | 0.0681529 | 0.943791 | 0.25755 | 0.928697 | 0.00106974 | 0.927577 | 0.00534303 | 0.94259 | 0.0546268 | 0.934469 | 0.397927 | 0.941515 | 0.000819041 | 0.927428 | 0.00393022 | 0.945486 | 0.027291 | 0.928462 | 0.437724
0.962261 | 0.00202243 | 0.960245 | 0.0116778 | 0.959226 | 0.0757195 | 0.950204 | 0.210437 | 0.94282 | 0.00110333 | 0.950896 | 0.00506194 | 0.943779 | 0.0670338 | 0.94481 | 0.255703 | 0.929741 | 0.0010617 | 0.928589 | 0.00526894 | 0.944509 | 0.0535112 | 0.935479 | 0.393166 | 0.943504 | 0.000814404 | 0.929473 | 0.00387477 | 0.94747 | 0.026607 | 0.929469 | 0.427058
0.963289 | 0.00201148 | 0.96224 | 0.0115659 | 0.960237 | 0.0746526 | 0.952153 | 0.209568 | 0.943867 | 0.0010967 | 0.951913 | 0.00499604 | 0.94584 | 0.0658079 | 0.945833 | 0.253886 | 0.931711 | 0.00105424 | 0.929607 | 0.00519734 | 0.945528 | 0.0522016 | 0.937505 | 0.388321 | 0.944509 | 0.000809986 | 0.931416 | 0.00381678 | 0.948502 | 0.0259809 | 0.931457 | 0.416573
0.964304 | 0.00200197 | 0.963255 | 0.0114496 | 0.962184 | 0.0737899 | 0.954186 | 0.2087 | 0.945871 | 0.00108976 | 0.952933 | 0.00493574 | 0.946899 | 0.0646925 | 0.946844 | 0.251994 | 0.933703 | 0.0010474 | 0.931609 | 0.0051335 | 0.947537 | 0.0509365 | 0.9385 | 0.383628 | 0.946536 | 0.000806539 | 0.932521 | 0.00375767 | 0.950452 | 0.0253948 | 0.933426 | 0.407734
0.966246 | 0.00199266 | 0.965224 | 0.0113305 | 0.963202 | 0.0730978 | 0.955199 | 0.207817 | 0.94688 | 0.00108255 | 0.954918 | 0.00488082 | 0.948834 | 0.0636366 | 0.947844 | 0.250047 | 0.934721 | 0.00104143 | 0.932644 | 0.0050625 | 0.949518 | 0.0497203 | 0.94049 | 0.378523 | 0.948509 | 0.000803043 | 0.934501 | 0.00370725 | 0.951477 | 0.0248962 | 0.934451 | 0.39879
0.967286 | 0.00198284 | 0.966234 | 0.0112149 | 0.964204 | 0.0724494 | 0.957184 | 0.206795 | 0.948882 | 0.00107583 | 0.95593 | 0.00482202 | 0.950791 | 0.062611 | 0.949797 | 0.248005 | 0.935732 | 0.0010356 | 0.934601 | 0.0049877 | 0.950553 | 0.0485825 | 0.942501 | 0.373115 | 0.949518 | 0.000800173 | 0.935507 | 0.00365625 | 0.952485 | 0.0243893 | 0.936423 | 0.389758
0.969276 | 0.00197254 | 0.968286 | 0.0111042 | 0.965219 | 0.0716666 | 0.95823 | 0.205698 | 0.950851 | 0.00106896 | 0.956948 | 0.0047495 | 0.951817 | 0.0616391 | 0.950797 | 0.245619 | 0.936743 | 0.00102992 | 0.935603 | 0.00491426 | 0.952474 | 0.0473185 | 0.944489 | 0.368385 | 0.950516 | 0.000796767 | 0.937554 | 0.003608 | 0.954476 | 0.0238052 | 0.93744 | 0.382393
0.970295 | 0.00196207 | 0.970238 | 0.010989 | 0.966236 | 0.0708731 | 0.960209 | 0.204633 | 0.951865 | 0.00106317 | 0.958895 | 0.00467786 | 0.952826 | 0.0606965 | 0.951828 | 0.243199 | 0.937772 | 0.00102285 | 0.937653 | 0.00484371 | 0.953535 | 0.0461912 | 0.945514 | 0.3637 | 0.952469 | 0.000794214 | 0.93949 | 0.00355862 | 0.955529 | 0.0232633 | 0.938447 | 0.374759
0.972303 | 0.00195247 | 0.971266 | 0.010887 | 0.967238 | 0.0700194 | 0.962201 | 0.203514 | 0.953824 | 0.00105776 | 0.960903 | 0.00460521 | 0.954808 | 0.059796 | 0.95285 | 0.240707 | 0.939723 | 0.00101453 | 0.939613 | 0.00476736 | 0.955531 | 0.0450018 | 0.947458 | 0.359131 | 0.953536 | 0.000791271 | 0.940537 | 0.00350999 | 0.957504 | 0.0226775 | 0.940416 | 0.367125
0.974301 | 0.00194326 | 0.972315 | 0.0107937 | 0.969256 | 0.0690787 | 0.964172 | 0.202388 | 0.954893 | 0.00105288 | 0.962965 | 0.00453164 | 0.955827 | 0.0589273 | 0.954882 | 0.238156 | 0.941755 | 0.00100648 | 0.940628 | 0.00469278 | 0.957574 | 0.0437693 | 0.948507 | 0.354811 | 0.954543 | 0.000788504 | 0.942491 | 0.0034595 | 0.959468 | 0.0220977 | 0.941452 | 0.359849
0.975301 | 0.00193475 | 0.97426 | 0.0107156 | 0.971229 | 0.0681594 | 0.965175 | 0.201139 | 0.956881 | 0.00104774 | 0.964905 | 0.00446309 | 0.957844 | 0.057945 | 0.956783 | 0.235184 | 0.943732 | 0.000999129 | 0.942603 | 0.0046101 | 0.959528 | 0.0427232 | 0.949503 | 0.350364 | 0.956606 | 0.0007856 | 0.943516 | 0.0034172 | 0.961438 | 0.0215436 | 0.942474 | 0.351108
0.977248 | 0.00192598 | 0.975261 | 0.0106348 | 0.972236 | 0.0671966 | 0.966198 | 0.199843 | 0.957894 | 0.00104206 | 0.965994 | 0.00440186 | 0.95885 | 0.0569868 | 0.957831 | 0.232024 | 0.945667 | 0.000992026 | 0.944641 | 0.00453535 | 0.960566 | 0.0417164 | 0.951512 | 0.345114 | 0.958562 | 0.000782802 | 0.945522 | 0.00337657 | 0.962459 | 0.0209586 | 0.944387 | 0.342609
0.978296 | 0.00191821 | 0.976273 | 0.0105399 | 0.973247 | 0.0663189 | 0.968201 | 0.198323 | 0.959893 | 0.00103626 | 0.967948 | 0.0043423 | 0.960833 | 0.056127 | 0.959831 | 0.228642 | 0.946691 | 0.000986059 | 0.946584 | 0.00445896 | 0.962518 | 0.0408395 | 0.953488 | 0.340119 | 0.960506 | 0.000779901 | 0.947496 | 0.00333371 | 0.964461 | 0.0203823 | 0.945502 | 0.334001
0.980329 | 0.00190972 | 0.97728 | 0.0104333 | 0.975222 | 0.0655273 | 0.970199 | 0.19664 | 0.961908 | 0.00103042 | 0.968971 | 0.00427868 | 0.961851 | 0.0553272 | 0.961869 | 0.225555 | 0.947724 | 0.000980282 | 0.948589 | 0.00438286 | 0.96353 | 0.0399695 | 0.954503 | 0.334726 | 0.961531 | 0.000777221 | 0.948499 | 0.00329091 | 0.966426 | 0.0198299 | 0.947462 | 0.325168
0.982298 | 0.00190067 | 0.979274 | 0.0103255 | 0.976267 | 0.064635 | 0.9722 | 0.194836 | 0.963869 | 0.00102521 | 0.970936 | 0.00421629 | 0.963847 | 0.0545834 | 0.963828 | 0.222359 | 0.949686 | 0.000974737 | 0.950568 | 0.00432118 | 0.964566 | 0.0390034 | 0.956505 | 0.329012 | 0.963525 | 0.000774758 | 0.949531 | 0.00324561 | 0.968477 | 0.0192624 | 0.949433 | 0.316291
0.984273 | 0.00189201 | 0.98131 | 0.0102143 | 0.978219 | 0.0636902 | 0.974188 | 0.193221 | 0.964887 | 0.00102074 | 0.972929 | 0.0041481 | 0.964845 | 0.0538625 | 0.965814 | 0.219144 | 0.951692 | 0.000969013 | 0.951584 | 0.00426644 | 0.966543 | 0.0379521 | 0.958451 | 0.323878 | 0.965465 | 0.000772206 | 0.951521 | 0.00320714 | 0.970458 | 0.0186992 | 0.950432 | 0.308595
0.98632 | 0.00188418 | 0.983225 | 0.0101 | 0.979247 | 0.0627495 | 0.976168 | 0.191811 | 0.966864 | 0.00101709 | 0.974939 | 0.00408493 | 0.965842 | 0.0532052 | 0.967779 | 0.216499 | 0.952721 | 0.000962366 | 0.95357 | 0.00421243 | 0.96856 | 0.0370102 | 0.959511 | 0.318744 | 0.966489 | 0.000770181 | 0.953557 | 0.00316898 | 0.972461 | 0.0182218 | 0.952451 | 0.300912
0.988298 | 0.00187776 | 0.985208 | 0.00999413 | 0.981232 | 0.0618333 | 0.97717 | 0.190363 | 0.967878 | 0.00101379 | 0.976898 | 0.0040266 | 0.966852 | 0.0524711 | 0.96884 | 0.214125 | 0.954724 | 0.000956392 | 0.954568 | 0.00416245 | 0.970548 | 0.036042 | 0.961466 | 0.313338 | 0.968508 | 0.000768421 | 0.955498 | 0.0031262 | 0.97351 | 0.0178309 | 0.953454 | 0.293943
0.99027 | 0.00187184 | 0.98627 | 0.00990534 | 0.983235 | 0.060834 | 0.978168 | 0.189008 | 0.968885 | 0.00101034 | 0.977916 | 0.0039779 | 0.968807 | 0.0516736 | 0.970804 | 0.211724 | 0.956707 | 0.000950875 | 0.955637 | 0.0041124 | 0.972513 | 0.0350793 | 0.963468 | 0.30788 | 0.969506 | 0.000766965 | 0.956551 | 0.00308706 | 0.975442 | 0.0174699 | 0.95536 | 0.286333
0.991297 | 0.00186628 | 0.98727 | 0.00982818 | 0.984244 | 0.0598015 | 0.979228 | 0.187624 | 0.969889 | 0.00100708 | 0.979884 | 0.00392966 | 0.969835 | 0.0508003 | 0.971807 | 0.209481 | 0.958742 | 0.000945963 | 0.957588 | 0.00405477 | 0.973512 | 0.0342236 | 0.964488 | 0.302554 | 0.971461 | 0.0007657 | 0.957578 | 0.00305069 | 0.976473 | 0.0171525 | 0.956403 | 0.278545
0.992333 | 0.00186176 | 0.989253 | 0.00976463 | 0.986268 | 0.0587642 | 0.981235 | 0.185995 | 0.97185 | 0.00100357 | 0.980907 | 0.00388561 | 0.971837 | 0.0499013 | 0.97284 | 0.207211 | 0.960694 | 0.000941432 | 0.95962 | 0.00400087 | 0.974563 | 0.0334738 | 0.966519 | 0.296791 | 0.972523 | 0.000764374 | 0.959487 | 0.00301676 | 0.977472 | 0.0168227 | 0.958404 | 0.271225
0.994348 | 0.00185684 | 0.99027 | 0.00970325 | 0.988256 | 0.057771 | 0.983178 | 0.184111 | 0.973833 | 0.00099996 | 0.981926 | 0.00383849 | 0.973835 | 0.0489568 | 0.97483 | 0.204567 | 0.961702 | 0.000937387 | 0.960626 | 0.00394125 | 0.976555 | 0.0327639 | 0.968461 | 0.291718 | 0.973524 | 0.000763152 | 0.961519 | 0.00298288 | 0.978508 | 0.0164691 | 0.960423 | 0.263429
0.996301 | 0.00185205 | 0.991286 | 0.0096337 | 0.990246 | 0.0568411 | 0.984195 | 0.182194 | 0.974836 | 0.000996745 | 0.983925 | 0.00379066 | 0.975796 | 0.0480635 | 0.976819 | 0.202087 | 0.963693 | 0.000933307 | 0.962629 | 0.00388653 | 0.97856 | 0.031998 | 0.970504 | 0.286747 | 0.974531 | 0.000762114 | 0.962521 | 0.00294632 | 0.980501 | 0.0161602 | 0.96242 | 0.255601
0.998266 | 0.0018474 | 0.992296 | 0.00955964 | 0.992267 | 0.05588 | 0.98618 | 0.180495 | 0.975871 | 0.000993617 | 0.985894 | 0.003743 | 0.976815 | 0.0471837 | 0.977822 | 0.199423 | 0.964732 | 0.000929699 | 0.96455 | 0.00383775 | 0.979568 | 0.0312138 | 0.971569 | 0.281583 | 0.975536 | 0.000760889 | 0.964478 | 0.00290959 | 0.981498 | 0.0158128 | 0.963454 | 0.247844
1.00028 | 0.00184348 | 0.993295 | 0.00948194 | 0.993277 | 0.0550409 | 0.988118 | 0.179009 | 0.977828 | 0.000991429 | 0.986919 | 0.00369485 | 0.978821 | 0.0464448 | 0.979851 | 0.196657 | 0.966752 | 0.000925997 | 0.965606 | 0.00378927 | 0.980579 | 0.0304698 | 0.973488 | 0.276478 | 0.976556 | 0.000759478 | 0.965482 | 0.00287498 | 0.983461 | 0.0154739 | 0.965402 | 0.24093
1.00229 | 0.00184062 | 0.995273 | 0.00938474 | 0.995223 | 0.0543215 | 0.989171 | 0.177406 | 0.978828 | 0.000988993 | 0.988924 | 0.00364948 | 0.980778 | 0.0458362 | 0.981789 | 0.194203 | 0.968697 | 0.000922367 | 0.967579 | 0.00373764 | 0.982542 | 0.0297875 | 0.974557 | 0.271339 | 0.978507 | 0.000758151 | 0.967473 | 0.0028384 | 0.984487 | 0.0151789 | 0.967412 | 0.234211
1.00329 | 0.00183848 | 0.997299 | 0.00928657 | 0.996246 | 0.0536164 | 0.990181 | 0.175803 | 0.97983 | 0.000986593 | 0.989969 | 0.00360519 | 0.981813 | 0.045283 | 0.982789 | 0.191772 | 0.969724 | 0.000919372 | 0.968597 | 0.00368558 | 0.984524 | 0.0290688 | 0.976475 | 0.266277 | 0.979548 | 0.000756939 | 0.96948 | 0.00279738 | 0.985495 | 0.0149257 | 0.969419 | 0.227487
1.00527 | 0.00183641 | 0.999279 | 0.0091875 | 0.998179 | 0.0529625 | 0.991204 | 0.17418 | 0.98085 | 0.000984178 | 0.991906 | 0.00356003 | 0.982827 | 0.0446714 | 0.984813 | 0.189214 | 0.970732 | 0.000916075 | 0.97059 | 0.00363243 | 0.985531 | 0.0282655 | 0.978507 | 0.261526 | 0.981524 | 0.00075558 | 0.971517 | 0.00275934 | 0.987437 | 0.014641 | 0.970439 | 0.220306
1.00626 | 0.00183498 | 1.0013 | 0.0090881 | 0.999239 | 0.0522434 | 0.993172 | 0.172565 | 0.982827 | 0.000982433 | 0.992911 | 0.00351615 | 0.983844 | 0.0441004 | 0.986743 | 0.18678 | 0.972684 | 0.000913264 | 0.972605 | 0.00357802 | 0.987528 | 0.0274175 | 0.98044 | 0.257154 | 0.98253 | 0.000754301 | 0.973494 | 0.00272101 | 0.988439 | 0.0143839 | 0.972425 | 0.213875
1.00727 | 0.00183396 | 1.00323 | 0.00899944 | 1.00024 | 0.0515656 | 0.995154 | 0.170673 | 0.984841 | 0.000980367 | 0.994953 | 0.00347454 | 0.984856 | 0.0435435 | 0.987847 | 0.184236 | 0.973728 | 0.000910917 | 0.974595 | 0.00352987 | 0.989548 | 0.0266506 | 0.981469 | 0.253103 | 0.984534 | 0.000753145 | 0.975549 | 0.0026847 | 0.989492 | 0.0141024 | 0.974422 | 0.208198
1.00828 | 0.0018325 | 1.00429 | 0.00892219 | 1.00219 | 0.0509052 | 0.996182 | 0.168744 | 0.985846 | 0.000978352 | 0.996885 | 0.00343177 | 0.98682 | 0.0429182 | 0.989838 | 0.181491 | 0.974741 | 0.000908359 | 0.976592 | 0.00348768 | 0.991544 | 0.0258626 | 0.982475 | 0.249667 | 0.985534 | 0.000752011 | 0.977533 | 0.0026521 | 0.991492 | 0.0138037 | 0.976438 | 0.202918
1.00929 | 0.00183171 | 1.00626 | 0.00884847 | 1.00321 | 0.0502936 | 0.998167 | 0.166929 | 0.986862 | 0.000976433 | 0.997895 | 0.00339414 | 0.988783 | 0.0422156 | 0.991823 | 0.178842 | 0.976695 | 0.000905584 | 0.977607 | 0.00345393 | 0.993541 | 0.0250764 | 0.983479 | 0.246208 | 0.987492 | 0.000750875 | 0.978539 | 0.00262087 | 0.993482 | 0.0135306 | 0.978394 | 0.19772
1.0103 | 0.00183092 | 1.00821 | 0.00877976 | 1.0052 | 0.0496162 | 0.999193 | 0.165474 | 0.987869 | 0.000974879 | 0.998925 | 0.00335785 | 0.989799 | 0.0415277 | 0.993832 | 0.175999 | 0.977746 | 0.000902553 | 0.978617 | 0.0034226 | 0.995562 | 0.0244414 | 0.985456 | 0.242387 | 0.988564 | 0.000750018 | 0.980519 | 0.00259254 | 0.994493 | 0.0132275 | 0.979395 | 0.193195
1.01224 | 0.00183039 | 1.00924 | 0.00871928 | 1.00624 | 0.0489196 | 1.00118 | 0.164096 | 0.988873 | 0.000973508 | 1.00089 | 0.00333028 | 0.990818 | 0.0408545 | 0.995807 | 0.173202 | 0.979758 | 0.000899673 | 0.979615 | 0.00339083 | 0.99657 | 0.0238847 | 0.986511 | 0.237682 | 0.99054 | 0.000749257 | 0.982476 | 0.00256588 | 0.99655 | 0.0129507 | 0.980436 | 0.188796
1.01328 | 0.00183005 | 1.01031 | 0.00865704 | 1.00725 | 0.0482177 | 1.00218 | 0.162533 | 0.990868 | 0.000971708 | 1.00191 | 0.00330365 | 0.992823 | 0.0401743 | 0.997873 | 0.170723 | 0.981709 | 0.000897238 | 0.980648 | 0.00335436 | 0.998515 | 0.0233702 | 0.988533 | 0.232763 | 0.99157 | 0.000748619 | 0.983513 | 0.00253726 |  |  | 0.982432 | 0.184122
1.01432 | 0.00183029 | 1.01224 | 0.00860347 | 1.00928 | 0.0474259 | 1.0032 | 0.16102 | 0.992861 | 0.000969797 | 1.00291 | 0.00327358 | 0.99483 | 0.0394593 | 0.999819 | 0.168384 | 0.982716 | 0.000894871 | 0.982631 | 0.00330892 |  |  | 0.990514 | 0.228036 | 0.993528 | 0.000748038 | 0.9855 | 0.00250908 |  |  | 0.984439 | 0.179478
|  | 1.01325 | 0.0085517 | 1.01127 | 0.0465834 | 1.00421 | 0.159515 | 0.993908 | 0.000967954 | 1.00392 | 0.00324176 | 0.995831 | 0.0387077 | 1.0018 | 0.166047 | 0.984689 | 0.000892417 | 0.984593 | 0.00326218 |  |  | 0.992524 | 0.223891 | 0.995545 | 0.000747585 | 0.986523 | 0.00248161 |  |  | 0.986444 | 0.174607
|  |  |  | 1.01324 | 0.0457066 | 1.00618 | 0.158001 | 0.995838 | 0.000966637 |  |  | 0.997842 | 0.0380483 | 1.00282 | 0.163816 | 0.985737 | 0.000890098 | 0.986628 | 0.00321305 |  |  | 0.99446 | 0.22025 |  |  | 0.98854 | 0.00245413 |  |  | 0.988433 | 0.169817
[6 empty] | 1.00816 | 0.156426 | 0.99684 | 0.000965162 |  |  | 0.999832 | 0.0374494 | 1.00487 | 0.161838 | 0.987712 | 0.000887929 | 0.988584 | 0.00316662 |  |  | 0.995492 | 0.217375 |  |  | 0.990489 | 0.00242618 |  |  | 0.990421 | 0.165802
[6 empty] | 1.00916 | 0.154874 | 0.998805 | 0.000963653 |  |  | 1.00083 | 0.0368716 |  |  | 0.989683 | 0.000885982 | 0.9906 | 0.00312892 |  |  | 0.996513 | 0.214547 |  |  | 0.991531 | 0.00240308 |  |  | 0.991459 | 0.162012
[6 empty] | 1.01018 | 0.153268 | 0.999859 | 0.000962776 |  |  | 1.00183 | 0.0363359 |  |  | 0.990686 | 0.000884211 | 0.991616 | 0.00309342 |  |  | 0.997511 | 0.211905 |  |  | 0.993494 | 0.00238083 |  |  | 0.993454 | 0.158529
[6 empty] | 1.0122 | 0.151778 | 1.00182 | 0.000962159 |  |  | 1.00285 | 0.0358308 |  |  | 0.992667 | 0.0008825 | 0.993588 | 0.00306265 |  |  | 0.998524 | 0.208937 |  |  | 0.99454 | 0.00236044 |  |  | 0.995419 | 0.155533
[6 empty] | 1.01322 | 0.150291 | 1.00284 | 0.00096147 |  |  | 1.00486 | 0.0353397 |  |  | 0.993666 | 0.000881274 | 0.994607 | 0.00303427 | [6 empty] | 0.995547 | 0.00233708 |  |  | 0.99645 | 0.152749
[6 empty] | 1.01522 | 0.148847 | 1.00386 | 0.000960506 |  |  | 1.00586 | 0.0347499 |  |  | 0.994704 | 0.000880337 | 0.995647 | 0.00300494 | [6 empty] | 0.996614 | 0.00231184 |  |  | 0.998401 | 0.149923
[16 empty] | 0.99573 | 0.000879028 | 0.997583 | 0.00297027
[16 empty] | 0.997685 | 0.000877762
[16 empty] | 0.998696 | 0.000876578

## Pt50Ru50 HClO4
[HClO4] (M) | P_CO (%) | [HClO4] (M) | P_CO (%) | [HClO4] (M) | P_CO (%) | [HClO4] (M) | P_CO (%) | [HClO4] (M) | P_CO (%) | [HClO4] (M) | P_CO (%) | [HClO4] (M) | P_CO (%) | [HClO4] (M) | P_CO (%) | [HClO4] (M) | P_CO (%) | [HClO4] (M) | P_CO (%) | [HClO4] (M) | P_CO (%) | [HClO4] (M) | P_CO (%) | [HClO4] (M) | P_CO (%) | [HClO4] (M) | P_CO (%) | [HClO4] (M) | P_CO (%) | [HClO4] (M) | P_CO (%)
0.1 | 0.1 | 0.1 | 1 | 0.1 | 10 | 0.1 | 100 | 0.25 | 0.1 | 0.25 | 1 | 0.25 | 10 | 0.25 | 100 | 0.5 | 0.1 | 0.5 | 1 | 0.5 | 10 | 0.5 | 100 | 1 | 0.1 | 1 | 1 | 1 | 10 | 1 | 100
E_RHE (V) | j (mA/cm2) | E_RHE (V) | j (mA/cm2) | E_RHE (V) | j (mA/cm2) | E_RHE (V) | j (mA/cm2) | E_RHE (V) | j (mA/cm2) | E_RHE (V) | j (mA/cm2) | E_RHE (V) | j (mA/cm2) | E_RHE (V) | j (mA/cm2) | E_RHE (V) | j (mA/cm2) | E_RHE (V) | j (mA/cm2) | E_RHE (V) | j (mA/cm2) | E_RHE (V) | j (mA/cm2) | E_RHE (V) | j (mA/cm2) | E_RHE (V) | j (mA/cm2) | E_RHE (V) | j (mA/cm2) | E_RHE (V) | j (mA/cm2)
0.543955 | 0.00651309 | 0.542968 | 0.00850963 | 0.543042 | 0.00733003 | 0.542998 | 0.00769145 | 0.546381 | 0.00812861 | 0.547279 | 0.0104823 | 0.546365 | 0.00791188 | 0.546297 | 0.00761318 | 0.547608 | 0.00905405 | 0.547556 | 0.0101911 | 0.547654 | 0.0073217 | 0.547685 | 0.00661004 | 0.551692 | 0.0107471 | 0.55163 | 0.00801454 | 0.551899 | 0.0073781 | 0.551685 | 0.00552329
0.544972 | 0.00657179 | 0.544991 | 0.00865316 | 0.544024 | 0.00743615 | 0.54399 | 0.00778523 | 0.54832 | 0.00823953 | 0.548297 | 0.0106685 | 0.547325 | 0.00804159 | 0.547352 | 0.00771187 | 0.548609 | 0.00917571 | 0.548576 | 0.010392 | 0.548693 | 0.00744197 | 0.548683 | 0.00669683 | 0.552721 | 0.0118226 | 0.552634 | 0.0081947 | 0.553862 | 0.00747241 | 0.552683 | 0.00559206
0.545977 | 0.0066336 | 0.54598 | 0.00878443 | 0.545038 | 0.00754317 | 0.545021 | 0.00787992 | 0.549346 | 0.00836481 | 0.549292 | 0.0108627 | 0.548367 | 0.00817529 | 0.548332 | 0.00781165 | 0.550598 | 0.00932107 | 0.549583 | 0.0105543 | 0.549658 | 0.00756539 | 0.549655 | 0.00678492 | 0.554723 | 0.0133288 | 0.553683 | 0.00836272 | 0.554887 | 0.00757112 | 0.553687 | 0.00564757
0.54799 | 0.00670344 | 0.546978 | 0.00890795 | 0.546035 | 0.00765302 | 0.546021 | 0.00797638 | 0.551341 | 0.0084948 | 0.550298 | 0.0110479 | 0.549354 | 0.00831212 | 0.549363 | 0.00791472 | 0.551594 | 0.00952767 | 0.550554 | 0.010744 | 0.550633 | 0.00769212 | 0.550698 | 0.00687545 | 0.556658 | 0.0150844 | 0.555578 | 0.00856134 | 0.5568 | 0.00767792 | 0.554662 | 0.00571695
0.55003 | 0.00678345 | 0.547956 | 0.00902961 | 0.547043 | 0.00776545 | 0.546978 | 0.00807446 | 0.553283 | 0.00861703 | 0.551293 | 0.0111995 | 0.550343 | 0.00845203 | 0.550351 | 0.00802117 | 0.552617 | 0.00976969 | 0.551565 | 0.0109397 | 0.551641 | 0.00782177 | 0.551668 | 0.00696737 | 0.557685 | 0.0167508 | 0.556624 | 0.00874916 | 0.558754 | 0.0077782 | 0.55567 | 0.00579486
0.551023 | 0.00686996 | 0.548972 | 0.0091596 | 0.548049 | 0.00788073 | 0.54803 | 0.00817362 | 0.554316 | 0.00872734 | 0.552286 | 0.0113759 | 0.551357 | 0.00859468 | 0.551338 | 0.00812972 | 0.554583 | 0.0100285 | 0.552593 | 0.0111669 | 0.552638 | 0.00795416 | 0.552646 | 0.00706099 | 0.559654 | 0.0180305 | 0.558639 | 0.0089597 | 0.559749 | 0.00787915 | 0.556642 | 0.00587898
0.552976 | 0.00696259 | 0.549959 | 0.00934587 | 0.549005 | 0.00799831 | 0.549022 | 0.00827466 | 0.55628 | 0.00884248 | 0.553278 | 0.0116068 | 0.552382 | 0.00873926 | 0.55238 | 0.00824091 | 0.55659 | 0.010273 | 0.553587 | 0.0114082 | 0.553646 | 0.00808975 | 0.553674 | 0.00715523 | 0.56067 | 0.018729 | 0.559653 | 0.00918533 | 0.560761 | 0.00798563 | 0.557708 | 0.00595855
0.55492 | 0.0070516 | 0.550961 | 0.00956534 | 0.550035 | 0.00811848 | 0.550005 | 0.00837741 | 0.557312 | 0.00895213 | 0.554285 | 0.0118827 | 0.553318 | 0.00888585 | 0.553361 | 0.00835394 | 0.558508 | 0.0105285 | 0.555554 | 0.0116566 | 0.554613 | 0.00822885 | 0.554599 | 0.0072519 | 0.561703 | 0.0187629 | 0.56159 | 0.00944088 | 0.562654 | 0.00807678 | 0.559654 | 0.0060493
0.556937 | 0.0071335 | 0.552972 | 0.00980504 | 0.551023 | 0.00824131 | 0.551011 | 0.00848122 | 0.558317 | 0.00905214 | 0.555311 | 0.0121892 | 0.554327 | 0.00903548 | 0.554376 | 0.00846786 | 0.559517 | 0.0107753 | 0.556538 | 0.0118847 | 0.555592 | 0.00837169 | 0.555616 | 0.00734991 | 0.563648 | 0.0182762 | 0.562585 | 0.00972862 | 0.563672 | 0.00817604 | 0.560681 | 0.00614735
0.557976 | 0.00721511 | 0.554942 | 0.0100506 | 0.551994 | 0.00836665 | 0.551985 | 0.00858687 | 0.559342 | 0.00915721 | 0.557313 | 0.0124906 | 0.555336 | 0.00918938 | 0.555337 | 0.0085832 | 0.56057 | 0.0109814 | 0.557509 | 0.0121393 | 0.556556 | 0.00851742 | 0.556626 | 0.00744922 | 0.564691 | 0.0173637 | 0.564629 | 0.0100127 | 0.565616 | 0.00828511 | 0.561659 | 0.00624726
0.559931 | 0.00729397 | 0.556915 | 0.010288 | 0.552953 | 0.00849481 | 0.55299 | 0.00869427 | 0.561316 | 0.00926124 | 0.559287 | 0.0128287 | 0.556357 | 0.0093475 | 0.556361 | 0.00869895 | 0.561579 | 0.0111496 | 0.558558 | 0.0123797 | 0.557581 | 0.00866675 | 0.557609 | 0.00755055 | 0.565723 | 0.0165827 | 0.566646 | 0.0103032 | 0.566602 | 0.00838428 | 0.562711 | 0.00634416
0.560948 | 0.00736714 | 0.557942 | 0.010503 | 0.553968 | 0.00862593 | 0.553975 | 0.00880321 | 0.562354 | 0.00937984 | 0.56029 | 0.0131554 | 0.557329 | 0.00950855 | 0.557339 | 0.00881507 | 0.563563 | 0.0112852 | 0.559544 | 0.0126296 | 0.558625 | 0.00881913 | 0.558645 | 0.00765398 | 0.567727 | 0.0159509 | 0.568583 | 0.0105485 | 0.567599 | 0.0084763 | 0.564655 | 0.00643368
0.561979 | 0.00744561 | 0.55892 | 0.0106807 | 0.554954 | 0.00875918 | 0.555014 | 0.00891283 | 0.563384 | 0.00950194 | 0.561297 | 0.0135094 | 0.558366 | 0.00967355 | 0.55836 | 0.00893474 | 0.565518 | 0.0113994 | 0.560564 | 0.0129799 | 0.559574 | 0.00897486 | 0.559637 | 0.00775877 | 0.569685 | 0.0155107 | 0.569618 | 0.0107881 | 0.56954 | 0.00858117 | 0.565659 | 0.00652792
0.563991 | 0.00752947 | 0.559933 | 0.0108259 | 0.555991 | 0.00889517 | 0.555971 | 0.00902618 | 0.565338 | 0.00961295 | 0.562364 | 0.0138308 | 0.559294 | 0.0098424 | 0.559382 | 0.0090564 | 0.566559 | 0.0114709 | 0.562539 | 0.0133614 | 0.560574 | 0.00913436 | 0.560576 | 0.00786524 | 0.5707 | 0.0151492 | 0.570618 | 0.0110114 | 0.570568 | 0.00867779 | 0.56665 | 0.00661921
0.565958 | 0.00760368 | 0.560929 | 0.01099 | 0.556967 | 0.00903633 | 0.556961 | 0.00914251 | 0.567364 | 0.0097055 | 0.564348 | 0.0141786 | 0.560343 | 0.0100151 | 0.560313 | 0.00917984 | 0.567583 | 0.0114975 | 0.563563 | 0.0137861 | 0.561592 | 0.00929685 | 0.561605 | 0.00797293 | 0.571718 | 0.0149036 | 0.571657 | 0.0112579 | 0.571568 | 0.00879694 | 0.567646 | 0.00670404
0.566963 | 0.0076822 | 0.561952 | 0.0111733 | 0.558033 | 0.0091811 | 0.557996 | 0.00926153 | 0.569381 | 0.00978928 | 0.565347 | 0.0145968 | 0.561375 | 0.010192 | 0.561291 | 0.00930609 | 0.568579 | 0.0114801 | 0.565585 | 0.0142939 | 0.562581 | 0.00946378 | 0.562597 | 0.00808238 | 0.572718 | 0.0147755 | 0.572663 | 0.011576 | 0.57349 | 0.00894213 | 0.568644 | 0.00677968
0.568931 | 0.00775181 | 0.562972 | 0.0113818 | 0.55902 | 0.00932936 | 0.558995 | 0.00937121 | 0.571267 | 0.00985086 | 0.56731 | 0.0151062 | 0.56238 | 0.0103723 | 0.562388 | 0.00943369 | 0.570544 | 0.0114537 | 0.567568 | 0.0148051 | 0.563603 | 0.00963497 | 0.563593 | 0.00819427 | 0.574691 | 0.0146714 | 0.574642 | 0.0119369 | 0.575427 | 0.00913135 | 0.569669 | 0.0068631
0.569968 | 0.00781079 | 0.563998 | 0.0116484 | 0.559978 | 0.00948094 | 0.560026 | 0.00949815 | 0.572274 | 0.00988175 | 0.568365 | 0.0156602 | 0.563352 | 0.0105565 | 0.563367 | 0.0095629 | 0.571572 | 0.0114208 | 0.568548 | 0.0153503 | 0.564613 | 0.00980978 | 0.564677 | 0.00830764 | 0.575692 | 0.0145601 | 0.57666 | 0.0123339 | 0.576484 | 0.00934897 | 0.570704 | 0.0069475
0.57098 | 0.00786902 | 0.565967 | 0.0119547 | 0.561011 | 0.00963502 | 0.560977 | 0.0096386 | 0.574263 | 0.00989551 | 0.57033 | 0.0162126 | 0.564367 | 0.0107444 | 0.564325 | 0.00969433 | 0.572571 | 0.0113808 | 0.570579 | 0.0158966 | 0.565658 | 0.00998834 | 0.565617 | 0.00842278 | 0.576694 | 0.0144683 | 0.578694 | 0.0127913 | 0.57842 | 0.00960194 | 0.57171 | 0.00703189
0.572919 | 0.00793284 | 0.566971 | 0.0122815 | 0.561985 | 0.00979169 | 0.561997 | 0.00978799 | 0.575281 | 0.00989806 | 0.572261 | 0.0167431 | 0.56537 | 0.0109363 | 0.565381 | 0.00982756 | 0.573579 | 0.0113389 | 0.572557 | 0.016457 | 0.566641 | 0.0101707 | 0.566636 | 0.00853986 | 0.577719 | 0.0143975 | 0.5806 | 0.013239 | 0.580338 | 0.00984907 | 0.572719 | 0.00711025
0.573949 | 0.00798924 | 0.56899 | 0.0126087 | 0.562994 | 0.00995 | 0.563078 | 0.00994165 | 0.577318 | 0.00989586 | 0.574238 | 0.0172737 | 0.566377 | 0.0111322 | 0.566331 | 0.00996326 | 0.574609 | 0.011296 | 0.57357 | 0.0170324 | 0.567661 | 0.0103562 | 0.567646 | 0.0086589 | 0.578749 | 0.0143476 | 0.581608 | 0.0136921 | 0.58228 | 0.010116 | 0.573673 | 0.00720154
0.57599 | 0.00804989 | 0.570951 | 0.0129182 | 0.564014 | 0.0101088 | 0.564997 | 0.0100959 | 0.579244 | 0.00988971 | 0.575263 | 0.0177817 | 0.567357 | 0.0113319 | 0.5674 | 0.0101014 | 0.576536 | 0.0112493 | 0.575523 | 0.0176255 | 0.568585 | 0.0105461 | 0.568639 | 0.00877942 | 0.580707 | 0.0142931 | 0.583623 | 0.0141467 | 0.583278 | 0.0103824 | 0.574676 | 0.00730341
0.577977 | 0.00810211 | 0.571968 | 0.0131663 | 0.564981 | 0.0102709 | 0.565973 | 0.0102503 | 0.580284 | 0.00987804 | 0.576323 | 0.018291 | 0.568331 | 0.0115346 | 0.568366 | 0.0102415 | 0.577555 | 0.0112009 | 0.57657 | 0.0181642 | 0.569623 | 0.0107383 | 0.56964 | 0.00890194 | 0.582647 | 0.0142449 | 0.585563 | 0.0145896 | 0.585226 | 0.0106221 | 0.575661 | 0.00741213
0.579936 | 0.0081455 | 0.572947 | 0.0134345 | 0.565994 | 0.0104371 | 0.566962 | 0.0103986 | 0.581325 | 0.00986641 | 0.577311 | 0.0188177 | 0.569357 | 0.0117448 | 0.56934 | 0.0103843 | 0.578582 | 0.0111507 | 0.578518 | 0.0186814 | 0.570615 | 0.0109371 | 0.570653 | 0.00902611 | 0.583708 | 0.0142075 | 0.586634 | 0.0149864 | 0.586216 | 0.01083 | 0.576702 | 0.00752504
0.580945 | 0.00818334 | 0.573946 | 0.0136887 | 0.566967 | 0.010606 | 0.567994 | 0.0105372 | 0.582335 | 0.00985467 | 0.579241 | 0.0193315 | 0.570357 | 0.0119609 | 0.570388 | 0.0105289 | 0.580564 | 0.0111025 | 0.57955 | 0.0191984 | 0.571637 | 0.0111431 | 0.571619 | 0.00915266 | 0.585708 | 0.0141791 | 0.588547 | 0.0153805 | 0.588158 | 0.0110311 | 0.57867 | 0.00763937
0.582981 | 0.00821067 | 0.574964 | 0.0139336 | 0.567971 | 0.0107787 | 0.569023 | 0.0106615 | 0.584299 | 0.00984101 | 0.580327 | 0.0199096 | 0.571375 | 0.0121821 | 0.571383 | 0.0106754 | 0.582528 | 0.0110633 | 0.58054 | 0.0196587 | 0.572646 | 0.0113534 | 0.57264 | 0.00928083 | 0.587701 | 0.014162 | 0.589587 | 0.0157574 | 0.589151 | 0.0112683 | 0.579648 | 0.00775212
0.584004 | 0.00823305 | 0.575968 | 0.0142444 | 0.569023 | 0.010953 | 0.570006 | 0.0107986 | 0.585328 | 0.0098253 | 0.582283 | 0.0205923 | 0.572282 | 0.0124095 | 0.572325 | 0.0108244 | 0.584563 | 0.0110267 | 0.581561 | 0.0201271 | 0.57364 | 0.0115695 | 0.573599 | 0.00941107 | 0.589662 | 0.0141499 | 0.59065 | 0.0162169 | 0.590155 | 0.0114904 | 0.580661 | 0.00785979
0.585978 | 0.00825184 | 0.577918 | 0.0145887 | 0.569971 | 0.0111316 | 0.571016 | 0.0109375 | 0.586336 | 0.00980961 | 0.583294 | 0.0212742 | 0.573353 | 0.0126411 | 0.573324 | 0.0109753 | 0.586548 | 0.0109955 | 0.582557 | 0.0205122 | 0.574612 | 0.0117899 | 0.574647 | 0.00954263 | 0.590714 | 0.0141405 | 0.591645 | 0.0167176 | 0.59115 | 0.0117553 | 0.581648 | 0.00795989
0.586994 | 0.00826969 | 0.578919 | 0.0149463 | 0.570988 | 0.0113163 | 0.572013 | 0.0110771 | 0.58832 | 0.00979432 | 0.584314 | 0.0220086 | 0.57436 | 0.0128771 | 0.574335 | 0.0111288 | 0.587562 | 0.0109734 | 0.583584 | 0.0210077 | 0.575615 | 0.0120139 | 0.575625 | 0.00967645 | 0.592722 | 0.0141353 | 0.59365 | 0.0172778 | 0.593102 | 0.0120096 | 0.582647 | 0.00805031
0.589004 | 0.00828139 | 0.579921 | 0.0152979 | 0.571937 | 0.0115053 | 0.572983 | 0.0112197 | 0.590285 | 0.00978116 | 0.58629 | 0.0228272 | 0.575312 | 0.0131161 | 0.575353 | 0.0112842 | 0.588594 | 0.0109537 | 0.584582 | 0.0215567 | 0.576647 | 0.0122415 | 0.576609 | 0.00981266 | 0.594669 | 0.0141326 | 0.595672 | 0.0179161 | 0.595066 | 0.0123138 | 0.583661 | 0.00814988
0.589999 | 0.00829216 | 0.581938 | 0.0156031 | 0.57298 | 0.0116984 | 0.574011 | 0.0113669 | 0.591309 | 0.00976933 | 0.588326 | 0.0235779 | 0.576364 | 0.013357 | 0.576351 | 0.011442 | 0.590591 | 0.0109372 | 0.58558 | 0.0221519 | 0.577631 | 0.0124711 | 0.57765 | 0.00995068 | 0.595739 | 0.0141316 | 0.597605 | 0.0185609 | 0.596076 | 0.0126121 | 0.584696 | 0.00825023
0.591954 | 0.00829898 | 0.582953 | 0.0159109 | 0.574008 | 0.0118957 | 0.574961 | 0.0115171 | 0.592321 | 0.00975893 | 0.589336 | 0.0243774 | 0.577333 | 0.0136011 | 0.577304 | 0.0116005 | 0.592568 | 0.0109224 | 0.586584 | 0.0227795 | 0.57862 | 0.0127022 | 0.578633 | 0.0100904 | 0.597678 | 0.0141321 | 0.598611 | 0.0191301 | 0.597978 | 0.0129064 | 0.585668 | 0.00834243
0.592948 | 0.00830492 | 0.583977 | 0.0162331 | 0.574982 | 0.0120953 | 0.575972 | 0.01167 | 0.593319 | 0.00975 | 0.591278 | 0.0251896 | 0.578373 | 0.0138513 | 0.578298 | 0.0117627 | 0.593579 | 0.0109065 | 0.588532 | 0.0234273 | 0.579639 | 0.01294 | 0.579636 | 0.0102318 | 0.599708 | 0.014135 | 0.600599 | 0.0196732 | 0.598977 | 0.0132124 | 0.586643 | 0.00844878
0.593944 | 0.00830815 | 0.58496 | 0.016595 | 0.576008 | 0.0122981 | 0.577001 | 0.0118246 | 0.594321 | 0.00974038 | 0.592292 | 0.0260216 | 0.57929 | 0.0141059 | 0.579321 | 0.0119292 | 0.595542 | 0.010892 | 0.589561 | 0.0240242 | 0.58066 | 0.013182 | 0.580665 | 0.0103743 | 0.601717 | 0.0141386 | 0.601603 | 0.0201672 | 0.600914 | 0.013537 | 0.587634 | 0.00856688
0.594958 | 0.00831048 | 0.585991 | 0.0169693 | 0.577086 | 0.0125027 | 0.578007 | 0.0119807 | 0.59533 | 0.00973044 | 0.593316 | 0.0270294 | 0.580366 | 0.0143659 | 0.58036 | 0.0121006 | 0.596539 | 0.0108812 | 0.590547 | 0.0246816 | 0.581655 | 0.013428 | 0.581643 | 0.0105205 | 0.603696 | 0.0141423 | 0.602625 | 0.0206816 | 0.601904 | 0.0138582 | 0.588635 | 0.00869337
0.595995 | 0.00831265 | 0.587967 | 0.0173644 | 0.577995 | 0.0127081 | 0.57896 | 0.0121381 | 0.597331 | 0.00971917 | 0.595332 | 0.028181 | 0.581347 | 0.0146312 | 0.581299 | 0.0122751 | 0.597555 | 0.0108722 | 0.591567 | 0.0253665 | 0.582635 | 0.0136799 | 0.582635 | 0.0106712 | 0.605702 | 0.0141472 | 0.603642 | 0.0212825 | 0.603885 | 0.0141831 | 0.589715 | 0.00882417
0.597898 | 0.00831417 | 0.588974 | 0.0177836 | 0.579003 | 0.0129181 | 0.580019 | 0.012296 | 0.599337 | 0.00970827 | 0.59735 | 0.0293299 | 0.582311 | 0.014902 | 0.582335 | 0.0124522 | 0.599515 | 0.010864 | 0.592552 | 0.026041 | 0.583599 | 0.0139358 | 0.583641 | 0.0108242 | 0.606727 | 0.0141502 | 0.605634 | 0.021997 | 0.605805 | 0.0145256 | 0.591676 | 0.00895749
0.598917 | 0.00831497 | 0.590903 | 0.0182652 | 0.579987 | 0.0131313 | 0.58098 | 0.0124535 | 0.60134 | 0.00969715 | 0.599327 | 0.0304427 | 0.583363 | 0.0151769 | 0.583338 | 0.0126314 | 0.601548 | 0.0108573 | 0.593578 | 0.0267909 | 0.584659 | 0.0141971 | 0.58468 | 0.0109808 | 0.608674 | 0.0141526 | 0.606646 | 0.0227972 | 0.606808 | 0.0148212 | 0.592681 | 0.0090884
0.599935 | 0.00831442 | 0.591951 | 0.0187667 | 0.581001 | 0.0133489 | 0.582009 | 0.0126135 | 0.602333 | 0.00968847 | 0.601308 | 0.0314935 | 0.584337 | 0.0154581 | 0.584342 | 0.0128111 | 0.602551 | 0.0108485 | 0.595526 | 0.0275587 | 0.585638 | 0.0144628 | 0.585658 | 0.0111392 | 0.609749 | 0.0141555 | 0.608682 | 0.0237108 | 0.607795 | 0.0151431 | 0.593688 | 0.00921412
0.600962 | 0.00831383 | 0.59296 | 0.0192495 | 0.582054 | 0.013573 | 0.582996 | 0.0127762 | 0.604318 | 0.00968201 | 0.602316 | 0.0324631 | 0.585317 | 0.0157463 | 0.58533 | 0.0129919 | 0.603571 | 0.0108423 | 0.596529 | 0.0283241 | 0.586624 | 0.0147334 | 0.586687 | 0.0113 | 0.611714 | 0.0141577 | 0.610646 | 0.0246068 | 0.609762 | 0.015446 | 0.594643 | 0.00933074
0.602934 | 0.00831236 | 0.594951 | 0.019747 | 0.583041 | 0.0138024 | 0.58402 | 0.0129411 | 0.605315 | 0.00967652 | 0.603303 | 0.0335466 | 0.586332 | 0.0160414 | 0.586359 | 0.0131728 | 0.604601 | 0.0108371 | 0.597518 | 0.0290719 | 0.587665 | 0.0150094 | 0.587642 | 0.0114612 | 0.613676 | 0.0141601 | 0.612634 | 0.0255483 | 0.610762 | 0.0157303 | 0.595695 | 0.00943589
0.604956 | 0.00830986 | 0.596918 | 0.0202044 | 0.584047 | 0.014037 | 0.585045 | 0.0131081 | 0.606304 | 0.00967109 | 0.604312 | 0.0347046 | 0.587315 | 0.0163429 | 0.587359 | 0.0133571 | 0.606552 | 0.0108308 | 0.598525 | 0.0297828 | 0.588626 | 0.0152912 | 0.588662 | 0.0116232 | 0.61471 | 0.0141624 | 0.613637 | 0.0265439 | 0.611757 | 0.0160401 | 0.596667 | 0.00955073
0.606958 | 0.00830694 | 0.597901 | 0.0206321 | 0.585006 | 0.0142767 | 0.585978 | 0.0132752 | 0.607326 | 0.00966415 | 0.606354 | 0.0358566 | 0.588319 | 0.0166513 | 0.588354 | 0.0135453 | 0.608541 | 0.010824 | 0.599498 | 0.0304324 | 0.589643 | 0.0155775 | 0.589648 | 0.0117854 | 0.616679 | 0.0141657 | 0.615582 | 0.0274647 | 0.613687 | 0.0163666 | 0.597648 | 0.00966717
0.607962 | 0.00830402 | 0.598932 | 0.0210577 | 0.58595 | 0.0145198 | 0.587005 | 0.0134466 | 0.608334 | 0.00966194 | 0.608316 | 0.037122 | 0.589361 | 0.0169658 | 0.589337 | 0.0137356 | 0.609588 | 0.0108179 | 0.60054 | 0.031148 | 0.590658 | 0.0158705 | 0.590671 | 0.0119506 | 0.617691 | 0.0141683 | 0.616639 | 0.0282774 | 0.614679 | 0.0167368 | 0.598693 | 0.00978428
0.609959 | 0.00830106 | 0.599946 | 0.0214481 | 0.586992 | 0.0147661 | 0.588002 | 0.0136222 | 0.610339 | 0.0096573 | 0.61029 | 0.0385224 | 0.59029 | 0.0172859 | 0.590379 | 0.0139286 | 0.610604 | 0.0108122 | 0.601534 | 0.0318756 | 0.591597 | 0.0161695 | 0.59162 | 0.0121179 | 0.618709 | 0.0141706 | 0.618601 | 0.0290756 | 0.615672 | 0.0171427 | 0.599671 | 0.00990276
0.61197 | 0.00829878 | 0.600953 | 0.0218514 | 0.587997 | 0.0150166 | 0.589002 | 0.0138016 | 0.6123 | 0.00965242 | 0.611295 | 0.0399269 | 0.591341 | 0.0176121 | 0.591337 | 0.0141241 | 0.612541 | 0.0108089 | 0.602532 | 0.0326096 | 0.592653 | 0.0164756 | 0.592668 | 0.012287 | 0.620659 | 0.0141717 | 0.619618 | 0.0300252 | 0.617606 | 0.0175669 | 0.600667 | 0.0100228
0.613925 | 0.0082963 | 0.601991 | 0.0223008 | 0.589021 | 0.0152632 | 0.589959 | 0.013967 | 0.613306 | 0.00964659 | 0.612321 | 0.0411976 | 0.59235 | 0.017943 | 0.592359 | 0.0143217 | 0.613542 | 0.0108048 | 0.603521 | 0.0333569 | 0.593619 | 0.0167894 | 0.593624 | 0.0124587 | 0.62171 | 0.0141729 | 0.620609 | 0.0309298 | 0.619568 | 0.0180041 | 0.601637 | 0.0101432
0.614957 | 0.00829357 | 0.603926 | 0.0227225 | 0.590029 | 0.0155153 | 0.591001 | 0.014159 | 0.614312 | 0.00964145 | 0.6143 | 0.042328 | 0.593307 | 0.018281 | 0.593315 | 0.0145222 | 0.614588 | 0.0108001 | 0.60458 | 0.0340511 | 0.594597 | 0.0171096 | 0.594615 | 0.0126326 | 0.623608 | 0.0141748 | 0.621611 | 0.0319534 | 0.621504 | 0.0185274 | 0.602695 | 0.0102646
0.61596 | 0.00829108 | 0.604918 | 0.0231848 | 0.590969 | 0.0157738 | 0.592007 | 0.0143706 | 0.616312 | 0.00963602 | 0.61628 | 0.0434426 | 0.594333 | 0.0186244 | 0.59432 | 0.0147257 | 0.616524 | 0.0107969 | 0.605552 | 0.0348681 | 0.595637 | 0.0174375 | 0.59561 | 0.01281 | 0.624627 | 0.0141762 | 0.623624 | 0.0331544 | 0.622509 | 0.0190644 | 0.603675 | 0.0103876
0.616954 | 0.00828806 | 0.60592 | 0.0236265 | 0.591967 | 0.0160375 | 0.592964 | 0.0145955 | 0.617333 | 0.00963023 | 0.61727 | 0.0447423 | 0.595313 | 0.0189724 | 0.595326 | 0.0149316 | 0.617537 | 0.0107935 | 0.606561 | 0.0357795 | 0.596608 | 0.0177709 | 0.59662 | 0.0129892 | 0.625638 | 0.0141777 | 0.625606 | 0.0345701 | 0.624453 | 0.019535 | 0.60466 | 0.0105121
0.618972 | 0.00828364 | 0.606933 | 0.0241162 | 0.592998 | 0.0163074 | 0.594012 | 0.0148273 | 0.61926 | 0.00962462 | 0.618293 | 0.0460519 | 0.596331 | 0.0193323 | 0.596397 | 0.0151406 | 0.618586 | 0.0107898 | 0.607594 | 0.0367541 | 0.597594 | 0.0181099 | 0.597626 | 0.0131712 | 0.626691 | 0.0141789 | 0.626631 | 0.0359429 | 0.626414 | 0.0200168 | 0.605676 | 0.0106382
0.620967 | 0.00827952 | 0.607975 | 0.0246154 | 0.593967 | 0.0165824 | 0.595931 | 0.0150589 | 0.620317 | 0.00961846 | 0.619302 | 0.0471866 | 0.597345 | 0.0197025 | 0.59732 | 0.0153529 | 0.620599 | 0.0107851 | 0.608609 | 0.0377757 | 0.59864 | 0.0184535 | 0.598625 | 0.0133546 | 0.628643 | 0.0141804 | 0.62865 | 0.0373085 | 0.628353 | 0.0204687 | 0.606686 | 0.0107653
0.621968 | 0.00827594 | 0.609965 | 0.0251414 | 0.594967 | 0.0168628 | 0.597003 | 0.0152904 | 0.622361 | 0.00961531 | 0.621297 | 0.0483455 | 0.59833 | 0.0200834 | 0.598331 | 0.0155677 | 0.622571 | 0.0107808 | 0.610586 | 0.0388143 | 0.59963 | 0.0188031 | 0.599627 | 0.0135408 | 0.629665 | 0.0141816 | 0.630615 | 0.03877 | 0.629347 | 0.0209585 | 0.607697 | 0.0108921
0.624011 | 0.00827218 | 0.610943 | 0.0257192 | 0.595983 | 0.0171476 | 0.598001 | 0.0155079 | 0.624332 | 0.00961013 | 0.6233 | 0.0496638 | 0.59933 | 0.0204735 | 0.599321 | 0.0157869 | 0.623573 | 0.0107766 | 0.611573 | 0.0397622 | 0.60061 | 0.0191587 | 0.600585 | 0.0137292 | 0.630694 | 0.0141822 | 0.631612 | 0.0402241 | 0.630341 | 0.0214148 | 0.608692 | 0.0110239
0.625945 | 0.00826903 | 0.612963 | 0.0263056 | 0.59694 | 0.017436 | 0.598935 | 0.0157103 | 0.626335 | 0.00960546 | 0.624288 | 0.0511148 | 0.600364 | 0.0208714 | 0.600343 | 0.0160087 | 0.624624 | 0.0107729 | 0.612581 | 0.0406967 | 0.601567 | 0.0195213 | 0.601614 | 0.0139203 | 0.632722 | 0.0141818 | 0.632619 | 0.0418983 | 0.632307 | 0.0218276 | 0.609665 | 0.011157
0.626954 | 0.00826497 | 0.613944 | 0.0268756 | 0.597977 | 0.017725 | 0.599933 | 0.0158927 | 0.628323 | 0.00960071 | 0.625323 | 0.0524911 | 0.601394 | 0.0212763 | 0.601361 | 0.0162343 | 0.62655 | 0.0107689 | 0.613557 | 0.0417792 | 0.602611 | 0.0198905 | 0.602608 | 0.0141142 | 0.63467 | 0.0141807 | 0.634637 | 0.0435938 | 0.633291 | 0.0222471 | 0.610688 | 0.0112929
0.627956 | 0.0082609 | 0.614971 | 0.0273552 | 0.598964 | 0.0180246 | 0.601003 | 0.0160956 | 0.629318 | 0.00959754 | 0.627326 | 0.0538233 | 0.602418 | 0.021686 | 0.602324 | 0.0164631 | 0.627567 | 0.010765 | 0.614568 | 0.0429207 | 0.603602 | 0.0202671 | 0.603621 | 0.0143103 | 0.635716 | 0.0141806 | 0.636585 | 0.0453595 | 0.635239 | 0.0227579 | 0.611702 | 0.0114298
0.629935 | 0.00825697 | 0.616911 | 0.0278831 | 0.599965 | 0.0183318 | 0.601992 | 0.0163011 | 0.630314 | 0.00959458 | 0.629345 | 0.055161 | 0.60341 | 0.0220994 | 0.603374 | 0.016695 | 0.628588 | 0.0107618 | 0.615568 | 0.0442402 | 0.60466 | 0.0206462 | 0.604646 | 0.0145092 | 0.63674 | 0.0141804 | 0.637664 | 0.047204 | 0.636231 | 0.0232921 | 0.612647 | 0.0115685
0.631944 | 0.00825241 | 0.617933 | 0.028385 | 0.601018 | 0.018646 | 0.602973 | 0.0165104 | 0.632302 | 0.00959128 | 0.63128 | 0.0565023 | 0.604331 | 0.0225179 | 0.604346 | 0.0169297 | 0.630567 | 0.0107582 | 0.617579 | 0.0455989 | 0.605616 | 0.0210388 | 0.605622 | 0.0147108 | 0.63869 | 0.0141799 | 0.639602 | 0.0489323 | 0.637211 | 0.0238075 | 0.613675 | 0.0117082
0.633918 | 0.00824688 | 0.618942 | 0.0289223 | 0.601967 | 0.0189653 | 0.603997 | 0.0167235 | 0.633295 | 0.00958809 | 0.632319 | 0.0576329 | 0.605352 | 0.0229435 | 0.605361 | 0.0171677 | 0.631574 | 0.0107554 | 0.61954 | 0.0469348 | 0.606619 | 0.0214444 | 0.606649 | 0.0149151 | 0.639704 | 0.0141796 | 0.640602 | 0.0502772 | 0.639166 | 0.0243043 | 0.614715 | 0.0118482
0.63493 | 0.00824291 | 0.61999 | 0.0294388 | 0.603025 | 0.0192896 | 0.604999 | 0.0169394 | 0.634294 | 0.00958461 | 0.634275 | 0.058524 | 0.606421 | 0.0233824 | 0.606372 | 0.0174089 | 0.632588 | 0.0107519 | 0.620531 | 0.0481915 | 0.607597 | 0.0218613 | 0.607662 | 0.0151216 | 0.641696 | 0.0141793 | 0.641605 | 0.0517537 | 0.641115 | 0.0248054 | 0.615674 | 0.0119876
0.636938 | 0.00823952 | 0.621951 | 0.0299078 | 0.604003 | 0.0196149 | 0.60598 | 0.0171591 | 0.635357 | 0.00958118 | 0.635316 | 0.0593779 | 0.607366 | 0.0238348 | 0.607387 | 0.0176522 | 0.63359 | 0.0107486 | 0.621566 | 0.0493158 | 0.608662 | 0.0222891 | 0.60862 | 0.0153308 | 0.643691 | 0.014179 | 0.642602 | 0.0534178 | 0.642115 | 0.025347 | 0.616696 | 0.0121266
0.638915 | 0.00823517 | 0.622949 | 0.0303985 | 0.604998 | 0.0199456 | 0.606989 | 0.0173762 | 0.637265 | 0.00957812 | 0.636312 | 0.0602146 | 0.608373 | 0.0242975 | 0.608342 | 0.0178983 | 0.635525 | 0.0107449 | 0.622556 | 0.0501618 | 0.609629 | 0.0227253 | 0.609642 | 0.0155423 | 0.645693 | 0.0141783 | 0.643617 | 0.0550689 | 0.643115 | 0.0258656 | 0.617705 | 0.0122693
0.639943 | 0.00823136 | 0.623956 | 0.0308234 | 0.605989 | 0.0202823 | 0.608022 | 0.0175958 | 0.638279 | 0.00957301 | 0.637347 | 0.0610639 | 0.609369 | 0.0247712 | 0.609334 | 0.0181476 | 0.636559 | 0.0107405 | 0.623543 | 0.0510924 | 0.610626 | 0.0231674 | 0.610621 | 0.0157598 | 0.647716 | 0.0141773 | 0.644632 | 0.0569369 | 0.644099 | 0.0262887 | 0.618653 | 0.012399
0.64096 | 0.0082275 | 0.624971 | 0.0312291 | 0.607016 | 0.0206256 | 0.608997 | 0.0178188 | 0.639334 | 0.00957105 | 0.639321 | 0.0618001 | 0.610344 | 0.0252546 | 0.610288 | 0.0184007 | 0.637587 | 0.0107365 | 0.624586 | 0.0521995 | 0.611623 | 0.0236153 | 0.61165 | 0.0159825 | 0.648755 | 0.0141751 | 0.646634 | 0.0587189 | 0.646017 | 0.0267567 | 0.619642 | 0.0125497
0.642981 | 0.00822329 | 0.625953 | 0.0316741 | 0.607992 | 0.0209769 | 0.610016 | 0.0180474 | 0.640349 | 0.00956857 | 0.641332 | 0.0625118 | 0.61133 | 0.0257458 | 0.61128 | 0.018657 | 0.639546 | 0.0107323 | 0.625592 | 0.0532886 | 0.612659 | 0.0240663 | 0.612609 | 0.016209 | 0.649773 | 0.0141733 | 0.647643 | 0.060566 | 0.647017 | 0.0272911 | 0.620656 | 0.0127147
0.644939 | 0.00821827 | 0.626953 | 0.032216 | 0.609005 | 0.0213342 | 0.610977 | 0.0182815 | 0.64136 | 0.00956456 | 0.642326 | 0.063182 | 0.612369 | 0.0262432 | 0.612321 | 0.0189178 | 0.640578 | 0.0107284 | 0.626606 | 0.0544513 | 0.613619 | 0.0245193 | 0.613626 | 0.0164391 | 0.651768 | 0.0141709 | 0.648641 | 0.0628212 | 0.648014 | 0.0278354 | 0.621684 | 0.012891
0.645984 | 0.00821385 | 0.627961 | 0.0327567 | 0.610028 | 0.0216959 | 0.612033 | 0.0185201 | 0.643361 | 0.00955907 | 0.643327 | 0.0637366 | 0.613321 | 0.0267438 | 0.613326 | 0.0191802 | 0.64257 | 0.0107232 | 0.62859 | 0.0557307 | 0.614616 | 0.0249859 | 0.614627 | 0.0166724 | 0.65374 | 0.0141666 | 0.649661 | 0.0651064 | 0.649036 | 0.0283643 | 0.622694 | 0.0130739
0.647971 | 0.00820994 | 0.629965 | 0.0333186 | 0.610992 | 0.0220585 | 0.612986 | 0.0187614 | 0.645328 | 0.00955237 | 0.644336 | 0.06417 | 0.614361 | 0.0272538 | 0.614316 | 0.0194475 | 0.643594 | 0.0107195 | 0.629605 | 0.0571593 | 0.615637 | 0.0254589 | 0.615642 | 0.0169071 | 0.655747 | 0.0141629 | 0.650664 | 0.0677351 | 0.65096 | 0.028811 | 0.624669 | 0.0132584
0.64994 | 0.00820574 | 0.631935 | 0.033956 | 0.611989 | 0.0224284 | 0.614019 | 0.0190053 | 0.646341 | 0.00954635 | 0.645326 | 0.0646132 | 0.61538 | 0.0277827 | 0.615334 | 0.0197222 | 0.645585 | 0.0107156 | 0.630576 | 0.058786 | 0.616627 | 0.0259407 | 0.61661 | 0.0171426 | 0.65772 | 0.0141578 | 0.652697 | 0.0706607 | 0.651949 | 0.0293441 | 0.625643 | 0.0134405
0.650948 | 0.00820151 | 0.632918 | 0.0346144 | 0.613025 | 0.0228031 | 0.614964 | 0.0192502 | 0.648346 | 0.00954047 | 0.64728 | 0.0651599 | 0.616383 | 0.0283244 | 0.616325 | 0.020003 | 0.64659 | 0.0107119 | 0.63259 | 0.0604703 | 0.61763 | 0.0264369 | 0.617673 | 0.0173774 | 0.659763 | 0.0141536 | 0.654672 | 0.0740829 | 0.652938 | 0.0298599 | 0.626622 | 0.0136148
0.651947 | 0.00819607 | 0.633949 | 0.0352435 | 0.614008 | 0.023188 | 0.615995 | 0.019496 | 0.650306 | 0.00953353 | 0.648302 | 0.0657002 | 0.617292 | 0.0288781 | 0.617319 | 0.0202896 | 0.648539 | 0.0107081 | 0.63458 | 0.0620571 | 0.618631 | 0.026947 | 0.618656 | 0.0176151 | 0.661664 | 0.0141491 | 0.655684 | 0.077504 | 0.65394 | 0.0303894 | 0.627703 | 0.0137765
0.653993 | 0.00819229 | 0.635889 | 0.0357864 | 0.615045 | 0.02358 | 0.617026 | 0.0197414 | 0.651321 | 0.00952651 | 0.650315 | 0.0662242 | 0.61829 | 0.029443 | 0.618308 | 0.0205815 | 0.649547 | 0.0107049 | 0.636593 | 0.0636275 | 0.619612 | 0.027471 | 0.619676 | 0.0178564 | 0.662705 | 0.0141457 | 0.657612 | 0.0810017 | 0.654962 | 0.030951 | 0.628647 | 0.0139205
0.655927 | 0.00818916 | 0.637902 | 0.0363006 | 0.615994 | 0.0239758 | 0.617992 | 0.0199874 | 0.653279 | 0.00952337 | 0.652303 | 0.0667163 | 0.619337 | 0.0300156 | 0.619292 | 0.0208763 | 0.650556 | 0.0107018 | 0.638577 | 0.0649769 | 0.620622 | 0.0280069 | 0.62065 | 0.0180984 | 0.664706 | 0.0141415 | 0.658643 | 0.0845237 | 0.656848 | 0.0316533 | 0.62971 | 0.0140793
0.656963 | 0.00818505 | 0.638935 | 0.0367822 | 0.616995 | 0.0243785 | 0.618962 | 0.02024 | 0.655294 | 0.00951771 | 0.654264 | 0.067149 | 0.620394 | 0.0305905 | 0.620322 | 0.0211737 | 0.651559 | 0.0106963 | 0.63957 | 0.0660123 | 0.621659 | 0.028553 | 0.621586 | 0.0183413 | 0.666717 | 0.0141371 | 0.660648 | 0.0884741 | 0.657836 | 0.0325122 | 0.630665 | 0.0142392
0.657959 | 0.00818148 | 0.639953 | 0.0372152 | 0.617981 | 0.0247891 | 0.620036 | 0.0204997 | 0.657298 | 0.00951204 | 0.655293 | 0.0675798 | 0.621361 | 0.0311767 | 0.621327 | 0.0214707 | 0.652584 | 0.0106916 | 0.640545 | 0.066798 | 0.622624 | 0.029109 | 0.622673 | 0.0185864 | 0.668679 | 0.0141322 | 0.661663 | 0.0926875 | 0.659794 | 0.0334038 | 0.631666 | 0.0144013
0.658962 | 0.00817828 | 0.640939 | 0.0376358 | 0.618954 | 0.0252051 | 0.621005 | 0.0207639 | 0.658299 | 0.00950418 | 0.657284 | 0.0679576 | 0.622304 | 0.031775 | 0.622336 | 0.0217678 | 0.654568 | 0.0106859 | 0.641531 | 0.0674715 | 0.623657 | 0.029671 | 0.623674 | 0.0188346 | 0.669767 | 0.0141265 | 0.663656 | 0.0964768 | 0.661742 | 0.0343679 | 0.632703 | 0.0145649
0.659972 | 0.00817541 | 0.641978 | 0.0380878 | 0.62002 | 0.0256257 | 0.622002 | 0.0210326 | 0.660336 | 0.00950152 | 0.659338 | 0.0682941 | 0.623356 | 0.032393 | 0.623308 | 0.0220685 | 0.656569 | 0.0106791 | 0.642566 | 0.068224 | 0.624663 | 0.030236 | 0.624681 | 0.0190862 | 0.671729 | 0.0141212 | 0.66564 | 0.100153 | 0.663704 | 0.0352595 | 0.633706 | 0.01473
0.660968 | 0.00817145 | 0.642962 | 0.0386088 | 0.620993 | 0.0260548 | 0.62301 | 0.0213045 | 0.662333 | 0.00949824 | 0.661293 | 0.0686244 | 0.624333 | 0.033026 | 0.624373 | 0.0223743 | 0.658555 | 0.010673 | 0.643554 | 0.0691032 | 0.625624 | 0.0308087 | 0.625672 | 0.0193421 | 0.673686 | 0.014115 | 0.667655 | 0.103086 | 0.665631 | 0.0362185 | 0.634669 | 0.0148967
0.661991 | 0.00816759 | 0.644947 | 0.0391361 | 0.621972 | 0.0264876 | 0.624003 | 0.0215782 | 0.663341 | 0.00949376 | 0.66333 | 0.0689346 | 0.625322 | 0.033671 | 0.625336 | 0.0226848 | 0.660591 | 0.0106677 | 0.644584 | 0.069991 | 0.626632 | 0.0314005 | 0.626687 | 0.0196028 | 0.674713 | 0.0141094 | 0.668648 | 0.105544 | 0.666674 | 0.0370538 | 0.635677 | 0.0150643
0.663969 | 0.00816356 | 0.646918 | 0.039647 | 0.62303 | 0.0269295 | 0.625004 | 0.0218538 | 0.665326 | 0.00948716 | 0.66527 | 0.069198 | 0.626385 | 0.034322 | 0.626333 | 0.0229981 | 0.662637 | 0.0106614 | 0.646565 | 0.0708042 | 0.627624 | 0.0320106 | 0.627655 | 0.0198698 | 0.676717 | 0.0141027 | 0.669681 | 0.107024 | 0.668585 | 0.0379109 | 0.636717 | 0.0152329
0.664964 | 0.00815986 | 0.647947 | 0.0400863 | 0.624004 | 0.0273781 | 0.626006 | 0.0221279 | 0.666335 | 0.00948063 | 0.666355 | 0.0694204 | 0.62737 | 0.0349862 | 0.627351 | 0.023315 | 0.664585 | 0.0106555 | 0.648561 | 0.071608 | 0.628644 | 0.0326357 | 0.628648 | 0.0201397 | 0.678695 | 0.0140973 | 0.671668 | 0.107908 | 0.669601 | 0.0387122 | 0.637665 | 0.0154034
0.665979 | 0.00815643 | 0.648927 | 0.0405061 | 0.625011 | 0.0278326 | 0.627013 | 0.0224019 | 0.6683 | 0.00947291 | 0.66828 | 0.0696277 | 0.628349 | 0.0356632 | 0.628366 | 0.0236419 | 0.665597 | 0.0106479 | 0.649567 | 0.0723536 | 0.629622 | 0.0332725 | 0.62967 | 0.0204106 | 0.680718 | 0.0140911 | 0.672666 | 0.108431 | 0.671558 | 0.0395286 | 0.638657 | 0.0155756
0.666977 | 0.00815223 | 0.649938 | 0.0408683 | 0.625997 | 0.0282926 | 0.628017 | 0.0226841 | 0.670321 | 0.00946448 | 0.669326 | 0.0698154 | 0.629375 | 0.0363504 | 0.629329 | 0.0239764 | 0.667615 | 0.010641 | 0.650559 | 0.0729761 | 0.630644 | 0.0339215 | 0.630663 | 0.0206853 | 0.682698 | 0.0140844 | 0.674652 | 0.108826 | 0.672571 | 0.040491 | 0.6397 | 0.0157502
0.667995 | 0.0081485 | 0.65093 | 0.0412333 | 0.627022 | 0.0287577 | 0.62901 | 0.0229737 | 0.672289 | 0.00945642 | 0.6713 | 0.0699931 | 0.630376 | 0.037057 | 0.630338 | 0.0243166 | 0.66959 | 0.0106356 | 0.651549 | 0.0734919 | 0.631625 | 0.0345791 | 0.631638 | 0.0209682 | 0.684686 | 0.0140781 | 0.67571 | 0.108936 | 0.674484 | 0.0414027 | 0.640668 | 0.0159261
0.669974 | 0.00814371 | 0.651968 | 0.0416348 | 0.627981 | 0.0292333 | 0.629958 | 0.0232691 | 0.67331 | 0.00944769 | 0.672332 | 0.0701767 | 0.631313 | 0.0377762 | 0.631362 | 0.024664 | 0.670657 | 0.0106289 | 0.653545 | 0.0739916 | 0.632613 | 0.0352413 | 0.632613 | 0.0212592 | 0.685732 | 0.0140733 | 0.677628 | 0.108833 | 0.6755 | 0.0424459 | 0.641685 | 0.0161024
0.670976 | 0.00813961 | 0.653914 | 0.0420282 | 0.629008 | 0.0297169 | 0.630962 | 0.0235692 | 0.675348 | 0.0094451 | 0.674283 | 0.0703564 | 0.632384 | 0.0385047 | 0.632352 | 0.0250145 | 0.672542 | 0.0106207 | 0.654516 | 0.0745204 | 0.633605 | 0.0359089 | 0.633633 | 0.021555 | 0.68766 | 0.014068 | 0.67869 | 0.108762 | 0.677441 | 0.0434761 | 0.642663 | 0.0162808
0.671978 | 0.00813451 | 0.654919 | 0.0424122 | 0.629931 | 0.0302061 | 0.631981 | 0.0238717 | 0.677295 | 0.00944097 | 0.675308 | 0.0705439 | 0.633359 | 0.0392484 | 0.633365 | 0.0253678 | 0.673592 | 0.0106138 | 0.655544 | 0.0750011 | 0.634645 | 0.0365912 | 0.634627 | 0.0218552 | 0.688729 | 0.0140612 | 0.680673 | 0.108664 | 0.679397 | 0.0444748 | 0.643688 | 0.0164613
0.672988 | 0.00812976 | 0.655919 | 0.042771 | 0.630988 | 0.0306968 | 0.632956 | 0.0241764 | 0.678356 | 0.00943686 | 0.676339 | 0.0707062 | 0.634378 | 0.0400062 | 0.63434 | 0.0257217 | 0.675587 | 0.0106076 | 0.657519 | 0.0754125 | 0.6356 | 0.0372948 | 0.635635 | 0.0221585 | 0.689759 | 0.0140531 | 0.682617 | 0.108607 | 0.680378 | 0.0454613 | 0.644644 | 0.0166448
0.674892 | 0.00812574 | 0.656929 | 0.0430948 | 0.631994 | 0.0312003 | 0.633992 | 0.0244774 | 0.679351 | 0.0094303 | 0.678355 | 0.0708751 | 0.635372 | 0.0407725 | 0.635396 | 0.0260749 | 0.677546 | 0.0106015 | 0.65853 | 0.0757131 | 0.636618 | 0.0380157 | 0.636619 | 0.0224622 | 0.691732 | 0.0140446 | 0.683672 | 0.108568 | 0.682343 | 0.0464805 | 0.645677 | 0.0168308
0.675915 | 0.00812142 | 0.657916 | 0.0433721 | 0.633036 | 0.031714 | 0.634942 | 0.0247814 | 0.680386 | 0.00942258 | 0.680368 | 0.0710173 | 0.636343 | 0.0415571 | 0.636318 | 0.026432 | 0.678582 | 0.0105958 | 0.659565 | 0.0760484 | 0.637593 | 0.0387508 | 0.637608 | 0.0227661 | 0.693779 | 0.0140364 | 0.685647 | 0.108568 | 0.683326 | 0.0473327 | 0.64669 | 0.0170187
0.676945 | 0.00811738 | 0.658936 | 0.0436645 | 0.633996 | 0.0322349 | 0.635944 | 0.0250923 | 0.682377 | 0.00941408 | 0.681386 | 0.0711589 | 0.637361 | 0.0423525 | 0.637351 | 0.0267957 | 0.679581 | 0.0105907 | 0.660558 | 0.0763386 | 0.638603 | 0.0394991 | 0.638612 | 0.0230704 | 0.695743 | 0.0140272 | 0.68664 | 0.108605 | 0.684319 | 0.0482426 | 0.647714 | 0.0172081
0.677953 | 0.00811294 | 0.659934 | 0.0439301 | 0.634927 | 0.0327585 | 0.636989 | 0.025411 | 0.684391 | 0.00940537 | 0.682391 | 0.0712881 | 0.638357 | 0.0431681 | 0.638359 | 0.0271615 | 0.680589 | 0.0105869 | 0.661613 | 0.0766126 | 0.639593 | 0.0402572 | 0.639604 | 0.0233773 | 0.697686 | 0.0140187 | 0.687658 | 0.108652 | 0.686252 | 0.0491599 | 0.648718 | 0.0173986
0.678959 | 0.00810895 | 0.660987 | 0.0442292 | 0.635967 | 0.0332835 | 0.637972 | 0.0257361 | 0.686402 | 0.00939575 | 0.684352 | 0.0714183 | 0.63937 | 0.0440007 | 0.639383 | 0.0275382 | 0.681609 | 0.0105824 | 0.662608 | 0.0769232 | 0.64058 | 0.0410183 | 0.640591 | 0.0236903 | 0.698716 | 0.014012 | 0.688684 | 0.108727 | 0.687247 | 0.0501258 | 0.649705 | 0.0175893
0.679958 | 0.00810471 | 0.661975 | 0.0445529 | 0.636958 | 0.0338229 | 0.639007 | 0.0260651 | 0.688319 | 0.00938627 | 0.685366 | 0.0715517 | 0.640374 | 0.0448454 | 0.640355 | 0.0279239 | 0.682606 | 0.0105772 | 0.664622 | 0.0772248 | 0.641612 | 0.0417941 | 0.641627 | 0.0240074 | 0.700693 | 0.0140052 | 0.690651 | 0.108828 | 0.688246 | 0.0511441 | 0.650749 | 0.0177819
0.680996 | 0.00809964 | 0.662984 | 0.0448888 | 0.637964 | 0.0343706 | 0.639974 | 0.0263952 | 0.690377 | 0.00937747 | 0.687323 | 0.0716914 | 0.641367 | 0.0456938 | 0.641352 | 0.0283178 | 0.683608 | 0.0105716 | 0.665646 | 0.0775096 | 0.642648 | 0.0425851 | 0.642671 | 0.024327 | 0.701696 | 0.0139977 | 0.691655 | 0.10894 | 0.690192 | 0.0521852 | 0.65171 | 0.017977
0.68293 | 0.00809219 | 0.664019 | 0.0452264 | 0.638984 | 0.0349235 | 0.64096 | 0.0267245 | 0.692333 | 0.00936622 | 0.689361 | 0.0718121 | 0.642336 | 0.0465668 | 0.642345 | 0.0287188 | 0.685597 | 0.0105647 | 0.667596 | 0.0777788 | 0.643604 | 0.0433973 | 0.643686 | 0.0246516 | 0.702756 | 0.0139893 | 0.692701 | 0.109087 | 0.691203 | 0.0532559 | 0.652721 | 0.0181748
0.68397 | 0.00808438 | 0.665934 | 0.0455578 | 0.640039 | 0.0354755 | 0.641976 | 0.0270591 | 0.694355 | 0.00936164 | 0.691243 | 0.0719198 | 0.643372 | 0.0474597 | 0.643383 | 0.0291236 | 0.686593 | 0.0105578 | 0.668624 | 0.0780325 | 0.644618 | 0.0442274 | 0.644623 | 0.0249795 | 0.704713 | 0.0139805 | 0.694635 | 0.109259 | 0.693143 | 0.0545863 | 0.653732 | 0.0183752
0.685929 | 0.00807686 | 0.666978 | 0.0458726 | 0.640963 | 0.0360414 | 0.64298 | 0.0273961 | 0.696318 | 0.00935458 | 0.692282 | 0.0720234 | 0.644366 | 0.0483661 | 0.644346 | 0.0295324 | 0.687647 | 0.0105508 | 0.669617 | 0.0782529 | 0.64561 | 0.04507 | 0.645667 | 0.0253088 | 0.706714 | 0.013974 | 0.695658 | 0.109441 | 0.69413 | 0.0559183 | 0.654719 | 0.0185767
0.687971 | 0.00806976 | 0.667955 | 0.0461568 | 0.641988 | 0.0366187 | 0.64396 | 0.0277432 | 0.698361 | 0.00934681 | 0.693301 | 0.0721021 | 0.645386 | 0.0492796 | 0.645359 | 0.0299435 | 0.689602 | 0.0105432 | 0.670598 | 0.0784752 | 0.64661 | 0.0459227 | 0.646652 | 0.0256453 | 0.707738 | 0.0139679 | 0.69666 | 0.109625 | 0.696108 | 0.0572342 | 0.655713 | 0.0187804
0.689947 | 0.00806259 | 0.668976 | 0.0463921 | 0.642956 | 0.0371998 | 0.644968 | 0.0280964 | 0.700321 | 0.00933978 | 0.694346 | 0.0721779 | 0.646399 | 0.0501979 | 0.646357 | 0.0303535 | 0.69155 | 0.0105362 | 0.672412 | 0.0786538 | 0.647648 | 0.0467936 | 0.647644 | 0.0259913 | 0.708744 | 0.0139617 | 0.69865 | 0.109834 | 0.698044 | 0.0587523 | 0.656725 | 0.0189869
0.690951 | 0.00805514 | 0.669968 | 0.0466077 | 0.644002 | 0.0377863 | 0.64601 | 0.0284535 | 0.701396 | 0.00933253 | 0.696301 | 0.0722554 | 0.64737 | 0.051142 | 0.647354 | 0.0307639 | 0.692622 | 0.0105275 | 0.673386 | 0.0788585 | 0.648635 | 0.0476774 | 0.648633 | 0.026345 | 0.70975 | 0.0139556 | 0.699648 | 0.110053 | 0.699995 | 0.0602548 | 0.657694 | 0.0191942
0.691963 | 0.00804875 | 0.670948 | 0.0468918 | 0.644983 | 0.038381 | 0.646977 | 0.0288125 | 0.703341 | 0.00932471 | 0.697369 | 0.072337 | 0.648365 | 0.0521038 | 0.648397 | 0.0311812 | 0.694595 | 0.0105191 | 0.674361 | 0.0790566 | 0.6496 | 0.0485742 | 0.64963 | 0.0267046 | 0.71075 | 0.0139493 | 0.700661 | 0.110273 | 0.700991 | 0.0617736 | 0.658719 | 0.0194035
0.693953 | 0.008043 | 0.67194 | 0.0472059 | 0.645985 | 0.0389872 | 0.648009 | 0.0291693 | 0.704379 | 0.00931701 | 0.698375 | 0.0724105 | 0.649323 | 0.0530747 | 0.649336 | 0.0316106 | 0.695599 | 0.0105113 | 0.675359 | 0.0792419 | 0.650598 | 0.0494924 | 0.650581 | 0.0270679 | 0.7118 | 0.0139418 | 0.701655 | 0.110521 | 0.702929 | 0.0630274 | 0.659674 | 0.0196148
0.695954 | 0.00803668 | 0.672964 | 0.0475347 | 0.646977 | 0.039597 | 0.648975 | 0.0295312 | 0.705406 | 0.00930729 | 0.700337 | 0.0724818 | 0.650324 | 0.0540494 | 0.650347 | 0.0320524 | 0.697554 | 0.0105036 | 0.6764 | 0.0794085 | 0.651593 | 0.0504204 | 0.651651 | 0.0274353 | 0.71374 | 0.0139324 | 0.703642 | 0.110747 | 0.704886 | 0.0642764 | 0.660686 | 0.0198264
0.697999 | 0.00802903 | 0.674968 | 0.0478612 | 0.64797 | 0.0402113 | 0.649988 | 0.0298972 | 0.707331 | 0.00929368 | 0.701355 | 0.0725415 | 0.651352 | 0.0550504 | 0.651324 | 0.0325014 | 0.699551 | 0.0104955 | 0.678321 | 0.0795707 | 0.652597 | 0.0513611 | 0.652653 | 0.0278051 | 0.715697 | 0.0139222 | 0.704664 | 0.111046 | 0.705867 | 0.065429 | 0.661751 | 0.020039
0.698995 | 0.00802099 | 0.676916 | 0.0481567 | 0.649022 | 0.0408322 | 0.651014 | 0.0302725 | 0.708347 | 0.00929149 | 0.702347 | 0.07261 | 0.652368 | 0.0560682 | 0.652354 | 0.0329573 | 0.700579 | 0.0104888 | 0.679348 | 0.0797309 | 0.653687 | 0.05232 | 0.653621 | 0.0281745 | 0.716716 | 0.0139113 | 0.705706 | 0.111377 | 0.706879 | 0.0667124 | 0.662716 | 0.0202515
0.701047 | 0.00801391 | 0.677935 | 0.0484427 | 0.649975 | 0.0414653 | 0.651986 | 0.0306532 | 0.710356 | 0.00928372 | 0.703358 | 0.0726746 | 0.653334 | 0.0570961 | 0.653318 | 0.0334177 | 0.701588 | 0.0104829 | 0.680382 | 0.0798768 | 0.654624 | 0.0532907 | 0.654628 | 0.0285434 | 0.717768 | 0.0139027 | 0.707638 | 0.111719 | 0.707878 | 0.0678519 | 0.663667 | 0.020466
0.703053 | 0.00800668 | 0.678959 | 0.0487061 | 0.650966 | 0.0420986 | 0.653012 | 0.0310357 | 0.712348 | 0.00927468 | 0.705291 | 0.0727342 | 0.654291 | 0.0581292 | 0.654351 | 0.0338811 | 0.702596 | 0.0104768 | 0.681356 | 0.0800061 | 0.655663 | 0.0542745 | 0.655681 | 0.0289146 | 0.719746 | 0.0138947 | 0.708654 | 0.112048 | 0.709785 | 0.0691557 | 0.664661 | 0.0206832
0.705018 | 0.0079981 | 0.679974 | 0.0489219 | 0.651998 | 0.0427363 | 0.653973 | 0.0314202 | 0.714359 | 0.0092657 | 0.706355 | 0.0728002 | 0.655336 | 0.0591804 | 0.655342 | 0.0343475 | 0.703631 | 0.0104701 | 0.68239 | 0.0801146 | 0.656607 | 0.0552787 | 0.656661 | 0.0292941 | 0.720758 | 0.0138852 | 0.710633 | 0.112368 | 0.710802 | 0.0705566 | 0.665689 | 0.020903
0.706016 | 0.00799057 | 0.680968 | 0.0491404 | 0.653011 | 0.0433851 | 0.655004 | 0.0318121 | 0.716338 | 0.00925674 | 0.70834 | 0.0728699 | 0.656366 | 0.0602545 | 0.65634 | 0.0348122 | 0.705587 | 0.0104615 | 0.683394 | 0.0802328 | 0.657672 | 0.0562979 | 0.657703 | 0.0296803 | 0.722721 | 0.0138752 | 0.711658 | 0.112678 | 0.712718 | 0.0721063 | 0.666708 | 0.0211253
0.707016 | 0.00798275 | 0.682936 | 0.0493989 | 0.653956 | 0.0440404 | 0.655992 | 0.0322078 | 0.717348 | 0.00924808 | 0.709346 | 0.0729373 | 0.657351 | 0.0613321 | 0.657324 | 0.0352783 | 0.706637 | 0.010453 | 0.684388 | 0.0803399 | 0.658622 | 0.057342 | 0.658682 | 0.0300714 | 0.723754 | 0.0138641 | 0.712685 | 0.112983 | 0.713743 | 0.0735889 | 0.667707 | 0.0213488
0.708976 | 0.00797562 | 0.683942 | 0.0496807 | 0.654985 | 0.0447009 | 0.657005 | 0.0326066 | 0.71835 | 0.00923906 | 0.711358 | 0.0729973 | 0.658365 | 0.0624228 | 0.658337 | 0.0357617 | 0.708604 | 0.0104438 | 0.685391 | 0.0804565 | 0.659627 | 0.0584035 | 0.65966 | 0.0304668 | 0.725719 | 0.0138529 | 0.713685 | 0.113336 | 0.715723 | 0.0750114 | 0.668749 | 0.021575
0.710996 | 0.00796827 | 0.684978 | 0.0499801 | 0.655989 | 0.0453693 | 0.657984 | 0.0330144 | 0.719373 | 0.00922942 | 0.713362 | 0.0730522 | 0.659367 | 0.063532 | 0.659353 | 0.0362551 | 0.710639 | 0.0104339 | 0.686402 | 0.0805805 | 0.660648 | 0.0594759 | 0.66066 | 0.0308648 | 0.727759 | 0.0138399 | 0.714715 | 0.11367 | 0.71671 | 0.0766775 | 0.66969 | 0.021804
0.712033 | 0.00796134 | 0.686939 | 0.0503022 | 0.657027 | 0.046046 | 0.659078 | 0.0334212 | 0.720371 | 0.00922129 | 0.71531 | 0.0730961 | 0.660341 | 0.064659 | 0.66035 | 0.0367574 | 0.712632 | 0.0104246 | 0.687404 | 0.0807072 | 0.66164 | 0.0605538 | 0.661676 | 0.031272 | 0.729803 | 0.0138288 | 0.716672 | 0.11403 | 0.718633 | 0.0783453 | 0.670678 | 0.022036
0.713957 | 0.00795414 | 0.688977 | 0.0505989 | 0.65802 | 0.0467239 | 0.660016 | 0.0338351 | 0.722355 | 0.00921769 | 0.716346 | 0.0731328 | 0.661331 | 0.065793 | 0.661371 | 0.0372679 | 0.713633 | 0.0104161 | 0.688385 | 0.0808356 | 0.662656 | 0.0616494 | 0.662683 | 0.0316887 | 0.731696 | 0.0138174 | 0.718696 | 0.114358 | 0.719627 | 0.0799906 | 0.671729 | 0.0222707
0.715006 | 0.00794616 | 0.690957 | 0.0509235 | 0.659014 | 0.04741 | 0.661019 | 0.0342542 | 0.723352 | 0.0092086 | 0.717358 | 0.0731621 | 0.662366 | 0.0669456 | 0.662375 | 0.0377839 | 0.714632 | 0.0104079 | 0.690343 | 0.0809595 | 0.663695 | 0.0627649 | 0.663725 | 0.0321116 | 0.732714 | 0.0138097 | 0.720625 | 0.114622 | 0.721574 | 0.0816376 | 0.672721 | 0.0225085
0.716976 | 0.00793778 | 0.69295 | 0.0512344 | 0.660011 | 0.0480981 | 0.662028 | 0.0346758 | 0.724351 | 0.00920523 | 0.718345 | 0.0731862 | 0.663385 | 0.0681128 | 0.663355 | 0.0383046 | 0.71658 | 0.0103992 | 0.691394 | 0.0810696 | 0.664653 | 0.0638956 | 0.664694 | 0.0325389 | 0.733747 | 0.0138005 | 0.721648 | 0.114794 | 0.723519 | 0.0833647 | 0.67375 | 0.0227475
0.717989 | 0.00792807 | 0.694952 | 0.0514859 | 0.661046 | 0.0487916 | 0.663018 | 0.0351022 | 0.725355 | 0.00919999 | 0.719344 | 0.0732086 | 0.664335 | 0.0692895 | 0.664348 | 0.0388242 | 0.717615 | 0.0103911 | 0.69238 | 0.0811803 | 0.665664 | 0.0650381 | 0.665673 | 0.0329742 | 0.734761 | 0.0137889 | 0.722672 | 0.114856 | 0.724519 | 0.0849493 | 0.674705 | 0.0229878
0.720017 | 0.00791992 | 0.695996 | 0.0517189 | 0.662002 | 0.0494944 | 0.663986 | 0.0355343 | 0.727327 | 0.00919349 | 0.720372 | 0.073231 | 0.665344 | 0.070484 | 0.665322 | 0.0393442 | 0.719588 | 0.010383 | 0.693399 | 0.0812798 | 0.666613 | 0.0661793 | 0.666684 | 0.0334117 | 0.736719 | 0.0137778 | 0.724712 | 0.11486 | 0.725501 | 0.0864031 | 0.675711 | 0.0232287
0.721977 | 0.00791003 | 0.697974 | 0.0519315 | 0.66301 | 0.0502021 | 0.665021 | 0.0359681 | 0.728378 | 0.00918529 | 0.722318 | 0.0732568 | 0.666374 | 0.0716863 | 0.666353 | 0.0398751 | 0.720585 | 0.0103763 | 0.694389 | 0.0813779 | 0.66768 | 0.0673637 | 0.667662 | 0.033851 | 0.737721 | 0.0137656 | 0.726669 | 0.114839 | 0.727435 | 0.0877839 | 0.676724 | 0.0234696
0.722997 | 0.00790139 | 0.698991 | 0.0521219 | 0.664001 | 0.0509141 | 0.666053 | 0.0364098 | 0.730289 | 0.00917676 | 0.723342 | 0.0732811 | 0.66732 | 0.0729046 | 0.667321 | 0.0404212 | 0.721624 | 0.0103693 | 0.695432 | 0.0814891 | 0.668671 | 0.0685554 | 0.6687 | 0.0342889 | 0.739627 | 0.0137529 | 0.727712 | 0.114821 | 0.728439 | 0.0891044 | 0.677666 | 0.0237121
0.724982 | 0.00789291 | 0.700003 | 0.0522838 | 0.665014 | 0.0516316 | 0.667029 | 0.036856 | 0.731343 | 0.00916652 | 0.724352 | 0.0733025 | 0.668364 | 0.0741376 | 0.668308 | 0.0409758 | 0.722634 | 0.0103626 | 0.697396 | 0.0816042 | 0.669682 | 0.0697495 | 0.669687 | 0.0347266 | 0.741612 | 0.0137383 | 0.729678 | 0.114798 | 0.729428 | 0.09058 | 0.678722 | 0.0239567
0.725996 | 0.00788433 | 0.701995 | 0.0524524 | 0.665986 | 0.0523554 | 0.667994 | 0.0373036 | 0.732389 | 0.00915693 | 0.725421 | 0.0733209 | 0.669315 | 0.0753818 | 0.669351 | 0.0415393 | 0.723639 | 0.0103545 | 0.698408 | 0.0817126 | 0.670642 | 0.0709347 | 0.670717 | 0.0351725 | 0.742629 | 0.0137256 | 0.730677 | 0.114785 | 0.730437 | 0.0921601 | 0.679704 | 0.0241789
0.727983 | 0.00787608 | 0.702992 | 0.0526019 | 0.667007 | 0.0530778 | 0.668955 | 0.0377602 | 0.734347 | 0.00914522 | 0.727318 | 0.0733349 | 0.670315 | 0.0766331 | 0.670356 | 0.0421075 | 0.72565 | 0.0103461 | 0.700408 | 0.0818109 | 0.671543 | 0.0721358 | 0.671659 | 0.0356224 | 0.744612 | 0.0137133 | 0.731699 | 0.114794 | 0.732364 | 0.0939653 | 0.680696 | 0.0244448
0.728979 | 0.00786736 | 0.703981 | 0.0527537 | 0.668006 | 0.0538103 | 0.669977 | 0.0382167 | 0.7354 | 0.00913429 | 0.728342 | 0.0733501 | 0.671397 | 0.0778923 | 0.671374 | 0.0426721 | 0.727635 | 0.0103375 | 0.701398 | 0.0818995 | 0.672565 | 0.0733626 | 0.672652 | 0.0360834 | 0.746659 | 0.0137024 | 0.733687 | 0.114813 | 0.733351 | 0.0959701 | 0.681692 | 0.0247445
0.731019 | 0.00785835 | 0.704979 | 0.0528987 | 0.668953 | 0.0545508 | 0.67098 | 0.0386833 | 0.73736 | 0.00912794 | 0.72935 | 0.0733616 | 0.672341 | 0.0791703 | 0.67236 | 0.0432458 | 0.728646 | 0.0103282 | 0.702392 | 0.081975 | 0.673513 | 0.0746064 | 0.67365 | 0.0365511 | 0.7486 | 0.0136901 | 0.735695 | 0.114842 | 0.735287 | 0.0982004 | 0.682697 | 0.0250668
0.732975 | 0.00784857 | 0.70694 | 0.0530475 | 0.669957 | 0.0552904 | 0.671959 | 0.0391548 | 0.738381 | 0.00912534 | 0.730338 | 0.0733703 | 0.673308 | 0.0804588 | 0.673353 | 0.0438272 | 0.730571 | 0.0103193 | 0.703388 | 0.0820658 | 0.674536 | 0.0758532 | 0.674667 | 0.0370226 | 0.749654 | 0.0136772 | 0.737646 | 0.11488 | 0.737245 | 0.100463 | 0.683725 | 0.0254018
0.733982 | 0.00783849 | 0.707941 | 0.0532179 | 0.67098 | 0.0560369 | 0.672982 | 0.0396283 | 0.739372 | 0.00912065 | 0.732325 | 0.0733743 | 0.674351 | 0.0817584 | 0.674326 | 0.044423 | 0.731622 | 0.0103112 | 0.704455 | 0.0821563 | 0.675548 | 0.0771241 | 0.675681 | 0.0375002 | 0.751668 | 0.0136664 | 0.739629 | 0.114926 | 0.739163 | 0.102446 | 0.685718 | 0.025739
0.735992 | 0.00782895 | 0.709011 | 0.0533794 | 0.671949 | 0.0567924 | 0.674 | 0.0401017 | 0.740369 | 0.00911504 | 0.733367 | 0.0733807 | 0.67533 | 0.0830775 | 0.675311 | 0.0450343 | 0.732665 | 0.010302 | 0.706405 | 0.0822561 | 0.676571 | 0.0784224 | 0.676582 | 0.037983 | 0.753613 | 0.0136552 | 0.740655 | 0.114968 | 0.740169 | 0.104409 | 0.686704 | 0.0260668
0.73802 | 0.00782052 | 0.710971 | 0.0535288 | 0.672944 | 0.0575494 | 0.675002 | 0.040587 | 0.741368 | 0.00910874 | 0.734374 | 0.0733843 | 0.676318 | 0.0844075 | 0.676351 | 0.045654 | 0.734597 | 0.0102937 | 0.708396 | 0.0823498 | 0.677545 | 0.0797078 | 0.677565 | 0.0384704 | 0.754642 | 0.0136426 | 0.741688 | 0.115014 | 0.74213 | 0.106338 | 0.687722 | 0.0263758
0.73998 | 0.00781166 | 0.712919 | 0.0536821 | 0.673943 | 0.0583026 | 0.675993 | 0.0410812 | 0.743362 | 0.00909948 | 0.736364 | 0.0733865 | 0.677429 | 0.0857357 | 0.6774 | 0.0462796 | 0.735621 | 0.0102848 | 0.710383 | 0.0824355 | 0.678528 | 0.0809831 | 0.678555 | 0.0389629 | 0.75661 | 0.0136298 | 0.743658 | 0.11506 | 0.743152 | 0.108166 | 0.68872 | 0.0266581
0.741014 | 0.00780216 | 0.713923 | 0.0538476 | 0.674994 | 0.0590683 | 0.67696 | 0.0415815 | 0.744363 | 0.00909074 | 0.737378 | 0.0733872 | 0.678344 | 0.0870861 | 0.678409 | 0.0468993 | 0.737646 | 0.010273 | 0.711372 | 0.0825147 | 0.67946 | 0.0822405 | 0.679584 | 0.0394589 | 0.757687 | 0.0136168 | 0.74466 | 0.115113 | 0.744137 | 0.110181 | 0.689727 | 0.0269044
0.742039 | 0.007794 | 0.714956 | 0.0539976 | 0.675964 | 0.0598361 | 0.677942 | 0.0420811 | 0.745383 | 0.00908062 | 0.738378 | 0.0733853 | 0.679355 | 0.0884415 | 0.679377 | 0.047527 | 0.739638 | 0.0102625 | 0.712381 | 0.0825808 | 0.680431 | 0.0835146 | 0.680592 | 0.0399594 | 0.759629 | 0.0136033 | 0.745684 | 0.115167 | 0.746101 | 0.112251 | 0.690708 | 0.0271805
0.743996 | 0.00778544 | 0.717014 | 0.054135 | 0.677007 | 0.0606003 | 0.678979 | 0.0425772 | 0.747387 | 0.00906926 | 0.739392 | 0.0733822 | 0.6804 | 0.0897842 | 0.68041 | 0.0481581 | 0.740647 | 0.0102511 | 0.713409 | 0.0826405 | 0.681441 | 0.0848079 | 0.681577 | 0.0404684 | 0.76158 | 0.0135909 | 0.747696 | 0.115223 | 0.74803 | 0.1144 | 0.691739 | 0.0274588
0.746017 | 0.00777577 | 0.718954 | 0.0542656 | 0.677971 | 0.0613776 | 0.679993 | 0.0430892 | 0.748387 | 0.00905536 | 0.741369 | 0.0733771 | 0.681372 | 0.0911555 | 0.681398 | 0.0488058 | 0.742652 | 0.01024 | 0.715399 | 0.0826989 | 0.68249 | 0.0861151 | 0.682589 | 0.0409806 | 0.762655 | 0.013579 | 0.748688 | 0.11528 | 0.749032 | 0.116602 | 0.692739 | 0.0277383
0.747974 | 0.00776579 | 0.719956 | 0.0544052 | 0.679011 | 0.0621569 | 0.681003 | 0.0435617 | 0.749385 | 0.0090541 | 0.74339 | 0.0733683 | 0.682427 | 0.0925357 | 0.6824 | 0.0494656 | 0.744635 | 0.0102288 | 0.717454 | 0.0827649 | 0.683479 | 0.0874184 | 0.683607 | 0.0415059 | 0.764624 | 0.0135672 | 0.750624 | 0.11534 | 0.750962 | 0.118881 | 0.693738 | 0.0280211
0.748998 | 0.00775442 | 0.721002 | 0.0545341 | 0.679992 | 0.0629337 | 0.68197 | 0.0441022 | 0.751356 | 0.00904749 | 0.744385 | 0.0733548 | 0.683403 | 0.0939004 | 0.68339 | 0.0501326 | 0.745654 | 0.0102193 | 0.718458 | 0.0828249 | 0.684468 | 0.088764 | 0.684592 | 0.0420445 | 0.765648 | 0.0135566 | 0.751704 | 0.115398 | 0.751944 | 0.120887 | 0.694701 | 0.0283068
0.751028 | 0.00774353 | 0.722948 | 0.0546401 | 0.681015 | 0.0637239 | 0.683005 | 0.0446904 | 0.753376 | 0.00903986 | 0.746374 | 0.0733408 | 0.6844 | 0.0952944 | 0.684433 | 0.0507985 | 0.747621 | 0.0102089 | 0.720445 | 0.0828763 | 0.685463 | 0.0901192 | 0.685537 | 0.0425914 | 0.766671 | 0.013545 | 0.753634 | 0.115454 | 0.753883 | 0.123048 | 0.695696 | 0.0285954
0.753025 | 0.00773151 | 0.724012 | 0.0547343 | 0.682048 | 0.0645146 | 0.683989 | 0.0453262 | 0.754391 | 0.00903057 | 0.747391 | 0.0733248 | 0.685399 | 0.0966956 | 0.685407 | 0.0514773 | 0.748617 | 0.0102001 | 0.72243 | 0.082917 | 0.686492 | 0.0914768 | 0.686561 | 0.043147 | 0.768652 | 0.0135314 | 0.754692 | 0.11551 | 0.754901 | 0.12522 | 0.696686 | 0.0288863
0.755018 | 0.00771891 | 0.725942 | 0.0548331 | 0.683012 | 0.0652988 | 0.685057 | 0.0459883 | 0.75635 | 0.00902121 | 0.749364 | 0.073309 | 0.686352 | 0.0980817 | 0.686354 | 0.0521625 | 0.75057 | 0.0101906 | 0.723405 | 0.0829507 | 0.687444 | 0.0928266 | 0.687559 | 0.043707 | 0.769664 | 0.013519 | 0.756673 | 0.115559 | 0.756874 | 0.127294 | 0.697681 | 0.029183
0.756994 | 0.00770699 | 0.726931 | 0.0549177 | 0.683986 | 0.0660971 | 0.686961 | 0.046652 | 0.757377 | 0.00901163 | 0.750354 | 0.0732954 | 0.687362 | 0.0994987 | 0.6873 | 0.0528493 | 0.751588 | 0.01018 | 0.724389 | 0.0829812 | 0.688459 | 0.0941869 | 0.688565 | 0.04427 | 0.771668 | 0.0135035 | 0.758679 | 0.115598 | 0.75786 | 0.129574 | 0.698709 | 0.0294863
0.759011 | 0.00769633 | 0.727945 | 0.0549866 | 0.684977 | 0.0668947 | 0.688009 | 0.0473024 | 0.758408 | 0.00900071 | 0.75136 | 0.073279 | 0.688379 | 0.100915 | 0.688354 | 0.0535544 | 0.753547 | 0.01017 | 0.725455 | 0.0830174 | 0.689467 | 0.0955721 | 0.689551 | 0.0448341 | 0.773659 | 0.0134882 | 0.760635 | 0.115624 | 0.759795 | 0.132042 | 0.69975 | 0.0297928
0.760976 | 0.00768721 | 0.728956 | 0.0550502 | 0.686014 | 0.0676863 | 0.689005 | 0.0479273 | 0.759405 | 0.00898774 | 0.752355 | 0.0732626 | 0.689388 | 0.102321 | 0.689374 | 0.0542636 | 0.754599 | 0.0101586 | 0.727404 | 0.0830505 | 0.690429 | 0.0969598 | 0.69058 | 0.0453961 | 0.775624 | 0.0134752 | 0.76169 | 0.115639 | 0.760801 | 0.134623 | 0.700696 | 0.0301053
0.761983 | 0.00767917 | 0.729978 | 0.0551113 | 0.686966 | 0.0684936 | 0.690032 | 0.0485137 | 0.761417 | 0.00897551 | 0.753367 | 0.0732454 | 0.690334 | 0.103753 | 0.69036 | 0.0549765 | 0.756623 | 0.0101487 | 0.728407 | 0.0830819 | 0.691425 | 0.0983486 | 0.691551 | 0.0459549 | 0.776627 | 0.0134622 | 0.7627 | 0.115632 | 0.762733 | 0.137298 | 0.701704 | 0.0304231
0.762998 | 0.00767168 | 0.730982 | 0.0551807 | 0.688008 | 0.0692978 | 0.690972 | 0.0490366 | 0.763362 | 0.0089684 | 0.75438 | 0.0732208 | 0.691349 | 0.105179 | 0.691355 | 0.0557017 | 0.758598 | 0.0101384 | 0.730433 | 0.0831138 | 0.692453 | 0.0997381 | 0.692575 | 0.0465324 | 0.778594 | 0.0134501 | 0.764673 | 0.115612 | 0.764771 | 0.139989 | 0.702721 | 0.0307468
0.763994 | 0.00766544 | 0.731968 | 0.055248 | 0.688946 | 0.0700963 | 0.691995 | 0.0496045 | 0.764395 | 0.00895576 | 0.756355 | 0.0731907 | 0.692351 | 0.106599 | 0.692335 | 0.0564331 | 0.759607 | 0.0101283 | 0.732449 | 0.0831388 | 0.693451 | 0.101154 | 0.69357 | 0.0471226 | 0.779595 | 0.0134395 | 0.765694 | 0.115571 | 0.766701 | 0.14253 | 0.703708 | 0.0310724
0.765008 | 0.00765776 | 0.732985 | 0.0553179 | 0.690015 | 0.0709071 | 0.69293 | 0.0501819 | 0.766365 | 0.00894387 | 0.757412 | 0.0731592 | 0.693368 | 0.108046 | 0.693334 | 0.0571693 | 0.760638 | 0.0101159 | 0.734307 | 0.0831508 | 0.69444 | 0.102564 | 0.694562 | 0.0477248 | 0.780597 | 0.0134289 | 0.767737 | 0.115527 | 0.767687 | 0.145344 | 0.704724 | 0.0314099
0.766963 | 0.00765057 | 0.734942 | 0.0553919 | 0.69098 | 0.0717153 | 0.693986 | 0.0507725 | 0.768354 | 0.008932 | 0.759395 | 0.073123 | 0.694359 | 0.10948 | 0.694304 | 0.0579222 | 0.762655 | 0.0101039 | 0.735297 | 0.0831667 | 0.695422 | 0.103974 | 0.695539 | 0.0483374 | 0.782585 | 0.0134162 | 0.769688 | 0.115468 | 0.769645 | 0.148001 | 0.705712 | 0.0317546
0.767977 | 0.00764319 | 0.736007 | 0.0554651 | 0.691981 | 0.0725261 | 0.694989 | 0.0513617 | 0.770341 | 0.00891951 | 0.761377 | 0.0730858 | 0.695379 | 0.110914 | 0.695348 | 0.058673 | 0.764659 | 0.0100917 | 0.736353 | 0.083196 | 0.696425 | 0.105393 | 0.696571 | 0.0489566 | 0.7836 | 0.0134043 | 0.770729 | 0.115403 | 0.77064 | 0.150571 | 0.706729 | 0.0321076
0.769025 | 0.0076342 | 0.737044 | 0.0555325 | 0.692996 | 0.0733495 | 0.696031 | 0.0519517 | 0.772333 | 0.00890737 | 0.762368 | 0.0730518 | 0.696307 | 0.112368 | 0.696372 | 0.059439 | 0.766641 | 0.0100803 | 0.738213 | 0.0831893 | 0.697435 | 0.106831 | 0.697574 | 0.0495802 | 0.784625 | 0.0133906 | 0.772636 | 0.11533 | 0.772536 | 0.152897 | 0.707744 | 0.0324656
0.770936 | 0.00762521 | 0.738949 | 0.0555896 | 0.69403 | 0.0741664 | 0.697041 | 0.0525512 | 0.77334 | 0.00889435 | 0.763371 | 0.0730195 | 0.697371 | 0.113801 | 0.69736 | 0.0602131 | 0.768614 | 0.0100684 | 0.740144 | 0.0832011 | 0.698443 | 0.108257 | 0.698547 | 0.0502039 | 0.786656 | 0.0133788 | 0.773688 | 0.11527 | 0.774457 | 0.155234 | 0.708735 | 0.0328246
0.772023 | 0.00761503 | 0.73998 | 0.0556426 | 0.694999 | 0.0749855 | 0.698037 | 0.053157 | 0.775356 | 0.00888709 | 0.765319 | 0.0729898 | 0.698379 | 0.115247 | 0.698385 | 0.0609917 | 0.769635 | 0.0100567 | 0.74211 | 0.0831935 | 0.699434 | 0.109689 | 0.699566 | 0.0508237 | 0.788617 | 0.0133672 | 0.775636 | 0.115227 | 0.775459 | 0.157454 | 0.709723 | 0.0331848
0.773996 | 0.00760487 | 0.741 | 0.0557002 | 0.696063 | 0.0758122 | 0.699003 | 0.0537596 | 0.777381 | 0.00887961 | 0.766343 | 0.0729555 | 0.699374 | 0.116708 | 0.699422 | 0.0617776 | 0.770663 | 0.0100478 | 0.743919 | 0.0831956 | 0.700501 | 0.111137 | 0.700587 | 0.0514371 | 0.789616 | 0.0133542 | 0.776653 | 0.115184 | 0.776477 | 0.160067 | 0.710717 | 0.0335408
0.775996 | 0.00759383 | 0.742002 | 0.0557529 | 0.697047 | 0.076626 | 0.700039 | 0.0543639 | 0.778392 | 0.00886889 | 0.767331 | 0.0729149 | 0.700419 | 0.118149 | 0.700402 | 0.062568 | 0.772643 | 0.010038 | 0.74491 | 0.0831986 | 0.701499 | 0.112587 | 0.701594 | 0.05207 | 0.790634 | 0.0133426 | 0.777649 | 0.115148 | 0.777458 | 0.162667 | 0.711693 | 0.0338916
0.77705 | 0.00758386 | 0.742988 | 0.0557957 | 0.698012 | 0.0774466 | 0.701059 | 0.0549746 | 0.780363 | 0.00885717 | 0.768362 | 0.0728745 | 0.701375 | 0.119608 | 0.701365 | 0.0633732 | 0.774604 | 0.0100285 | 0.74665 | 0.0831774 | 0.702481 | 0.114047 | 0.702622 | 0.052717 | 0.791635 | 0.013332 | 0.778665 | 0.115109 | 0.779406 | 0.165388 | 0.712734 | 0.0342373
0.779034 | 0.0075726 | 0.744998 | 0.0558421 | 0.699027 | 0.0782728 | 0.702046 | 0.0555964 | 0.781384 | 0.00884737 | 0.770397 | 0.0728303 | 0.702394 | 0.121078 | 0.702433 | 0.0641914 | 0.775627 | 0.0100167 | 0.74764 | 0.0831438 | 0.7035 | 0.115509 | 0.703621 | 0.0533765 | 0.793662 | 0.0133197 | 0.779665 | 0.115072 | 0.781363 | 0.168116 | 0.713753 | 0.0345887
0.780055 | 0.00756335 | 0.745989 | 0.0558899 | 0.700061 | 0.0790877 | 0.703063 | 0.0562125 | 0.783404 | 0.00883621 | 0.77235 | 0.0727815 | 0.703347 | 0.122527 | 0.703391 | 0.0650135 | 0.776645 | 0.0100056 | 0.749378 | 0.083125 | 0.704475 | 0.116987 | 0.704635 | 0.0540442 | 0.794669 | 0.0133071 | 0.781662 | 0.115019 | 0.783324 | 0.17093 | 0.714722 | 0.0349093
0.78204 | 0.00755417 | 0.747 | 0.0559336 | 0.701022 | 0.0799124 | 0.704038 | 0.0568351 | 0.785354 | 0.00882353 | 0.773354 | 0.0727295 | 0.704384 | 0.124004 | 0.704386 | 0.0658333 | 0.778566 | 0.00999434 | 0.750355 | 0.0831148 | 0.705501 | 0.118457 | 0.705628 | 0.0547188 | 0.795667 | 0.0132941 | 0.782683 | 0.114955 | 0.784329 | 0.173609 | 0.715707 | 0.0352765
0.783062 | 0.00754384 | 0.747985 | 0.0559708 | 0.702059 | 0.0807384 | 0.705025 | 0.0574686 | 0.786364 | 0.00881193 | 0.774366 | 0.0726844 | 0.705374 | 0.125485 | 0.705364 | 0.0666647 | 0.779649 | 0.00998599 | 0.752109 | 0.0831106 | 0.706508 | 0.11993 | 0.706599 | 0.0553942 | 0.797615 | 0.0132809 | 0.78467 | 0.114886 | 0.785319 | 0.175929 | 0.716719 | 0.0356814
0.785007 | 0.00753257 | 0.74994 | 0.0560031 | 0.703029 | 0.0815509 | 0.706027 | 0.0581076 | 0.787385 | 0.00879927 | 0.776333 | 0.0726374 | 0.706392 | 0.126945 | 0.70636 | 0.0675111 | 0.781601 | 0.00997589 | 0.753966 | 0.0830684 | 0.707492 | 0.121405 | 0.707573 | 0.056073 | 0.799584 | 0.0132686 | 0.786689 | 0.114827 | 0.786309 | 0.178085 | 0.717776 | 0.036113
0.786024 | 0.00752021 | 0.75093 | 0.0560392 | 0.704027 | 0.0823738 | 0.706996 | 0.0587485 | 0.78932 | 0.00879741 | 0.777337 | 0.0725891 | 0.707387 | 0.128432 | 0.707368 | 0.0683722 | 0.782614 | 0.00996608 | 0.755645 | 0.0829996 | 0.708476 | 0.122902 | 0.708609 | 0.0567418 | 0.800663 | 0.0132548 | 0.788685 | 0.114778 | 0.788216 | 0.180019 | 0.718755 | 0.0365606
0.787991 | 0.00750944 | 0.751966 | 0.0560753 | 0.704986 | 0.0831975 | 0.708001 | 0.0593948 | 0.79035 | 0.00879024 | 0.779361 | 0.0725381 | 0.70838 | 0.129905 | 0.708405 | 0.0692378 | 0.783659 | 0.00995843 | 0.757457 | 0.0829629 | 0.709477 | 0.124381 | 0.709581 | 0.0574152 | 0.802638 | 0.0132402 | 0.789681 | 0.114729 | 0.789197 | 0.182133 | 0.720692 | 0.0370124
0.789992 | 0.00749796 | 0.753004 | 0.056108 | 0.706026 | 0.0840118 | 0.709013 | 0.06005 | 0.791362 | 0.00878116 | 0.780378 | 0.0724877 | 0.70938 | 0.13137 | 0.709365 | 0.0700921 | 0.784669 | 0.00994911 | 0.759035 | 0.0829177 | 0.710487 | 0.125867 | 0.710579 | 0.0581032 | 0.803646 | 0.0132271 | 0.790675 | 0.114681 | 0.79021 | 0.184395 | 0.72172 | 0.0374559
0.791994 | 0.00748668 | 0.75498 | 0.056134 | 0.706989 | 0.0848417 | 0.709989 | 0.0607061 | 0.792372 | 0.00877232 | 0.782379 | 0.0724382 | 0.710362 | 0.132861 | 0.710383 | 0.0709691 | 0.786614 | 0.00994117 | 0.760687 | 0.0828909 | 0.711451 | 0.127367 | 0.711615 | 0.0588003 | 0.804651 | 0.0132127 | 0.792683 | 0.114618 | 0.791208 | 0.187045 | 0.722738 | 0.0378747
0.79299 | 0.00747694 | 0.755998 | 0.0561613 | 0.708021 | 0.0856668 | 0.710973 | 0.0613707 | 0.794389 | 0.00876148 | 0.78337 | 0.0723845 | 0.71135 | 0.134335 | 0.711405 | 0.0718608 | 0.787636 | 0.0099312 | 0.762092 | 0.0828642 | 0.712469 | 0.128867 | 0.712554 | 0.0595031 | 0.806649 | 0.013197 | 0.793708 | 0.114549 | 0.79219 | 0.18967 | 0.723752 | 0.0382709
0.793999 | 0.00746861 | 0.75698 | 0.056187 | 0.709022 | 0.0864852 | 0.711979 | 0.0620362 | 0.79636 | 0.0087488 | 0.784377 | 0.0723368 | 0.71237 | 0.135806 | 0.71235 | 0.0727605 | 0.788645 | 0.00992084 | 0.763946 | 0.0828543 | 0.71345 | 0.130365 | 0.713455 | 0.0602131 | 0.80863 | 0.0131809 | 0.795675 | 0.114461 | 0.794119 | 0.192908 | 0.724696 | 0.03863
0.795972 | 0.00746115 | 0.757967 | 0.0562054 | 0.710014 | 0.0873175 | 0.712978 | 0.0627113 | 0.797414 | 0.0087355 | 0.786353 | 0.0722832 | 0.713395 | 0.137299 | 0.713316 | 0.073662 | 0.790583 | 0.00990822 | 0.765651 | 0.0828536 | 0.714458 | 0.131861 | 0.71448 | 0.0609272 | 0.809649 | 0.0131641 | 0.797711 | 0.114334 | 0.79608 | 0.196176 | 0.725748 | 0.0390295
0.79699 | 0.00745231 | 0.758995 | 0.0562264 | 0.710991 | 0.0881406 | 0.714008 | 0.0633901 | 0.799396 | 0.00872319 | 0.787342 | 0.0722309 | 0.714428 | 0.138766 | 0.714381 | 0.0745549 | 0.791605 | 0.00989691 | 0.767091 | 0.0828834 | 0.715478 | 0.133377 | 0.715463 | 0.0616401 | 0.811678 | 0.0131462 | 0.799669 | 0.114195 | 0.798067 | 0.199666 | 0.726708 | 0.0394337
0.798023 | 0.00744136 | 0.761034 | 0.0562525 | 0.711977 | 0.088958 | 0.714983 | 0.0640722 | 0.801339 | 0.00870772 | 0.788343 | 0.0721802 | 0.715371 | 0.14024 | 0.715385 | 0.0754705 | 0.793651 | 0.00988224 | 0.76899 | 0.0828378 | 0.716441 | 0.134883 | 0.716496 | 0.0623701 | 0.813681 | 0.0131298 | 0.800742 | 0.114029 | 0.799048 | 0.202887 | 0.727761 | 0.039841
0.800033 | 0.00743159 | 0.763025 | 0.0562797 | 0.713016 | 0.0897862 | 0.71603 | 0.0647578 | 0.802389 | 0.00870532 | 0.789357 | 0.0721257 | 0.716416 | 0.141726 | 0.716387 | 0.0763991 | 0.795622 | 0.00986806 | 0.770713 | 0.0827864 | 0.717534 | 0.136394 | 0.717505 | 0.0631046 | 0.815585 | 0.0131124 | 0.802689 | 0.113855 | 0.800983 | 0.205974 | 0.728753 | 0.0402514
0.802018 | 0.0074208 | 0.764008 | 0.0563047 | 0.713991 | 0.0906029 | 0.717036 | 0.065442 | 0.803388 | 0.00869738 | 0.791379 | 0.0720616 | 0.717389 | 0.143191 | 0.717361 | 0.0773305 | 0.797591 | 0.00985524 | 0.772441 | 0.0827423 | 0.718474 | 0.137902 | 0.718525 | 0.0638549 | 0.816628 | 0.0130959 | 0.804694 | 0.113688 | 0.80199 | 0.208832 | 0.729764 | 0.04066
0.803995 | 0.00740909 | 0.765017 | 0.0563226 | 0.715043 | 0.0914208 | 0.717994 | 0.0661318 | 0.80439 | 0.00868894 | 0.792371 | 0.0719937 | 0.718386 | 0.14468 | 0.718394 | 0.0782523 | 0.798624 | 0.00984407 | 0.774253 | 0.0826871 | 0.719474 | 0.13942 | 0.719466 | 0.0646146 | 0.818625 | 0.0130801 | 0.805716 | 0.113527 | 0.803947 | 0.211903 | 0.730766 | 0.0410652
0.804989 | 0.00739741 | 0.766978 | 0.0563342 | 0.716019 | 0.0922471 | 0.719044 | 0.0668234 | 0.806375 | 0.00867945 | 0.793387 | 0.0719143 | 0.719376 | 0.146172 | 0.719405 | 0.0791966 | 0.80058 | 0.00983497 | 0.776007 | 0.0826536 | 0.720478 | 0.140935 | 0.720495 | 0.0653803 | 0.819652 | 0.0130669 | 0.807674 | 0.113368 | 0.804939 | 0.215178 | 0.731722 | 0.0414641
0.806001 | 0.00738715 | 0.767962 | 0.0563406 | 0.717011 | 0.0930602 | 0.720056 | 0.0675178 | 0.807385 | 0.00866922 | 0.795418 | 0.0718308 | 0.720393 | 0.147642 | 0.720379 | 0.0801572 | 0.801576 | 0.00982465 | 0.77705 | 0.0826078 | 0.721478 | 0.142459 | 0.721487 | 0.066147 | 0.821615 | 0.0130545 | 0.808692 | 0.113238 | 0.806869 | 0.21823 | 0.732734 | 0.0418718
0.807967 | 0.00737655 | 0.768979 | 0.0563399 | 0.718018 | 0.0938794 | 0.721038 | 0.0682183 | 0.809372 | 0.00865822 | 0.797353 | 0.0717569 | 0.721369 | 0.149137 | 0.721394 | 0.0811287 | 0.802619 | 0.00981642 | 0.778048 | 0.0825673 | 0.72247 | 0.143993 | 0.722447 | 0.0669212 | 0.822618 | 0.0130401 | 0.809711 | 0.113124 | 0.807853 | 0.221095 | 0.733729 | 0.0422842
0.80897 | 0.00736748 | 0.770949 | 0.056332 | 0.719013 | 0.0947035 | 0.722037 | 0.0689209 | 0.810382 | 0.00864699 | 0.79842 | 0.0716737 | 0.722396 | 0.150617 | 0.722419 | 0.0820925 | 0.803654 | 0.0098072 | 0.779045 | 0.0825172 | 0.723485 | 0.145512 | 0.723478 | 0.0677042 | 0.823616 | 0.0130246 | 0.811705 | 0.113018 | 0.809798 | 0.223675 | 0.734724 | 0.0427017
0.810036 | 0.00735722 | 0.772008 | 0.0563279 | 0.720021 | 0.0955112 | 0.723038 | 0.0696264 | 0.811392 | 0.00863571 | 0.800365 | 0.0715983 | 0.723408 | 0.15209 | 0.723424 | 0.0830593 | 0.805638 | 0.00979715 | 0.780046 | 0.0824739 | 0.7245 | 0.147044 | 0.724493 | 0.0684965 | 0.824712 | 0.0130069 | 0.813646 | 0.11294 | 0.810778 | 0.226674 | 0.735707 | 0.0431242
0.811939 | 0.00734633 | 0.773957 | 0.0563247 | 0.721025 | 0.0963265 | 0.724024 | 0.0703368 | 0.812412 | 0.00861825 | 0.801363 | 0.0715322 | 0.724365 | 0.153592 | 0.7244 | 0.0840551 | 0.807647 | 0.00978393 | 0.781071 | 0.0824231 | 0.725487 | 0.148569 | 0.725524 | 0.0693068 | 0.826665 | 0.0129905 | 0.814655 | 0.112866 | 0.811774 | 0.229447 | 0.736682 | 0.0435549
0.812998 | 0.00733506 | 0.775076 | 0.0563188 | 0.722051 | 0.0971442 | 0.725005 | 0.0710531 | 0.814353 | 0.00861574 | 0.802402 | 0.0714497 | 0.725365 | 0.155067 | 0.725372 | 0.0850632 | 0.808648 | 0.00977169 | 0.783047 | 0.0823661 | 0.726469 | 0.150102 | 0.726462 | 0.0701277 | 0.828659 | 0.0129729 | 0.815652 | 0.112807 | 0.812762 | 0.232716 | 0.73764 | 0.0439907
0.81407 | 0.00732156 | 0.776997 | 0.0563086 | 0.723001 | 0.0979453 | 0.726 | 0.0717649 | 0.816368 | 0.00860797 | 0.804325 | 0.07136 | 0.726365 | 0.15654 | 0.726403 | 0.0860675 | 0.810623 | 0.00975943 | 0.785035 | 0.0823108 | 0.727494 | 0.151644 | 0.727507 | 0.0709556 | 0.830589 | 0.0129552 | 0.816682 | 0.112765 | 0.81469 | 0.236028 | 0.738731 | 0.0444308
0.816008 | 0.00730794 | 0.777991 | 0.0562957 | 0.724043 | 0.0987605 | 0.727013 | 0.0724877 | 0.817391 | 0.00859813 | 0.805377 | 0.0712762 | 0.72738 | 0.15803 | 0.727399 | 0.087078 | 0.812599 | 0.00974768 | 0.786015 | 0.0822514 | 0.728492 | 0.153187 | 0.728538 | 0.0717773 | 0.831637 | 0.0129361 | 0.817697 | 0.112732 | 0.816679 | 0.239417 | 0.73975 | 0.0448756
0.818011 | 0.00729511 | 0.779061 | 0.0562742 | 0.725015 | 0.0995768 | 0.72801 | 0.0732173 | 0.819368 | 0.00858649 | 0.807349 | 0.0711849 | 0.728364 | 0.159482 | 0.72836 | 0.0881071 | 0.813603 | 0.00973528 | 0.78703 | 0.0821858 | 0.729469 | 0.154743 | 0.729492 | 0.0726095 | 0.832704 | 0.0129202 | 0.819635 | 0.112715 | 0.817703 | 0.242993 | 0.74072 | 0.0453328
0.819993 | 0.00728331 | 0.78103 | 0.0562483 | 0.726016 | 0.100375 | 0.729022 | 0.073946 | 0.820363 | 0.00857486 | 0.809312 | 0.0710873 | 0.729371 | 0.160943 | 0.729396 | 0.0891485 | 0.814631 | 0.00972266 | 0.788998 | 0.0821214 | 0.730479 | 0.156289 | 0.730476 | 0.0734487 | 0.834673 | 0.0129029 | 0.820659 | 0.112705 | 0.819593 | 0.246477 | 0.741674 | 0.0458043
0.821017 | 0.00727233 | 0.783035 | 0.0562154 | 0.727015 | 0.101186 | 0.730031 | 0.0746781 | 0.821366 | 0.00856116 | 0.810326 | 0.0709963 | 0.730356 | 0.162417 | 0.730365 | 0.0901843 | 0.816609 | 0.00971316 | 0.790032 | 0.082053 | 0.731532 | 0.157848 | 0.73151 | 0.0742983 | 0.836638 | 0.012885 | 0.82265 | 0.112681 | 0.820602 | 0.249368 | 0.742711 | 0.0462843
0.822015 | 0.00726332 | 0.784984 | 0.0561803 | 0.728059 | 0.101996 | 0.730992 | 0.0754196 | 0.823399 | 0.00854818 | 0.811402 | 0.070896 | 0.731388 | 0.163858 | 0.731375 | 0.0912145 | 0.817618 | 0.00970287 | 0.792024 | 0.0819789 | 0.73246 | 0.159384 | 0.73249 | 0.0751632 | 0.838638 | 0.0128661 | 0.823672 | 0.112652 | 0.821599 | 0.252218 | 0.743714 | 0.0467754
0.823035 | 0.00725498 | 0.786853 | 0.0561453 | 0.729022 | 0.102792 | 0.731991 | 0.0761633 | 0.825342 | 0.00853437 | 0.813384 | 0.0708052 | 0.732381 | 0.165323 | 0.732351 | 0.0922653 | 0.818628 | 0.00969066 | 0.794004 | 0.081909 | 0.733475 | 0.160917 | 0.733473 | 0.0760358 | 0.839679 | 0.0128469 | 0.825722 | 0.112514 | 0.823525 | 0.255633 | 0.744689 | 0.0472785
0.824037 | 0.0072473 | 0.787875 | 0.0561135 | 0.730005 | 0.103602 | 0.733071 | 0.076903 | 0.826365 | 0.00851597 | 0.815386 | 0.0707099 | 0.733341 | 0.166786 | 0.733396 | 0.0933294 | 0.819662 | 0.00967849 | 0.794993 | 0.0818457 | 0.734484 | 0.162441 | 0.734513 | 0.0769022 | 0.841642 | 0.0128282 | 0.827656 | 0.112229 | 0.824524 | 0.258889 | 0.745692 | 0.0477851
0.825974 | 0.00723918 | 0.789852 | 0.0560861 | 0.731008 | 0.104413 | 0.73404 | 0.0776535 | 0.827398 | 0.00851132 | 0.81639 | 0.0706016 | 0.734371 | 0.168222 | 0.734347 | 0.0943819 | 0.821614 | 0.00966743 | 0.795982 | 0.0817864 | 0.735374 | 0.163966 | 0.735524 | 0.0777828 | 0.842655 | 0.0128071 | 0.828681 | 0.111828 | 0.825521 | 0.262807 | 0.746721 | 0.048292
0.827016 | 0.00722938 | 0.790894 | 0.0560623 | 0.732003 | 0.105207 | 0.735009 | 0.0784073 | 0.828392 | 0.00850122 | 0.818364 | 0.0704842 | 0.735401 | 0.169687 | 0.735325 | 0.095442 | 0.82361 | 0.00965696 | 0.79699 | 0.0817402 | 0.736375 | 0.165504 | 0.736478 | 0.0786681 | 0.844652 | 0.0127859 | 0.829698 | 0.11135 | 0.827449 | 0.266884 | 0.747706 | 0.0487946
0.828017 | 0.00721864 | 0.79189 | 0.0560403 | 0.733047 | 0.106013 | 0.736097 | 0.0791574 | 0.830364 | 0.00848896 | 0.819361 | 0.070375 | 0.736437 | 0.171143 | 0.736413 | 0.096521 | 0.82461 | 0.0096464 | 0.798001 | 0.0816883 | 0.737412 | 0.167035 | 0.737513 | 0.07955 | 0.846694 | 0.0127636 | 0.831668 | 0.110871 | 0.829403 | 0.270807 | 0.748708 | 0.0492915
0.829032 | 0.00720687 | 0.792869 | 0.0560133 | 0.734004 | 0.106816 | 0.737033 | 0.0799193 | 0.832423 | 0.00847494 | 0.821364 | 0.0702584 | 0.737393 | 0.172579 | 0.737374 | 0.0976068 | 0.825613 | 0.00963496 | 0.799045 | 0.0816279 | 0.7384 | 0.168592 | 0.738503 | 0.0804445 | 0.848672 | 0.0127416 | 0.833587 | 0.110467 | 0.830385 | 0.274586 | 0.749688 | 0.0497897
0.83103 | 0.00719389 | 0.793859 | 0.0559877 | 0.73504 | 0.107604 | 0.738045 | 0.0806862 | 0.834392 | 0.00846073 | 0.823372 | 0.070143 | 0.738386 | 0.174048 | 0.738417 | 0.0986887 | 0.826636 | 0.00962392 | 0.800023 | 0.0815641 | 0.739412 | 0.170154 | 0.739488 | 0.0813382 | 0.850668 | 0.0127172 | 0.834606 | 0.110158 | 0.83233 | 0.278388 | 0.750717 | 0.0502843
0.832953 | 0.00718184 | 0.795875 | 0.0559578 | 0.736028 | 0.108406 | 0.739075 | 0.0814432 | 0.835389 | 0.00844501 | 0.825358 | 0.0700077 | 0.739415 | 0.175496 | 0.739423 | 0.0997747 | 0.827642 | 0.00961034 | 0.801035 | 0.0814956 | 0.740442 | 0.171741 | 0.740542 | 0.0822192 | 0.851689 | 0.0126947 | 0.836295 | 0.109961 | 0.833342 | 0.281616 | 0.751713 | 0.0507368
0.833999 | 0.00716944 | 0.79686 | 0.0559296 | 0.737003 | 0.109202 | 0.740006 | 0.0822109 | 0.837363 | 0.00843141 | 0.826385 | 0.0698419 | 0.740415 | 0.176935 | 0.740409 | 0.100873 | 0.829587 | 0.00959443 | 0.803007 | 0.0814333 | 0.741395 | 0.173311 | 0.741534 | 0.0831055 | 0.853659 | 0.0126715 | 0.837305 | 0.109894 | 0.834326 | 0.285194 | 0.752712 | 0.0511852
0.836001 | 0.0071561 | 0.797924 | 0.0558969 | 0.738029 | 0.109988 | 0.741044 | 0.0829846 | 0.838394 | 0.00841715 | 0.828416 | 0.0696739 | 0.741424 | 0.178404 | 0.741457 | 0.101978 | 0.831637 | 0.00957707 | 0.803998 | 0.0813628 | 0.742454 | 0.174874 | 0.742526 | 0.0839934 | 0.855609 | 0.0126486 | 0.838306 | 0.109864 | 0.835324 | 0.2889 | 0.753726 | 0.0517596
0.837016 | 0.00714375 | 0.798906 | 0.0558663 | 0.739078 | 0.110783 | 0.741979 | 0.083748 | 0.839404 | 0.00839903 | 0.830377 | 0.0695049 | 0.742433 | 0.17982 | 0.742403 | 0.103078 | 0.833622 | 0.00956254 | 0.805038 | 0.0812937 | 0.743406 | 0.176447 | 0.743526 | 0.0848812 | 0.857637 | 0.012627 | 0.840274 | 0.109894 | 0.837247 | 0.292946 | 0.7547 | 0.0524276
0.83807 | 0.00713096 | 0.799922 | 0.0558356 | 0.740028 | 0.111577 | 0.743024 | 0.0845281 | 0.841392 | 0.00839237 | 0.832205 | 0.0693414 | 0.743395 | 0.181282 | 0.743392 | 0.104182 | 0.83557 | 0.00954816 | 0.806024 | 0.0812159 | 0.744431 | 0.178017 | 0.7445 | 0.0857856 | 0.858649 | 0.0126062 | 0.841291 | 0.109991 | 0.838226 | 0.297305 | 0.755732 | 0.053161
0.840051 | 0.00711587 | 0.800909 | 0.0558044 | 0.741036 | 0.112351 | 0.744012 | 0.0853158 | 0.842394 | 0.00837885 | 0.833993 | 0.0691909 | 0.744402 | 0.18278 | 0.744399 | 0.10531 | 0.836579 | 0.00953506 | 0.807074 | 0.0811362 | 0.745393 | 0.179597 | 0.74553 | 0.0866992 | 0.860641 | 0.0125876 | 0.843148 | 0.110127 | 0.840214 | 0.302237 | 0.757602 | 0.0539289
0.841979 | 0.00709991 | 0.802883 | 0.0557712 | 0.742002 | 0.113139 | 0.745019 | 0.0860923 | 0.844363 | 0.00836463 | 0.835745 | 0.0690802 | 0.745415 | 0.184269 | 0.745384 | 0.106431 | 0.837599 | 0.00951954 | 0.809013 | 0.0810466 | 0.746365 | 0.181175 | 0.746492 | 0.0876091 | 0.861667 | 0.0125696 | 0.845012 | 0.110123 | 0.841213 | 0.307365 | 0.7595 | 0.0547063
0.843009 | 0.00708371 | 0.803898 | 0.05574 | 0.743019 | 0.113925 | 0.745992 | 0.0868862 | 0.846427 | 0.00834868 | 0.837662 | 0.0689909 | 0.746362 | 0.185783 | 0.74645 | 0.107561 | 0.839652 | 0.00950435 | 0.810026 | 0.0809555 | 0.747412 | 0.182756 | 0.747474 | 0.0885355 | 0.862667 | 0.0125529 | 0.846925 | 0.109964 | 0.84316 | 0.311924 | 0.760534 | 0.055456
0.845044 | 0.007069 | 0.804879 | 0.0557038 | 0.74403 | 0.114699 | 0.747 | 0.0876851 | 0.848396 | 0.00833226 | 0.8387 | 0.0689087 | 0.747365 | 0.187298 | 0.747408 | 0.108696 | 0.841624 | 0.00948722 | 0.811937 | 0.0808676 | 0.74836 | 0.184358 | 0.748459 | 0.0894713 | 0.863671 | 0.0125353 | 0.848736 | 0.109595 | 0.84414 | 0.316705 | 0.761539 | 0.0561311
0.846989 | 0.00705651 | 0.805881 | 0.0556628 | 0.74501 | 0.115486 | 0.748042 | 0.0884023 | 0.850366 | 0.00831591 | 0.839694 | 0.0688114 | 0.748354 | 0.188779 | 0.748423 | 0.109842 | 0.843623 | 0.00946903 | 0.812988 | 0.0807904 | 0.749378 | 0.18594 | 0.749468 | 0.0904105 | 0.865684 | 0.0125154 | 0.850614 | 0.109069 | 0.846081 | 0.32207 | 0.762555 | 0.0566927
0.848014 | 0.00704405 | 0.806871 | 0.055622 | 0.74602 | 0.116271 | 0.749035 | 0.0892305 | 0.85137 | 0.00830064 | 0.840721 | 0.0686919 | 0.749395 | 0.190267 | 0.749407 | 0.110997 | 0.845591 | 0.00944971 | 0.814004 | 0.0807153 | 0.75034 | 0.187497 | 0.750497 | 0.0913631 | 0.866685 | 0.0124931 | 0.852564 | 0.108486 | 0.847068 | 0.327655 | 0.763542 | 0.0571984
0.849029 | 0.00703245 | 0.807894 | 0.0555763 | 0.747011 | 0.117044 | 0.750036 | 0.0901301 | 0.853318 | 0.00828336 | 0.842688 | 0.0685502 | 0.750384 | 0.191716 | 0.750411 | 0.112162 | 0.846635 | 0.00943181 | 0.815046 | 0.0806313 | 0.751425 | 0.189045 | 0.75149 | 0.0923174 | 0.867711 | 0.0124716 | 0.853593 | 0.107931 | 0.848079 | 0.334046 | 0.764554 | 0.0577544
0.850033 | 0.00702114 | 0.809878 | 0.0555321 | 0.748036 | 0.117826 | 0.751017 | 0.0910835 | 0.854333 | 0.00826435 | 0.84465 | 0.0684013 | 0.751366 | 0.193128 | 0.751419 | 0.113335 | 0.848619 | 0.00941725 | 0.816026 | 0.0805514 | 0.752319 | 0.190603 | 0.752493 | 0.0932778 | 0.869678 | 0.0124496 | 0.855581 | 0.107504 | 0.850049 | 0.340518 | 0.765575 | 0.0583057
0.852005 | 0.00701002 | 0.810888 | 0.055486 | 0.748964 | 0.118608 | 0.752069 | 0.0920755 | 0.855381 | 0.00825126 | 0.845651 | 0.0682458 | 0.752407 | 0.194595 | 0.752411 | 0.114511 | 0.849623 | 0.00940215 | 0.817052 | 0.0804687 | 0.753278 | 0.192157 | 0.753477 | 0.0942463 | 0.871666 | 0.0124275 | 0.856599 | 0.107255 | 0.851948 | 0.348775 | 0.76652 | 0.0588651
0.853008 | 0.00699639 | 0.811872 | 0.0554408 | 0.750057 | 0.119366 | 0.754014 | 0.0930613 | 0.857419 | 0.00823872 | 0.847657 | 0.0680861 | 0.75338 | 0.196032 | 0.753424 | 0.115698 | 0.851603 | 0.00938582 | 0.819007 | 0.0803758 | 0.754282 | 0.193717 | 0.754465 | 0.0952197 | 0.872664 | 0.0124065 | 0.857613 | 0.107145 | 0.852943 | 0.359222 | 0.767539 | 0.0594361
0.854032 | 0.00698253 | 0.812861 | 0.0553983 | 0.751015 | 0.120137 | 0.755059 | 0.0940256 | 0.859361 | 0.00822488 | 0.849631 | 0.0679176 | 0.754409 | 0.197469 | 0.754398 | 0.116886 | 0.852629 | 0.00936644 | 0.820049 | 0.0802741 | 0.755255 | 0.195301 | 0.755512 | 0.0961861 | 0.873683 | 0.0123869 | 0.859579 | 0.107037 | 0.854868 | 0.370096 | 0.768522 | 0.060027
0.856039 | 0.0069687 | 0.813914 | 0.0553592 | 0.751988 | 0.120904 | 0.756042 | 0.0949485 | 0.860368 | 0.00821055 | 0.850664 | 0.0677416 | 0.755386 | 0.198936 | 0.755418 | 0.118082 | 0.854637 | 0.00934725 | 0.821037 | 0.0801806 | 0.756286 | 0.196852 | 0.756457 | 0.0971737 | 0.87564 | 0.012367 | 0.861591 | 0.106918 | 0.855902 | 0.381747 | 0.769488 | 0.060629
0.857054 | 0.00695411 | 0.8149 | 0.0553153 | 0.753075 | 0.121654 | 0.756994 | 0.0957924 | 0.861378 | 0.00819582 | 0.852672 | 0.0675725 | 0.756418 | 0.200392 | 0.756406 | 0.119279 | 0.856625 | 0.00932735 | 0.822059 | 0.0800882 | 0.757321 | 0.198452 | 0.757437 | 0.0981549 | 0.876652 | 0.0123444 | 0.862623 | 0.106735 | 0.857816 | 0.395664 | 0.77047 | 0.061236
0.859045 | 0.00693697 | 0.815896 | 0.0552764 | 0.754007 | 0.122424 | 0.758045 | 0.0965364 | 0.86339 | 0.00817992 | 0.854707 | 0.0674092 | 0.757356 | 0.201791 | 0.757425 | 0.120483 | 0.858673 | 0.00930802 | 0.824044 | 0.0799828 | 0.758294 | 0.200061 | 0.758522 | 0.0991445 | 0.87768 | 0.0123196 | 0.86461 | 0.106547 | 0.858803 | 0.410267 | 0.771416 | 0.0618439
0.860061 | 0.00691998 | 0.816918 | 0.0552321 | 0.755016 | 0.123197 | 0.759001 | 0.0973492 | 0.865374 | 0.00816318 | 0.85668 | 0.0672456 | 0.758433 | 0.203173 | 0.758403 | 0.121694 | 0.860608 | 0.00928994 | 0.825023 | 0.0798577 | 0.759195 | 0.201691 | 0.759507 | 0.100144 | 0.87965 | 0.012297 | 0.865606 | 0.106324 | 0.859806 | 0.425289 | 0.772406 | 0.0624505
0.86204 | 0.00690219 | 0.817897 | 0.0551856 | 0.756058 | 0.123947 | 0.760042 | 0.0981566 | 0.866391 | 0.0081438 | 0.857671 | 0.0670943 | 0.759467 | 0.204511 | 0.759417 | 0.122904 | 0.861656 | 0.00927291 | 0.826038 | 0.0797287 | 0.760144 | 0.203313 | 0.760488 | 0.101152 | 0.881646 | 0.0122754 | 0.867569 | 0.106089 | 0.861812 | 0.440441 | 0.773411 | 0.0630644
0.864011 | 0.00688446 | 0.818913 | 0.0551408 | 0.757092 | 0.124715 | 0.761063 | 0.0989802 | 0.868378 | 0.00812343 | 0.858689 | 0.0669527 | 0.760361 | 0.205855 | 0.760441 | 0.12413 | 0.862664 | 0.00925747 | 0.828017 | 0.0796028 | 0.761203 | 0.20502 | 0.761467 | 0.102186 | 0.882647 | 0.0122542 | 0.868593 | 0.105834 | 0.863727 | 0.45314 | 0.774447 | 0.0636857
0.866006 | 0.00686784 | 0.819933 | 0.055091 | 0.758039 | 0.12548 | 0.762026 | 0.0997958 | 0.870358 | 0.00810493 | 0.860674 | 0.066813 | 0.7612 | 0.207187 | 0.761386 | 0.125354 | 0.864663 | 0.00924277 | 0.830011 | 0.0794882 | 0.762163 | 0.206661 | 0.762423 | 0.103175 | 0.883671 | 0.0122329 | 0.869587 | 0.105574 | 0.864721 | 0.466531 | 0.775425 | 0.0643119
0.867007 | 0.00684902 | 0.821888 | 0.0550308 | 0.759046 | 0.126219 | 0.763055 | 0.100608 | 0.871388 | 0.00808946 | 0.861668 | 0.0666704 | 0.762084 | 0.208484 | 0.762382 | 0.126583 | 0.865669 | 0.00922516 | 0.830982 | 0.0793716 | 0.763209 | 0.208262 | 0.763386 | 0.104269 | 0.884723 | 0.0122129 | 0.871574 | 0.105277 | 0.866668 | 0.478869 | 0.776406 | 0.0649515
0.868998 | 0.00683242 | 0.822907 | 0.054964 | 0.76004 | 0.126976 | 0.76406 | 0.101433 | 0.873358 | 0.00807859 | 0.862703 | 0.0665279 | 0.763039 | 0.20981 | 0.763371 | 0.127829 | 0.867553 | 0.00920604 | 0.832013 | 0.079274 | 0.764177 | 0.20985 | 0.764392 | 0.105438 | 0.88665 | 0.0121901 | 0.872612 | 0.104979 | 0.867669 | 0.48919 | 0.777467 | 0.0656016
0.870011 | 0.00681475 | 0.823917 | 0.0548938 | 0.761077 | 0.127732 | 0.765046 | 0.102247 | 0.874386 | 0.00806756 | 0.864642 | 0.066387 | 0.763986 | 0.211182 | 0.764366 | 0.129076 | 0.868603 | 0.00918784 | 0.833006 | 0.0791835 | 0.765174 | 0.211365 | 0.765401 | 0.106656 | 0.887698 | 0.0121602 | 0.87464 | 0.104666 | 0.868654 | 0.498185 | 0.778453 | 0.0662575
0.872035 | 0.00679808 | 0.825869 | 0.0548268 | 0.762036 | 0.128467 | 0.766052 | 0.103062 | 0.875427 | 0.00805369 | 0.865659 | 0.0662545 | 0.764819 | 0.212546 | 0.765394 | 0.130316 | 0.870634 | 0.00916942 | 0.833986 | 0.0790883 | 0.765984 | 0.21289 | 0.766335 | 0.107879 | 0.889713 | 0.0121293 | 0.876589 | 0.104385 | 0.870566 | 0.507305 | 0.779402 | 0.0669195
0.873974 | 0.00678109 | 0.827883 | 0.0547583 | 0.763074 | 0.129217 | 0.767035 | 0.103889 | 0.876435 | 0.00803747 | 0.866678 | 0.0661321 | 0.765858 | 0.213953 | 0.766423 | 0.131568 | 0.872563 | 0.00915008 | 0.834989 | 0.0789775 | 0.766957 | 0.214458 | 0.767872 | 0.109127 | 0.891682 | 0.0120962 | 0.878599 | 0.104121 | 0.871585 | 0.515952 | 0.780411 | 0.0675845
0.875011 | 0.00676462 | 0.828896 | 0.0546811 | 0.764053 | 0.129967 | 0.768034 | 0.104704 | 0.878404 | 0.00801924 | 0.867698 | 0.0659932 | 0.76687 | 0.21538 | 0.767384 | 0.132827 | 0.873591 | 0.00913425 | 0.836056 | 0.0788623 | 0.767964 | 0.215919 | 0.768916 | 0.110333 | 0.893675 | 0.0120638 | 0.879599 | 0.103888 | 0.872577 | 0.526046 | 0.781426 | 0.0681941
0.87699 | 0.00674526 | 0.829917 | 0.0546052 | 0.765048 | 0.130698 | 0.769051 | 0.105534 | 0.880425 | 0.00799913 | 0.86966 | 0.0658393 | 0.767843 | 0.216786 | 0.768393 | 0.134088 | 0.874597 | 0.00911749 | 0.838001 | 0.0787469 | 0.768948 | 0.217449 | 0.769859 | 0.111479 | 0.895634 | 0.0120345 | 0.880623 | 0.103641 | 0.873576 | 0.537389 | 0.782427 | 0.0689046
0.878033 | 0.00672791 | 0.830923 | 0.0545456 | 0.766027 | 0.131438 | 0.770026 | 0.106374 | 0.882381 | 0.0079764 | 0.870672 | 0.0656597 | 0.768888 | 0.218201 | 0.769356 | 0.135366 | 0.876606 | 0.00910384 | 0.839005 | 0.0786321 | 0.769851 | 0.219073 | 0.770908 | 0.112556 | 0.896689 | 0.0120089 | 0.881616 | 0.103386 | 0.875503 | 0.548353 | 0.783378 | 0.0696805
0.880021 | 0.00670874 | 0.832877 | 0.0544808 | 0.767044 | 0.13218 | 0.77106 | 0.107201 | 0.883434 | 0.00795496 | 0.871664 | 0.0654637 | 0.769889 | 0.219609 | 0.770382 | 0.13664 | 0.877617 | 0.0090881 | 0.84004 | 0.0785215 | 0.770881 | 0.220716 | 0.771751 | 0.113547 | 0.898665 | 0.0119837 | 0.883609 | 0.103084 | 0.877485 | 0.560504 | 0.784416 | 0.070498
0.882016 | 0.00668894 | 0.833913 | 0.0544101 | 0.76804 | 0.13291 | 0.772007 | 0.108043 | 0.885354 | 0.00793409 | 0.873584 | 0.0652574 | 0.7708 | 0.220982 | 0.771359 | 0.137895 | 0.878678 | 0.00907073 | 0.841028 | 0.0784192 | 0.771647 | 0.222409 | 0.77261 | 0.114583 | 0.899671 | 0.0119583 | 0.884622 | 0.102735 | 0.879427 | 0.573475 | 0.785485 | 0.0712759
0.883991 | 0.0066706 | 0.834897 | 0.0543376 | 0.769032 | 0.133641 | 0.773063 | 0.10889 | 0.886352 | 0.00791991 | 0.875366 | 0.0650435 | 0.771813 | 0.22236 | 0.772418 | 0.139159 | 0.880623 | 0.00905336 | 0.842019 | 0.0783269 | 0.772987 | 0.224125 | 0.773612 | 0.115605 | 0.900671 | 0.0119278 | 0.886541 | 0.102365 | 0.881394 | 0.585491 | 0.787434 | 0.0721407
0.885021 | 0.00665035 | 0.835894 | 0.0542727 | 0.770084 | 0.134372 | 0.774066 | 0.109721 | 0.888353 | 0.00790327 | 0.877239 | 0.0647998 | 0.772763 | 0.223758 | 0.77331 | 0.140414 | 0.881625 | 0.00903437 | 0.842998 | 0.0782245 | 0.773987 | 0.225793 | 0.774623 | 0.116621 | 0.902672 | 0.0118939 | 0.888391 | 0.101974 | 0.882407 | 0.596108 | 0.788429 | 0.0730527
0.886984 | 0.0066324 | 0.837904 | 0.0542068 | 0.771071 | 0.135097 | 0.775071 | 0.110566 | 0.889392 | 0.00788956 | 0.87918 | 0.064569 | 0.77373 | 0.225126 | 0.774297 | 0.141656 | 0.883642 | 0.00901262 | 0.84399 | 0.0781225 | 0.77488 | 0.227461 | 0.775604 | 0.11764 | 0.904682 | 0.0118609 | 0.890156 | 0.101623 | 0.884332 | 0.606898 | 0.789432 | 0.0739708
0.887989 | 0.00661372 | 0.838894 | 0.0541409 | 0.772061 | 0.135815 | 0.776091 | 0.111406 | 0.891378 | 0.00787325 | 0.88119 | 0.064363 | 0.774817 | 0.226576 | 0.775333 | 0.14289 | 0.88467 | 0.00899053 | 0.844999 | 0.0780318 | 0.775893 | 0.229102 | 0.776414 | 0.118681 | 0.90671 | 0.0118281 | 0.892114 | 0.101259 | 0.886266 | 0.617507 | 0.790392 | 0.0748547
0.89005 | 0.00659572 | 0.839879 | 0.0540447 | 0.773051 | 0.136542 | 0.777024 | 0.112238 | 0.892388 | 0.00785515 | 0.883198 | 0.0641264 | 0.775771 | 0.228018 | 0.77621 | 0.144157 | 0.886658 | 0.00897102 | 0.846004 | 0.0779353 | 0.776957 | 0.230557 | 0.77732 | 0.11972 | 0.90865 | 0.0117977 | 0.894053 | 0.100958 | 0.887253 | 0.627774 | 0.79231 | 0.0756617
0.891973 | 0.00657586 | 0.840896 | 0.0539616 | 0.77408 | 0.137267 | 0.778026 | 0.113086 | 0.893395 | 0.00783539 | 0.885151 | 0.063887 | 0.776766 | 0.229412 | 0.777173 | 0.145427 | 0.888597 | 0.00895225 | 0.847003 | 0.0777965 | 0.777775 | 0.232126 | 0.778336 | 0.120783 | 0.909649 | 0.0117714 | 0.896072 | 0.100618 | 0.889212 | 0.637229 | 0.79336 | 0.0765165
0.892996 | 0.0065576 | 0.842787 | 0.053881 | 0.775032 | 0.137984 | 0.7791 | 0.113925 | 0.895417 | 0.00781341 | 0.886167 | 0.0636661 | 0.777773 | 0.230822 | 0.778204 | 0.146698 | 0.8896 | 0.0089371 | 0.848005 | 0.0776442 | 0.7787 | 0.233686 | 0.779334 | 0.121881 | 0.91068 | 0.0117426 | 0.897107 | 0.1003 | 0.891181 | 0.645753 | 0.794322 | 0.0773341
0.895051 | 0.0065376 | 0.843772 | 0.053789 | 0.77606 | 0.138702 | 0.780039 | 0.114761 | 0.897351 | 0.00779305 | 0.888197 | 0.063464 | 0.778743 | 0.232232 | 0.779198 | 0.147978 | 0.890615 | 0.00891895 | 0.848981 | 0.0774719 | 0.779724 | 0.235269 | 0.780329 | 0.123012 | 0.911695 | 0.0117145 | 0.899076 | 0.1 | 0.892177 | 0.653463 | 0.795322 | 0.0780842
0.896052 | 0.00651941 | 0.845397 | 0.0536972 | 0.777023 | 0.139421 | 0.781055 | 0.115534 | 0.898378 | 0.00777119 | 0.890148 | 0.0632844 | 0.779785 | 0.233587 | 0.780131 | 0.149229 | 0.89164 | 0.00890263 | 0.850683 | 0.0773024 | 0.780701 | 0.236873 | 0.781252 | 0.124129 | 0.91369 | 0.0116824 | 0.900095 | 0.0996969 | 0.89318 | 0.661745 | 0.796358 | 0.0787634
0.89804 | 0.00650308 | 0.847032 | 0.0536097 | 0.778083 | 0.140125 | 0.782065 | 0.116414 | 0.900326 | 0.00775121 | 0.891141 | 0.0631194 | 0.780703 | 0.234968 | 0.78112 | 0.150461 | 0.893619 | 0.00888786 | 0.852183 | 0.0771311 | 0.78167 | 0.238492 | 0.782208 | 0.12526 | 0.915666 | 0.0116462 | 0.902089 | 0.0994083 | 0.894162 | 0.669294 | 0.797306 | 0.0795313
0.899037 | 0.00648665 | 0.848424 | 0.0535327 | 0.779043 | 0.140843 | 0.783027 | 0.117368 | 0.90135 | 0.00773173 | 0.892156 | 0.0629733 | 0.781697 | 0.23636 | 0.782089 | 0.151667 | 0.894636 | 0.00886854 | 0.853788 | 0.0769464 | 0.782643 | 0.240089 | 0.78317 | 0.12639 | 0.917702 | 0.0116131 | 0.903125 | 0.0990854 | 0.896102 | 0.676871 | 0.798331 | 0.080327
0.901006 | 0.00647016 | 0.850302 | 0.0534559 | 0.78008 | 0.14156 | 0.784053 | 0.118372 | 0.902378 | 0.00771459 | 0.893156 | 0.0628501 | 0.782646 | 0.237711 | 0.782933 | 0.152884 | 0.896635 | 0.00884608 | 0.855568 | 0.0767648 | 0.783601 | 0.24166 | 0.784206 | 0.12752 | 0.918703 | 0.0115815 | 0.904121 | 0.0987741 | 0.897085 | 0.684424 | 0.799332 | 0.0811472
0.902045 | 0.00645063 | 0.851297 | 0.0533934 | 0.781056 | 0.142258 | 0.785097 | 0.119403 | 0.904371 | 0.00769488 | 0.894174 | 0.0627025 | 0.783668 | 0.23909 | 0.783786 | 0.154118 | 0.897635 | 0.00881855 | 0.856559 | 0.0766133 | 0.784569 | 0.243249 | 0.785216 | 0.128645 | 0.920645 | 0.0115523 | 0.906089 | 0.0984661 | 0.899017 | 0.691714 | 0.800339 | 0.0819908
0.903053 | 0.00643284 | 0.852306 | 0.0533024 | 0.782045 | 0.142946 | 0.787042 | 0.120433 | 0.905374 | 0.00767601 | 0.895162 | 0.0625204 | 0.784652 | 0.240493 | 0.784803 | 0.155376 | 0.898659 | 0.00879077 | 0.858546 | 0.0764508 | 0.785489 | 0.244833 | 0.786172 | 0.129759 | 0.92167 | 0.0115198 | 0.907103 | 0.0981723 | 0.9 | 0.699249 | 0.801331 | 0.0828454
0.904978 | 0.00641277 | 0.853306 | 0.0532332 | 0.78301 | 0.143635 | 0.788046 | 0.121444 | 0.90735 | 0.00765889 | 0.896164 | 0.0623227 | 0.785661 | 0.241842 | 0.785795 | 0.156657 | 0.900639 | 0.00876236 | 0.860528 | 0.0762735 | 0.786464 | 0.246443 | 0.787106 | 0.1309 | 0.922682 | 0.0114874 | 0.909102 | 0.097845 | 0.901008 | 0.705963 | 0.802357 | 0.0836946
0.907002 | 0.00638654 | 0.854352 | 0.0531442 | 0.783914 | 0.144313 | 0.789034 | 0.122394 | 0.908367 | 0.00764419 | 0.898166 | 0.0621318 | 0.786714 | 0.243255 | 0.78682 | 0.157971 | 0.902653 | 0.00873251 | 0.861532 | 0.0760964 | 0.787472 | 0.248077 | 0.788094 | 0.132042 | 0.924698 | 0.0114515 | 0.910112 | 0.0974761 | 0.901989 | 0.713543 | 0.803315 | 0.0845275
0.909004 | 0.00636147 | 0.85536 | 0.0530517 | 0.784938 | 0.144987 | 0.789982 | 0.123256 | 0.909372 | 0.00762903 | 0.900172 | 0.0619428 | 0.787662 | 0.244659 | 0.787753 | 0.159293 | 0.904645 | 0.00870117 | 0.862544 | 0.0759116 | 0.788453 | 0.249709 | 0.789101 | 0.133187 | 0.926692 | 0.0114159 | 0.911112 | 0.0970999 | 0.903932 | 0.720836 | 0.804342 | 0.0852571
0.909999 | 0.0063375 | 0.857361 | 0.0529463 | 0.785922 | 0.145673 | 0.790999 | 0.124017 | 0.910385 | 0.00761322 | 0.901166 | 0.0617296 | 0.788709 | 0.246037 | 0.788719 | 0.160622 | 0.905674 | 0.00867504 | 0.864539 | 0.0757418 | 0.789447 | 0.251344 | 0.790079 | 0.134332 | 0.928648 | 0.0113734 | 0.913116 | 0.0967203 | 0.905883 | 0.728556 | 0.80535 | 0.0861141
0.911832 | 0.00630958 | 0.85836 | 0.052839 | 0.786965 | 0.146363 | 0.791999 | 0.124854 | 0.912371 | 0.00759761 | 0.902178 | 0.0615057 | 0.789674 | 0.247346 | 0.7897 | 0.161969 | 0.907599 | 0.00865339 | 0.865552 | 0.0755762 | 0.790514 | 0.252991 | 0.790986 | 0.135406 | 0.929725 | 0.0113329 | 0.915162 | 0.0963349 | 0.906886 | 0.735754 | 0.80637 | 0.0870549
0.913628 | 0.00627776 | 0.860296 | 0.0527227 | 0.787967 | 0.147065 | 0.792972 | 0.125675 | 0.91336 | 0.00757677 | 0.90317 | 0.0612922 | 0.790609 | 0.248664 | 0.790687 | 0.163294 | 0.909575 | 0.0086296 | 0.867505 | 0.0754165 | 0.791461 | 0.25461 | 0.791958 | 0.136571 | 0.931685 | 0.0112936 | 0.917077 | 0.0959471 | 0.908836 | 0.741986 | 0.80732 | 0.088065
0.915517 | 0.00624583 | 0.861349 | 0.0526038 | 0.788898 | 0.147745 | 0.79393 | 0.126488 | 0.91444 | 0.00755353 | 0.905129 | 0.0610895 | 0.791637 | 0.249951 | 0.791694 | 0.164669 | 0.910575 | 0.0086068 | 0.868524 | 0.0752535 | 0.792391 | 0.256164 | 0.792981 | 0.13781 | 0.9337 | 0.0112565 | 0.918098 | 0.0955742 | 0.909822 | 0.746532 | 0.80828 | 0.0891119
0.917265 | 0.0062191 | 0.863296 | 0.0524945 | 0.789892 | 0.148434 | 0.794859 | 0.127319 | 0.915463 | 0.00752963 | 0.906682 | 0.0608591 | 0.792585 | 0.251287 | 0.792678 | 0.166068 | 0.911602 | 0.0085834 | 0.869502 | 0.075099 | 0.793405 | 0.257764 | 0.793953 | 0.139085 | 0.935662 | 0.0112169 | 0.919109 | 0.0952254 | 0.91082 | 0.750659 | 0.810166 | 0.0901738
0.919025 | 0.00619936 | 0.864289 | 0.0523823 | 0.790941 | 0.149104 | 0.795845 | 0.128075 | 0.917395 | 0.00750763 | 0.908385 | 0.0606304 | 0.793352 | 0.252665 | 0.793751 | 0.167435 | 0.913617 | 0.00856047 | 0.870478 | 0.0749402 | 0.794293 | 0.259296 | 0.794948 | 0.140394 | 0.936722 | 0.0111788 | 0.921127 | 0.0948383 | 0.911808 | 0.755298 | 0.811245 | 0.0911333
0.920504 | 0.00618152 | 0.86629 | 0.0522884 | 0.791945 | 0.14978 | 0.796838 | 0.128943 | 0.919378 | 0.00748781 | 0.909373 | 0.0604302 | 0.794622 | 0.254024 | 0.794721 | 0.168839 | 0.915612 | 0.00853495 | 0.871531 | 0.0747902 | 0.795203 | 0.260774 | 0.796451 | 0.141778 | 0.938655 | 0.0111421 | 0.922146 | 0.0944474 | 0.912798 | 0.759475 | 0.812216 | 0.0921728
0.922143 | 0.00616327 | 0.867296 | 0.0521872 | 0.79298 | 0.15044 | 0.797817 | 0.129812 | 0.920374 | 0.00746972 | 0.910377 | 0.0602442 | 0.795661 | 0.25545 | 0.795729 | 0.170228 | 0.916629 | 0.00850484 | 0.873495 | 0.0746413 | 0.79619 | 0.262281 | 0.797457 | 0.143181 | 0.939673 | 0.0111059 | 0.92387 | 0.0939907 | 0.913805 | 0.764243 | 0.813193 | 0.0932288
0.923166 | 0.00615242 | 0.868288 | 0.0520883 | 0.793935 | 0.151076 | 0.79884 | 0.130825 | 0.921405 | 0.00745054 | 0.912376 | 0.0600555 | 0.796584 | 0.256853 | 0.796688 | 0.171565 | 0.918649 | 0.00847423 | 0.874497 | 0.0744754 | 0.797079 | 0.263723 | 0.798502 | 0.144593 | 0.941677 | 0.011073 | 0.925813 | 0.0935294 | 0.915732 | 0.769168 | 0.814223 | 0.0942447
0.925093 | 0.00614123 | 0.869287 | 0.0519952 | 0.794838 | 0.151702 | 0.799852 | 0.131937 | 0.922421 | 0.0074284 | 0.913436 | 0.0598428 | 0.797571 | 0.258174 | 0.797713 | 0.172927 | 0.920642 | 0.00844578 | 0.875523 | 0.0743045 | 0.797855 | 0.265176 | 0.799431 | 0.14598 | 0.942697 | 0.0110368 | 0.927825 | 0.0931265 | 0.917686 | 0.774174 | 0.815271 | 0.0953791
0.927072 | 0.00612616 | 0.870288 | 0.0519064 | 0.795838 | 0.152316 | 0.801742 | 0.133104 | 0.924322 | 0.00740871 | 0.91443 | 0.0596462 | 0.798581 | 0.259453 | 0.798703 | 0.174292 | 0.922648 | 0.00842035 | 0.87651 | 0.0741493 | 0.798794 | 0.266681 | 0.800489 | 0.147254 | 0.944626 | 0.011002 | 0.928847 | 0.0927014 | 0.918678 | 0.778174 | 0.817222 | 0.0964166
0.928087 | 0.00610791 | 0.872269 | 0.0517873 | 0.79672 | 0.152916 | 0.80275 | 0.134265 | 0.925341 | 0.00738726 | 0.916382 | 0.0594545 | 0.799454 | 0.260793 | 0.799592 | 0.175628 | 0.924601 | 0.00839581 | 0.877528 | 0.0739881 | 0.799754 | 0.268182 | 0.80153 | 0.148587 | 0.945673 | 0.0109694 | 0.930762 | 0.0923119 | 0.920626 | 0.78079 | 0.818231 | 0.0975256
0.929096 | 0.00608782 | 0.873302 | 0.0516511 | 0.797558 | 0.153517 | 0.804602 | 0.135384 | 0.92736 | 0.0073646 | 0.917395 | 0.059267 | 0.800378 | 0.262104 | 0.800569 | 0.177022 | 0.925598 | 0.0083741 | 0.879532 | 0.0738009 | 0.800787 | 0.269757 | 0.802463 | 0.149892 | 0.946682 | 0.0109386 | 0.931793 | 0.0919418 | 0.922557 | 0.780407 | 0.819255 | 0.0986672
0.93009 | 0.00607059 | 0.874288 | 0.0515169 | 0.798572 | 0.154158 | 0.805653 | 0.136422 | 0.929351 | 0.0073399 | 0.918386 | 0.059027 | 0.801371 | 0.263484 | 0.801611 | 0.178418 | 0.926615 | 0.00835015 | 0.880535 | 0.0736077 | 0.801736 | 0.271366 | 0.803327 | 0.151161 | 0.948658 | 0.0109051 | 0.932798 | 0.0916111 | 0.92453 | 0.777747 | 0.82024 | 0.0997873
0.931093 | 0.0060515 | 0.876046 | 0.0513759 | 0.799566 | 0.154787 | 0.806676 | 0.137305 | 0.931311 | 0.00731519 | 0.919399 | 0.0587853 | 0.802664 | 0.264872 | 0.802534 | 0.179758 | 0.927615 | 0.00832376 | 0.881545 | 0.0734296 | 0.802697 | 0.272917 | 0.804192 | 0.15242 | 0.949671 | 0.0108702 | 0.934799 | 0.0912453 | 0.926477 | 0.773729 | 0.821237 | 0.100821
0.933163 | 0.00602845 | 0.877672 | 0.0512485 | 0.800501 | 0.155435 | 0.80764 | 0.138192 | 0.932357 | 0.00728958 | 0.921397 | 0.0585373 | 0.803565 | 0.266219 | 0.803552 | 0.181181 | 0.929654 | 0.0082977 | 0.883524 | 0.0732436 | 0.803705 | 0.274424 | 0.805248 | 0.153682 | 0.95071 | 0.0108263 | 0.935793 | 0.0908915 | 0.927472 | 0.767846 | 0.823224 | 0.10195
0.935147 | 0.00600325 | 0.879512 | 0.0511124 | 0.801516 | 0.156089 | 0.80863 | 0.138981 | 0.933395 | 0.00726618 | 0.923395 | 0.0582349 | 0.804582 | 0.267561 | 0.804567 | 0.182591 | 0.931657 | 0.00827009 | 0.884499 | 0.0730776 | 0.804482 | 0.275933 | 0.806208 | 0.154951 | 0.952701 | 0.0107786 | 0.936797 | 0.0905377 | 0.929398 | 0.761337 | 0.824271 | 0.10307
0.936151 | 0.00597972 | 0.880519 | 0.0509668 | 0.802518 | 0.156738 | 0.809617 | 0.13983 | 0.935367 | 0.00724344 | 0.925331 | 0.0579293 | 0.805469 | 0.268877 | 0.805476 | 0.183995 | 0.933604 | 0.00824139 | 0.885544 | 0.0728859 | 0.805418 | 0.27741 | 0.807152 | 0.156206 | 0.954689 | 0.0107349 | 0.937799 | 0.0901866 | 0.930411 | 0.755161 | 0.825223 | 0.104145
0.938138 | 0.00595569 | 0.88248 | 0.0508394 | 0.803524 | 0.157368 | 0.810642 | 0.140674 | 0.936361 | 0.00721994 | 0.926398 | 0.057615 | 0.806437 | 0.270133 | 0.806499 | 0.185436 | 0.93465 | 0.00821038 | 0.886524 | 0.0727047 | 0.80639 | 0.278891 | 0.808122 | 0.15749 | 0.956672 | 0.01069 | 0.939835 | 0.0898 | 0.931401 | 0.749995 | 0.826284 | 0.105119
0.940114 | 0.00593403 | 0.883526 | 0.050709 | 0.804546 | 0.158006 | 0.81164 | 0.14153 | 0.937369 | 0.00720489 | 0.928376 | 0.0573345 | 0.807397 | 0.271409 | 0.807401 | 0.186855 | 0.935658 | 0.00818334 | 0.888505 | 0.0725003 | 0.807402 | 0.280404 | 0.809078 | 0.158771 | 0.958647 | 0.010643 | 0.940842 | 0.0893725 | 0.933307 | 0.745843 | 0.827251 | 0.105959
0.941116 | 0.005914 | 0.885514 | 0.0505441 | 0.80556 | 0.158636 | 0.812667 | 0.142366 | 0.938363 | 0.00719151 | 0.930357 | 0.0570462 | 0.808507 | 0.272702 | 0.808355 | 0.188126 | 0.937665 | 0.00815592 | 0.889527 | 0.072225 | 0.808271 | 0.281961 | 0.810126 | 0.16005 | 0.959685 | 0.0106025 | 0.941873 | 0.08892 | 0.934308 | 0.742248 | 0.828284 | 0.106897
0.942138 | 0.00589291 | 0.887458 | 0.050371 | 0.80655 | 0.159268 | 0.813679 | 0.143212 | 0.93938 | 0.00717643 | 0.931355 | 0.0567762 | 0.809456 | 0.273983 | 0.809324 | 0.189483 | 0.939612 | 0.00812469 | 0.891449 | 0.0719491 | 0.809279 | 0.283568 | 0.811076 | 0.161305 | 0.960732 | 0.0105634 | 0.943834 | 0.0884197 | 0.935299 | 0.738523 | 0.82923 | 0.107873
0.94407 | 0.00587448 | 0.888526 | 0.0502061 | 0.807557 | 0.159867 | 0.814683 | 0.144061 | 0.940372 | 0.00715537 | 0.932834 | 0.0564822 | 0.810495 | 0.275273 | 0.810257 | 0.190826 | 0.941632 | 0.0080917 | 0.892893 | 0.0716921 | 0.810286 | 0.285184 | 0.812091 | 0.162562 | 0.96268 | 0.0105238 | 0.945819 | 0.0879159 | 0.936281 | 0.734661 | 0.830172 | 0.108853
0.94509 | 0.00585523 | 0.890523 | 0.0500452 | 0.808472 | 0.160453 | 0.815701 | 0.144899 | 0.941369 | 0.00713047 | 0.934377 | 0.0562248 | 0.81151 | 0.276576 | 0.811096 | 0.192189 | 0.942677 | 0.00805751 | 0.894625 | 0.0714826 | 0.811271 | 0.2868 | 0.813096 | 0.163807 | 0.964726 | 0.0104799 | 0.946837 | 0.087385 | 0.937272 | 0.731179 | 0.831148 | 0.109842
0.946111 | 0.00583265 | 0.89252 | 0.0499078 | 0.809472 | 0.16105 | 0.816645 | 0.145753 | 0.943388 | 0.00710469 | 0.936285 | 0.0559488 | 0.812506 | 0.277874 | 0.811955 | 0.193653 | 0.944622 | 0.0080277 | 0.896014 | 0.0712712 | 0.812333 | 0.288382 | 0.814088 | 0.16504 | 0.965749 | 0.0104268 | 0.948719 | 0.0869193 | 0.939257 | 0.726872 | 0.832118 | 0.110826
0.948064 | 0.00580995 | 0.893526 | 0.0497925 | 0.810476 | 0.161644 | 0.817675 | 0.146609 | 0.945386 | 0.00708053 | 0.937292 | 0.0556706 | 0.813511 | 0.279134 | 0.81339 | 0.195147 | 0.9466 | 0.00799863 | 0.897058 | 0.0710867 | 0.813281 | 0.289949 | 0.815101 | 0.166263 | 0.967735 | 0.0103719 | 0.950523 | 0.0864859 | 0.940238 | 0.72258 | 0.833146 | 0.111793
0.949121 | 0.00578629 | 0.894512 | 0.049664 | 0.811463 | 0.162218 | 0.818644 | 0.147457 | 0.947359 | 0.00705188 | 0.93928 | 0.0553868 | 0.814496 | 0.280411 | 0.814333 | 0.196647 | 0.947644 | 0.00796715 | 0.898048 | 0.0709169 | 0.814257 | 0.291508 | 0.816066 | 0.167372 | 0.969704 | 0.0103211 | 0.951515 | 0.0860582 | 0.942163 | 0.718186 | 0.834092 | 0.112767
0.951089 | 0.00575993 | 0.895521 | 0.049564 | 0.812367 | 0.162791 | 0.819629 | 0.148322 | 0.948391 | 0.00702357 | 0.94028 | 0.0550857 | 0.815511 | 0.281676 | 0.81533 | 0.198144 | 0.949643 | 0.00793438 | 0.899079 | 0.0707677 | 0.815219 | 0.293042 | 0.816994 | 0.168622 | 0.971687 | 0.0102763 | 0.952534 | 0.0856551 | 0.943153 | 0.713362 | 0.835125 | 0.113741
0.953108 | 0.00573626 | 0.896506 | 0.0494512 | 0.813365 | 0.163391 | 0.820622 | 0.149173 | 0.949409 | 0.00699893 | 0.942272 | 0.0548001 | 0.816513 | 0.282902 | 0.816319 | 0.199593 | 0.950641 | 0.00790633 | 0.90105 | 0.0705906 | 0.816162 | 0.29459 | 0.817984 | 0.169971 | 0.973649 | 0.01023 | 0.953532 | 0.0852622 | 0.945121 | 0.708555 | 0.836157 | 0.114746
0.954155 | 0.00571283 | 0.897515 | 0.0493161 | 0.814356 | 0.163993 | 0.821586 | 0.15001 | 0.951414 | 0.00697621 | 0.943261 | 0.054535 | 0.817412 | 0.28412 | 0.817302 | 0.200925 | 0.952598 | 0.00787709 | 0.902052 | 0.0703853 | 0.817227 | 0.296154 | 0.819023 | 0.171363 | 0.974654 | 0.0101892 | 0.955513 | 0.0848455 | 0.946115 | 0.703798 | 0.837141 | 0.115797
0.956106 | 0.00569087 | 0.899494 | 0.0491542 | 0.815387 | 0.164554 | 0.822647 | 0.150859 | 0.953426 | 0.0069563 | 0.945281 | 0.0542943 | 0.818393 | 0.285343 | 0.818191 | 0.20233 | 0.954599 | 0.00784556 | 0.903035 | 0.0702016 | 0.818196 | 0.297696 | 0.819969 | 0.172803 | 0.975666 | 0.0101552 | 0.956529 | 0.0844175 | 0.948077 | 0.698993 | 0.838116 | 0.11688
0.957113 | 0.00566852 | 0.900526 | 0.0489738 | 0.816327 | 0.165132 | 0.82361 | 0.151684 | 0.954418 | 0.00693421 | 0.946291 | 0.0540177 | 0.819344 | 0.286542 | 0.819197 | 0.20369 | 0.955611 | 0.00781921 | 0.904016 | 0.0700316 | 0.819268 | 0.299203 | 0.82151 | 0.174282 | 0.976667 | 0.01012 | 0.95755 | 0.0839535 | 0.950006 | 0.6939 | 0.83917 | 0.117957
0.958131 | 0.00564612 | 0.9023 | 0.0487906 | 0.817328 | 0.165747 | 0.824582 | 0.152511 | 0.955415 | 0.00691243 | 0.947298 | 0.0537704 | 0.820434 | 0.287728 | 0.820149 | 0.205093 | 0.956649 | 0.00779087 | 0.905002 | 0.0698782 | 0.820211 | 0.300646 | 0.822475 | 0.175755 | 0.978631 | 0.0100861 | 0.959507 | 0.0834838 | 0.950989 | 0.689165 | 0.840146 | 0.118937
0.960089 | 0.00562287 | 0.904118 | 0.0486259 | 0.818364 | 0.166343 | 0.825669 | 0.153349 | 0.956404 | 0.00689411 | 0.94831 | 0.0534664 | 0.821425 | 0.288973 | 0.821127 | 0.20643 | 0.958621 | 0.00776593 | 0.906003 | 0.0697103 | 0.821208 | 0.302032 | 0.823493 | 0.177189 | 0.979651 | 0.010043 | 0.960512 | 0.0830416 | 0.951992 | 0.684795 | 0.841161 | 0.120057
0.961103 | 0.00560207 | 0.906055 | 0.048477 | 0.81927 | 0.166956 | 0.826603 | 0.154165 | 0.957411 | 0.00687323 | 0.950277 | 0.0531416 | 0.822404 | 0.290191 | 0.822118 | 0.207893 | 0.959622 | 0.00773806 | 0.907006 | 0.0695403 | 0.8219 | 0.303403 | 0.824462 | 0.17856 | 0.98071 | 0.0100009 | 0.961543 | 0.0825781 | 0.953924 | 0.6809 | 0.842159 | 0.121283
0.963114 | 0.00558216 | 0.907078 | 0.0483181 | 0.820245 | 0.167609 | 0.827604 | 0.154997 | 0.959383 | 0.00684928 | 0.952253 | 0.0527798 | 0.823424 | 0.291415 | 0.823125 | 0.209422 | 0.960658 | 0.00770909 | 0.90801 | 0.0693706 | 0.822734 | 0.304801 | 0.825362 | 0.179837 | 0.982659 | 0.00995447 | 0.963517 | 0.0821761 | 0.954933 | 0.676671 | 0.843147 | 0.122623
0.96413 | 0.0055608 | 0.908058 | 0.0481569 | 0.821227 | 0.168253 | 0.828605 | 0.15584 | 0.960446 | 0.00682683 | 0.953317 | 0.0524419 | 0.824424 | 0.292647 | 0.824116 | 0.210994 | 0.96263 | 0.00767846 | 0.909022 | 0.0692152 | 0.823699 | 0.30626 | 0.826393 | 0.181215 | 0.983704 | 0.00990935 | 0.964522 | 0.0818156 | 0.955929 | 0.671167 | 0.844214 | 0.124018
0.965126 | 0.00554037 | 0.909096 | 0.0479833 | 0.822197 | 0.168967 | 0.829658 | 0.156662 | 0.961455 | 0.00680504 | 0.955107 | 0.0521078 | 0.825507 | 0.293863 | 0.825158 | 0.212632 | 0.963636 | 0.00764793 | 0.910001 | 0.0690357 | 0.824468 | 0.307769 | 0.827391 | 0.182583 | 0.985666 | 0.00986353 | 0.965529 | 0.0813816 | 0.956918 | 0.665504 | 0.846188 | 0.125501
0.967114 | 0.0055186 | 0.911118 | 0.0477929 | 0.823547 | 0.169705 | 0.830628 | 0.157435 | 0.963356 | 0.00678529 | 0.956989 | 0.0518262 | 0.826435 | 0.295042 | 0.826718 | 0.214265 | 0.965641 | 0.00761634 | 0.910995 | 0.0688389 | 0.825703 | 0.309341 | 0.828404 | 0.183971 | 0.986713 | 0.0098193 | 0.966586 | 0.0808895 | 0.958857 | 0.659242 | 0.847179 | 0.127008
0.968137 | 0.00549787 | 0.913094 | 0.0475923 | 0.82498 | 0.170409 | 0.831651 | 0.158297 | 0.965333 | 0.00676675 | 0.957976 | 0.0515323 | 0.827411 | 0.296187 | 0.827642 | 0.215864 | 0.966648 | 0.00758721 | 0.912004 | 0.0686284 | 0.826667 | 0.31088 | 0.829412 | 0.185389 | 0.988673 | 0.00977424 | 0.967578 | 0.0803805 | 0.960803 | 0.652146 | 0.848179 | 0.128474
0.970121 | 0.00547573 | 0.915103 | 0.0473885 | 0.826044 | 0.1711 | 0.832635 | 0.159227 | 0.966343 | 0.00675249 | 0.958986 | 0.0512282 | 0.828341 | 0.297314 | 0.828616 | 0.217386 | 0.968628 | 0.00756038 | 0.913051 | 0.0684111 | 0.827652 | 0.312406 | 0.830362 | 0.186804 | 0.989677 | 0.00972623 | 0.969534 | 0.0798115 | 0.96276 | 0.645414 | 0.849169 | 0.129812
0.971123 | 0.00545637 | 0.916132 | 0.0471856 | 0.827695 | 0.171772 | 0.833614 | 0.160213 | 0.967396 | 0.00674017 | 0.960966 | 0.0509705 | 0.829338 | 0.298418 | 0.829518 | 0.218837 | 0.969632 | 0.00753418 | 0.914985 | 0.0681924 | 0.828629 | 0.313932 | 0.831381 | 0.18821 | 0.990703 | 0.00968349 | 0.97139 | 0.0792763 | 0.963742 | 0.63861 | 0.850178 | 0.130964
0.972119 | 0.00543627 | 0.918119 | 0.0469817 | 0.828744 | 0.172381 | 0.834692 | 0.161223 | 0.968388 | 0.0067283 | 0.961986 | 0.0506801 | 0.830348 | 0.299562 | 0.830563 | 0.22016 | 0.970631 | 0.00750661 | 0.91603 | 0.067978 | 0.829585 | 0.315421 | 0.832334 | 0.189621 | 0.992695 | 0.00963847 | 0.973199 | 0.0787608 | 0.965675 | 0.632392 | 0.851168 | 0.132162
0.973121 | 0.00541871 | 0.919121 | 0.0467774 | 0.829741 | 0.172969 | 0.836557 | 0.162219 | 0.969421 | 0.00671138 | 0.96394 | 0.0503491 | 0.831323 | 0.300687 | 0.83142 | 0.221572 | 0.971647 | 0.007479 | 0.917028 | 0.0677718 | 0.830577 | 0.316927 | 0.833295 | 0.191057 | 0.994635 | 0.00959452 | 0.974209 | 0.0782307 | 0.966696 | 0.626499 | 0.852152 | 0.133345
0.974132 | 0.0054001 | 0.921107 | 0.0465753 | 0.830764 | 0.173522 | 0.83756 | 0.163192 | 0.971298 | 0.00669593 | 0.964927 | 0.0500106 | 0.832311 | 0.30181 | 0.832358 | 0.222989 | 0.973617 | 0.00744982 | 0.918014 | 0.0675808 | 0.831595 | 0.318421 | 0.834263 | 0.192514 | 0.995668 | 0.00954132 | 0.975215 | 0.07777 | 0.967676 | 0.621246 | 0.853188 | 0.134504
0.975134 | 0.00537839 | 0.922622 | 0.0463822 | 0.83194 | 0.174017 | 0.838531 | 0.164092 | 0.972379 | 0.00667404 | 0.96597 | 0.049705 | 0.833347 | 0.302973 | 0.833334 | 0.22437 | 0.974673 | 0.00741717 | 0.919043 | 0.0674098 | 0.832613 | 0.319933 | 0.835251 | 0.19394 | 0.996689 | 0.00948673 | 0.976206 | 0.0772995 | 0.969594 | 0.615815 | 0.854154 | 0.135643
0.977136 | 0.00535524 | 0.924505 | 0.0462074 | 0.832852 | 0.174539 | 0.839496 | 0.164923 | 0.973399 | 0.00664922 | 0.96797 | 0.0493932 | 0.83432 | 0.304067 | 0.83429 | 0.225786 | 0.976635 | 0.0073839 | 0.920028 | 0.0672423 | 0.833617 | 0.321421 | 0.836208 | 0.195362 | 0.998715 | 0.0094383 | 0.978251 | 0.0767271 | 0.970582 | 0.609981 | 0.855125 | 0.136825
0.978151 | 0.00533008 | 0.925496 | 0.0460128 | 0.833822 | 0.175049 | 0.840441 | 0.165672 | 0.974392 | 0.00662088 | 0.969945 | 0.0490839 | 0.835332 | 0.305218 | 0.835231 | 0.227201 | 0.977693 | 0.0073544 | 0.921015 | 0.0670482 | 0.834521 | 0.322854 | 0.837224 | 0.196805 | 1.00073 | 0.00939036 | 0.980219 | 0.0760878 | 0.971629 | 0.603269 | 0.856143 | 0.138026
0.980092 | 0.00530242 | 0.926497 | 0.0458272 | 0.834823 | 0.175542 | 0.841398 | 0.166491 | 0.975392 | 0.00658713 | 0.970984 | 0.0487264 | 0.83631 | 0.306366 | 0.836238 | 0.228649 | 0.979633 | 0.00732747 | 0.922019 | 0.0668387 | 0.835389 | 0.324268 | 0.838212 | 0.198178 | 1.00269 | 0.00933786 | 0.981253 | 0.0754778 | 0.97262 | 0.596907 | 0.857113 | 0.139209
0.981159 | 0.0052718 | 0.927543 | 0.04564 | 0.835852 | 0.176 | 0.842333 | 0.167334 | 0.977386 | 0.00655448 | 0.97199 | 0.0483709 | 0.837348 | 0.307548 | 0.837217 | 0.230107 | 0.980639 | 0.00729803 | 0.923009 | 0.0665838 | 0.836383 | 0.325751 | 0.839231 | 0.199583 | 1.00373 | 0.00928213 | 0.983246 | 0.0748974 | 0.974551 | 0.590737 | 0.858145 | 0.140377
0.983116 | 0.00524262 | 0.929495 | 0.045447 | 0.836681 | 0.176487 | 0.843316 | 0.168106 | 0.978401 | 0.00652843 | 0.973688 | 0.0480642 | 0.838252 | 0.308671 | 0.8381 | 0.231552 | 0.981661 | 0.00726961 | 0.92403 | 0.0663008 | 0.837411 | 0.32726 | 0.840194 | 0.200939 | 1.00475 | 0.00923176 | 0.985198 | 0.0743245 | 0.976461 | 0.583653 | 0.859112 | 0.141575
0.985117 | 0.00520622 | 0.931519 | 0.0452461 | 0.837574 | 0.176972 | 0.844338 | 0.168968 | 0.980176 | 0.00648292 | 0.975321 | 0.0477393 | 0.839638 | 0.309796 | 0.839108 | 0.23299 | 0.982666 | 0.00723432 | 0.925859 | 0.0660027 | 0.838405 | 0.328671 | 0.841213 | 0.202308 | 1.00678 | 0.0091817 | 0.986211 | 0.0737723 | 0.977465 | 0.576031 | 0.860096 | 0.142804
0.98711 | 0.00518149 | 0.932502 | 0.0450563 | 0.83867 | 0.177453 | 0.845301 | 0.169814 | 0.981859 | 0.00645034 | 0.977263 | 0.0473907 | 0.840514 | 0.310917 | 0.84009 | 0.234409 | 0.984656 | 0.00721267 | 0.927376 | 0.0657036 | 0.839429 | 0.330161 | 0.842183 | 0.203677 | 1.00872 | 0.00912424 | 0.987266 | 0.0731981 | 0.978456 | 0.568014 | 0.861107 | 0.14409
0.989089 | 0.00515614 | 0.933515 | 0.0449001 | 0.83961 | 0.177925 | 0.84632 | 0.170771 | 0.983702 | 0.00639197 | 0.978274 | 0.0470806 | 0.84152 | 0.312047 | 0.840982 | 0.235716 | 0.98657 | 0.00718731 | 0.92931 | 0.0654215 | 0.840421 | 0.331665 | 0.843123 | 0.204964 | 1.01069 | 0.00906302 | 0.989233 | 0.0726441 | 0.980453 | 0.559896 | 0.862161 | 0.145369
0.990106 | 0.00513466 | 0.934516 | 0.0447651 | 0.840576 | 0.1784 | 0.847334 | 0.17179 | 0.985141 | 0.00634018 | 0.979313 | 0.0467859 | 0.84253 | 0.313048 | 0.841971 | 0.237151 | 0.9876 | 0.00716175 | 0.930338 | 0.0651679 | 0.841418 | 0.33321 | 0.843965 | 0.206354 | 1.01169 | 0.00900349 | 0.991225 | 0.072046 | 0.982379 | 0.550991 | 0.863192 | 0.146668
0.992115 | 0.00511315 | 0.935525 | 0.0446093 | 0.841533 | 0.178848 | 0.849158 | 0.172856 | 0.986407 | 0.00630548 | 0.981216 | 0.0465175 | 0.843473 | 0.314039 | 0.843032 | 0.238711 | 0.988606 | 0.00713816 | 0.931326 | 0.0649603 | 0.842129 | 0.334792 | 0.844959 | 0.207848 | 1.01371 | 0.00895535 | 0.992222 | 0.0713335 | 0.984351 | 0.541006 | 0.864142 | 0.147968
0.993159 | 0.00509108 | 0.936511 | 0.0444236 | 0.842432 | 0.179321 | 0.850164 | 0.173928 | 0.988081 | 0.00627094 | 0.982248 | 0.0462129 | 0.844356 | 0.31512 | 0.843912 | 0.240341 | 0.989641 | 0.00711278 | 0.932329 | 0.0647524 | 0.843408 | 0.336372 | 0.845978 | 0.20942 | 1.01568 | 0.00891105 | 0.99417 | 0.0706421 | 0.986297 | 0.530813 | 0.865125 | 0.14925
0.995082 | 0.00506933 | 0.937535 | 0.0442261 | 0.843457 | 0.179804 | 0.851964 | 0.174968 | 0.989464 | 0.0062439 | 0.983256 | 0.04588 | 0.84541 | 0.316281 | 0.844913 | 0.242011 | 0.991613 | 0.00708519 | 0.933329 | 0.0645593 | 0.844379 | 0.338004 | 0.846902 | 0.211009 | 1.01668 | 0.00886361 | 0.99614 | 0.0699609 | 0.988287 | 0.521031 | 0.866136 | 0.150474
0.996134 | 0.00504409 | 0.939066 | 0.0440244 | 0.844421 | 0.180287 | 0.85294 | 0.175939 | 0.990984 | 0.00622493 | 0.985259 | 0.0455728 | 0.846278 | 0.317442 | 0.8466 | 0.243644 | 0.992631 | 0.00705228 | 0.934349 | 0.064348 | 0.845454 | 0.339687 | 0.848601 | 0.212669 | 1.01771 | 0.00881614 | 0.998124 | 0.0693143 | 0.990197 | 0.511256 | 0.867156 | 0.151711
0.998081 | 0.00501634 | 0.940886 | 0.0438248 | 0.845416 | 0.180768 | 0.853912 | 0.176781 | 0.992688 | 0.00621634 | 0.98631 | 0.0452816 | 0.847745 | 0.318574 | 0.847648 | 0.245233 | 0.993629 | 0.00701421 | 0.935339 | 0.0641364 | 0.846401 | 0.341363 | 0.84957 | 0.21425 | 1.01873 | 0.00876901 | 1.00014 | 0.0686648 | 0.992206 | 0.501095 | 0.868171 | 0.153079
0.999123 | 0.0049851 | 0.941868 | 0.0436343 | 0.846483 | 0.181227 | 0.85494 | 0.177582 | 0.993995 | 0.00619422 | 0.988272 | 0.0449417 | 0.848719 | 0.319724 | 0.848461 | 0.246777 | 0.995658 | 0.00696783 | 0.936363 | 0.0639224 | 0.847412 | 0.342901 | 0.850574 | 0.215705 | 1.02071 | 0.00872278 | 1.00115 | 0.0680363 | 0.994205 | 0.491158 | 0.869177 | 0.154555
1.00013 | 0.00496276 | 0.942859 | 0.0434623 | 0.847392 | 0.181691 | 0.855966 | 0.17834 | 0.995635 | 0.00618517 | 0.989289 | 0.0446169 | 0.849642 | 0.320818 | 0.849365 | 0.248174 | 0.996674 | 0.00693073 | 0.937344 | 0.0637071 | 0.848438 | 0.344526 | 0.851442 | 0.217174 | 1.02267 | 0.00866848 | 1.00311 | 0.0674221 | 0.996111 | 0.482305 | 0.870165 | 0.156093
1.0021 | 0.00493595 | 0.943846 | 0.0433328 | 0.848471 | 0.182157 | 0.856904 | 0.179191 | 0.996695 | 0.00615108 | 0.990312 | 0.0442879 | 0.850426 | 0.32188 | 0.850324 | 0.24952 | 0.998632 | 0.00688608 | 0.938351 | 0.0634904 | 0.849363 | 0.346139 | 0.852459 | 0.218605 | 1.02372 | 0.00861316 | 1.00413 | 0.0668343 | 0.998086 | 0.473845 | 0.871143 | 0.157636
1.0041 | 0.00490736 | 0.944845 | 0.0431939 | 0.849511 | 0.182615 | 0.85785 | 0.180033 | 0.997728 | 0.00613213 | 0.992289 | 0.0439555 | 0.851427 | 0.322835 | 0.851328 | 0.250997 | 1.00068 | 0.00684459 | 0.939363 | 0.0632716 | 0.850405 | 0.347744 | 0.853518 | 0.220132 | 1.02567 | 0.00855976 | 1.00618 | 0.0663098 | 1.00005 | 0.466473 | 0.872119 | 0.159031
1.00514 | 0.00487667 | 0.945894 | 0.0430315 | 0.850457 | 0.183056 | 0.858837 | 0.180883 | 0.999703 | 0.00611533 | 0.994091 | 0.0436346 | 0.852412 | 0.323839 | 0.852328 | 0.252463 | 1.0026 | 0.00680614 | 0.940334 | 0.0630529 | 0.851453 | 0.349424 | 0.854421 | 0.221691 | 1.02672 | 0.00851604 | 1.00813 | 0.0657698 | 1.00105 | 0.459357 | 0.873132 | 0.160553
1.00714 | 0.00484718 | 0.946875 | 0.042814 | 0.851447 | 0.183495 | 0.860229 | 0.181741 | 1.0007 | 0.00608577 | 0.99513 | 0.0432577 | 0.85338 | 0.324791 | 0.853334 | 0.253936 | 1.00361 | 0.00676626 | 0.941316 | 0.0628521 | 0.852416 | 0.351118 | 0.856046 | 0.223292 | 1.02868 | 0.00847002 | 1.00915 | 0.0652724 | 1.00205 | 0.453028 | 0.874163 | 0.162126
1.00915 | 0.00482266 | 0.947902 | 0.0425532 | 0.852506 | 0.183937 | 0.861224 | 0.182569 | 1.00169 | 0.0060544 | 0.997108 | 0.0428774 | 0.854293 | 0.325843 | 0.854333 | 0.255386 | 1.00561 | 0.00672666 | 0.942345 | 0.0626197 | 0.853461 | 0.352793 | 0.857023 | 0.224847 | 1.02968 | 0.00842469 | 1.01014 | 0.064737 | 1.00392 | 0.446502 | 0.875146 | 0.16371
1.01112 | 0.00479809 | 0.949922 | 0.042257 | 0.853434 | 0.18438 | 0.862224 | 0.183379 | 1.00366 | 0.00601796 | 0.998101 | 0.0425288 | 0.855335 | 0.326901 | 0.855214 | 0.25682 | 1.00666 | 0.00668866 | 0.943337 | 0.0623639 | 0.85446 | 0.354572 | 0.858038 | 0.226446 |  |  | 1.01115 | 0.0641738 | 1.00491 | 0.439759 | 0.876189 | 0.165337
1.01214 | 0.00477541 | 0.951912 | 0.0419492 | 0.85453 | 0.184813 | 0.863231 | 0.184158 | 1.0057 | 0.00597593 | 1.00006 | 0.0422126 | 0.856314 | 0.327981 | 0.856206 | 0.258269 | 1.00867 | 0.00664825 | 0.944321 | 0.0621209 | 0.855459 | 0.356341 | 0.859061 | 0.227958 |  |  | 1.01299 | 0.063559 | 1.00689 | 0.432639 | 0.878089 | 0.16706
1.01313 | 0.00475358 | 0.953773 | 0.0416506 | 0.855486 | 0.185226 | 0.864257 | 0.184868 | 1.00767 | 0.0059318 | 1.00204 | 0.0418795 | 0.85732 | 0.328949 | 0.857201 | 0.259725 | 1.01064 | 0.00660752 | 0.94532 | 0.0618331 | 0.856428 | 0.358009 | 0.859992 | 0.229375 |  |  | 1.01495 | 0.0629238 | 1.00787 | 0.42599 | 0.87908 | 0.168821
1.01415 | 0.00473228 | 0.955129 | 0.0413843 | 0.856339 | 0.185649 | 0.865204 | 0.185629 | 1.00967 | 0.00588913 | 1.00305 | 0.0415774 | 0.858333 | 0.330004 | 0.858232 | 0.261136 | 1.01261 | 0.00656667 | 0.947302 | 0.061513 | 0.857437 | 0.359785 | 0.860996 | 0.230854 |  |  | 1.01693 | 0.0622657 | 1.0098 | 0.420238 | 0.880044 | 0.170551
1.01612 | 0.00470886 | 0.956978 | 0.0411837 | 0.857183 | 0.186023 | 0.86617 | 0.186326 | 1.01175 | 0.00585538 | 1.00411 | 0.0412789 | 0.859323 | 0.331161 | 0.859182 | 0.262594 | 1.01362 | 0.00652594 |  |  | 0.858223 | 0.36158 | 0.861891 | 0.23236 |  |  | 1.01894 | 0.0616417 | 1.01079 | 0.414676 | 0.881037 | 0.172141
1.01717 | 0.00468394 | 0.958013 | 0.0410115 | 0.858238 | 0.186428 | 0.867126 | 0.187062 | 1.01368 | 0.00583024 | 1.00511 | 0.0410348 | 0.860321 | 0.332296 | 0.860149 | 0.264006 | 1.01561 | 0.00649282 |  |  | 0.85914 | 0.363296 | 0.862704 | 0.233862 |  |  | 1.01997 | 0.061139 | 1.01178 | 0.41 | 0.88208 | 0.173439
1.01913 | 0.00465878 | 0.95901 | 0.0408426 | 0.859248 | 0.186854 | 0.868127 | 0.187957 | 1.01468 | 0.00580767 | 1.00703 | 0.0407894 | 0.861165 | 0.33346 | 0.861135 | 0.265368 | 1.01663 | 0.00646193 |  |  | 0.86013 | 0.365148 | 0.863699 | 0.235379 |  |  | 1.02096 | 0.0606663 | 1.01277 | 0.40575 | 0.883076 | 0.175081
1.02014 | 0.004633 | 0.96 | 0.0406306 | 0.860198 | 0.187288 | 0.869139 | 0.188953 | 1.01567 | 0.00578819 | 1.00804 | 0.0405302 | 0.862782 | 0.334625 | 0.862084 | 0.266771 | 1.01865 | 0.00642867 |  |  | 0.861036 | 0.367017 | 0.864696 | 0.236917 |  |  | 1.02292 | 0.0601715 | 1.01376 | 0.401932 | 0.884066 | 0.176877
|  | 0.961017 | 0.0403585 | 0.861021 | 0.187741 | 0.870195 | 0.190001 | 1.01668 | 0.00576735 | 1.00907 | 0.0402408 | 0.863716 | 0.335796 | 0.862999 | 0.268182 | 1.01967 | 0.00639445 |  |  | 0.861994 | 0.368886 | 0.865701 | 0.23848 |  |  | 1.02393 | 0.059646 | 1.01475 | 0.396831 | 0.885047 | 0.178657
|  | 0.963032 | 0.040048 | 0.862639 | 0.188194 | 0.87207 | 0.19106 | 1.01771 | 0.00574585 | 1.01009 | 0.0399423 | 0.864529 | 0.336999 | 0.863956 | 0.269638 | 1.02069 | 0.00636151 |  |  | 0.863019 | 0.370896 | 0.866681 | 0.240112 |  |  | 1.02498 | 0.0591169 | 1.01574 | 0.391472 | 0.886012 | 0.180747
|  | 0.96504 | 0.0397371 | 0.863604 | 0.188628 | 0.873917 | 0.19208 | 1.01973 | 0.00571783 | 1.01171 | 0.0396736 | 0.865632 | 0.338199 | 0.864945 | 0.271142 | 1.02267 | 0.00632347 |  |  | 0.863947 | 0.372869 | 0.867683 | 0.241692 |  |  | 1.02697 | 0.0585774 | 1.01672 | 0.385273 | 0.887941 | 0.183037
|  | 0.967009 | 0.0394578 | 0.864656 | 0.189081 | 0.874869 | 0.193023 | 1.02168 | 0.0056869 | 1.01315 | 0.0393747 | 0.866683 | 0.339294 | 0.865958 | 0.272684 | 1.02461 | 0.00628671 |  |  | 0.864914 | 0.374896 | 0.868505 | 0.243264 |  |  | 1.02897 | 0.0580595 | 1.01869 | 0.378636 | 0.888939 | 0.185285
|  | 0.968148 | 0.0392071 | 0.865625 | 0.189529 | 0.875834 | 0.193865 | 1.02268 | 0.00565281 | 1.01507 | 0.0390439 | 0.867664 | 0.340491 | 0.86692 | 0.274117 | 1.02562 | 0.00624566 |  |  | 0.86585 | 0.377045 | 0.869795 | 0.244798 |  |  |  |  | 1.02063 | 0.371956 | 0.889942 | 0.187747
|  | 0.969431 | 0.0389705 | 0.866619 | 0.189934 | 0.876836 | 0.194549 | 1.02368 | 0.00561856 | 1.01607 | 0.0387054 | 0.86867 | 0.341731 | 0.867937 | 0.275629 |  |  |  |  | 0.866808 | 0.37925 | 0.870796 | 0.246311 |  |  |  |  | 1.02164 | 0.365949 | 0.891819 | 0.190167
|  | 0.970422 | 0.0387549 | 0.867518 | 0.190371 | 0.877833 | 0.19524 |  |  | 1.01709 | 0.0384042 | 0.869649 | 0.342936 | 0.868919 | 0.277191 |  |  |  |  | 0.867831 | 0.38147 | 0.871761 | 0.247839 |  |  |  |  | 1.02356 | 0.360521 | 0.892852 | 0.192496
|  | 0.971457 | 0.0385376 | 0.869056 | 0.190774 | 0.878798 | 0.195989 |  |  | 1.01913 | 0.0381098 | 0.870664 | 0.344147 | 0.86996 | 0.278769 |  |  |  |  | 0.8688 | 0.383832 | 0.872839 | 0.249362 |  |  |  |  | 1.02454 | 0.3554 | 0.893841 | 0.194974
|  | 0.973474 | 0.0382882 | 0.870081 | 0.191214 | 0.8798 | 0.196731 |  |  | 1.02106 | 0.0377991 | 0.871671 | 0.345356 | 0.870795 | 0.280351 |  |  |  |  | 0.86982 | 0.386231 | 0.873866 | 0.250863 |  |  |  |  | 1.02553 | 0.350174 | 0.895814 | 0.197326
|  | 0.975414 | 0.037988 | 0.870997 | 0.191666 | 0.880826 | 0.197485 |  |  | 1.0221 | 0.0374566 | 0.87266 | 0.346509 | 0.872218 | 0.281943 |  |  |  |  | 0.870775 | 0.388659 | 0.874816 | 0.252435 |  |  |  |  | 1.02651 | 0.344987 | 0.896838 | 0.199298
|  | 0.976468 | 0.037651 | 0.872022 | 0.192113 | 0.881848 | 0.198241 |  |  | 1.02308 | 0.0371296 | 0.873646 | 0.347728 | 0.873172 | 0.283519 |  |  |  |  | 0.871738 | 0.391151 | 0.875845 | 0.253984 |  |  |  |  | 1.0285 | 0.340124 | 0.89783 | 0.201637
|  | 0.978436 | 0.0373317 | 0.872928 | 0.192543 | 0.882814 | 0.198922 |  |  | 1.02509 | 0.0368713 | 0.874535 | 0.349 | 0.874037 | 0.285045 |  |  |  |  | 0.872662 | 0.393665 | 0.876875 | 0.255533 | [6 empty] | 0.898841 | 0.203972
|  | 0.980393 | 0.0370337 | 0.874669 | 0.192994 | 0.883848 | 0.199693 |  |  |  |  | 0.87538 | 0.350244 | 0.875024 | 0.286515 |  |  |  |  | 0.873595 | 0.396302 | 0.877818 | 0.257072 | [6 empty] | 0.899853 | 0.20628
|  | 0.982063 | 0.0367133 | 0.87566 | 0.193433 | 0.884789 | 0.200509 |  |  |  |  | 0.876348 | 0.351567 | 0.875965 | 0.28788 |  |  |  |  | 0.874608 | 0.399038 | 0.878746 | 0.258707 | [6 empty] | 0.9009 | 0.208819
|  | 0.983998 | 0.0363789 | 0.876669 | 0.193853 | 0.885795 | 0.20135 |  |  |  |  | 0.877337 | 0.352985 | 0.876849 | 0.28929 |  |  |  |  | 0.875542 | 0.40184 | 0.87975 | 0.260404 | [6 empty] | 0.902848 | 0.211271
|  | 0.984998 | 0.0360805 | 0.877611 | 0.194242 | 0.886767 | 0.202237 |  |  |  |  | 0.878337 | 0.354414 | 0.87782 | 0.290778 |  |  |  |  | 0.876499 | 0.404762 | 0.88075 | 0.262181 | [6 empty] | 0.903858 | 0.213732
|  | 0.987018 | 0.0358093 | 0.878667 | 0.194591 | 0.888639 | 0.203125 |  |  |  |  | 0.879325 | 0.355861 | 0.878832 | 0.292261 |  |  |  |  | 0.877418 | 0.40784 | 0.881701 | 0.263934 | [6 empty] | 0.904841 | 0.216175
|  | 0.988997 | 0.0355667 | 0.87955 | 0.194965 | 0.889682 | 0.203967 |  |  |  |  | 0.880318 | 0.357366 | 0.879796 | 0.293728 |  |  |  |  | 0.878346 | 0.410985 | 0.883035 | 0.265625 | [6 empty] | 0.905876 | 0.218214
|  | 0.990003 | 0.0353527 | 0.880392 | 0.195339 | 0.890631 | 0.204791 |  |  |  |  | 0.881379 | 0.358826 | 0.880828 | 0.295265 |  |  |  |  | 0.879373 | 0.414268 | 0.883992 | 0.267393 | [6 empty] | 0.906849 | 0.220394
|  | 0.991002 | 0.0351375 | 0.881462 | 0.195739 | 0.891651 | 0.205567 |  |  |  |  | 0.882368 | 0.36037 | 0.881753 | 0.296743 |  |  |  |  | 0.880345 | 0.417625 | 0.884804 | 0.268848 | [6 empty] | 0.907858 | 0.223033
|  | 0.992007 | 0.0349389 | 0.882462 | 0.196147 | 0.892624 | 0.206193 |  |  |  |  | 0.883313 | 0.361929 | 0.882716 | 0.298276 |  |  |  |  | 0.881242 | 0.421086 | 0.885598 | 0.270253 | [6 empty] | 0.908854 | 0.22595
|  | 0.992994 | 0.0347318 | 0.883393 | 0.196564 | 0.893599 | 0.206933 |  |  |  |  | 0.884328 | 0.363524 | 0.883742 | 0.299825 |  |  |  |  | 0.882208 | 0.424696 | 0.886628 | 0.271615 | [6 empty] | 0.909871 | 0.228879
|  | 0.994583 | 0.0345013 | 0.884434 | 0.196979 | 0.894527 | 0.207701 |  |  |  |  | 0.885344 | 0.365192 | 0.884726 | 0.301352 |  |  |  |  | 0.883192 | 0.42847 | 0.887644 | 0.27309 | [6 empty] | 0.911741 | 0.232161
|  | 0.995905 | 0.0342862 | 0.885466 | 0.197388 | 0.895489 | 0.208424 |  |  |  |  | 0.886307 | 0.366938 | 0.885723 | 0.30286 |  |  |  |  | 0.884093 | 0.432288 | 0.888494 | 0.274595 | [6 empty] | 0.912808 | 0.235581
|  | 0.997323 | 0.0340581 | 0.886461 | 0.197806 | 0.896417 | 0.209244 |  |  |  |  | 0.887343 | 0.368689 | 0.886905 | 0.304433 |  |  |  |  | 0.88511 | 0.436205 | 0.889431 | 0.276122 | [6 empty] | 0.913782 | 0.239096
|  | 0.99831 | 0.0338454 | 0.887449 | 0.198215 | 0.89793 | 0.210043 |  |  |  |  | 0.888394 | 0.370422 | 0.887714 | 0.305939 |  |  |  |  | 0.886115 | 0.440266 | 0.890412 | 0.277642 | [6 empty] | 0.914768 | 0.242475
|  | 0.999326 | 0.0336242 | 0.888486 | 0.19861 | 0.898888 | 0.210949 |  |  |  |  | 0.889332 | 0.372191 | 0.888732 | 0.307463 |  |  |  |  | 0.887053 | 0.444385 | 0.891278 | 0.279263 | [6 empty] | 0.916587 | 0.245503
|  | 1.00034 | 0.0334134 | 0.889432 | 0.199004 | 0.899851 | 0.211857 |  |  |  |  | 0.890306 | 0.373854 | 0.889754 | 0.308958 |  |  |  |  | 0.888044 | 0.448775 | 0.892133 | 0.280971 | [6 empty] | 0.917537 | 0.248708
|  | 1.00232 | 0.033169 | 0.890417 | 0.199416 | 0.901597 | 0.212904 |  |  |  |  | 0.891177 | 0.375566 | 0.890736 | 0.310379 |  |  |  |  | 0.889062 | 0.453124 | 0.893165 | 0.282548 | [6 empty] | 0.918575 | 0.25174
|  | 1.00332 | 0.0328999 | 0.891374 | 0.199834 | 0.90261 | 0.213968 |  |  |  |  | 0.892138 | 0.377259 | 0.891719 | 0.311897 |  |  |  |  | 0.890063 | 0.457445 | 0.89416 | 0.284301 | [6 empty] | 0.919613 | 0.254712
|  | 1.00531 | 0.0326299 | 0.892373 | 0.20021 | 0.904385 | 0.215119 |  |  |  |  | 0.892913 | 0.379036 | 0.892596 | 0.31338 |  |  |  |  | 0.890943 | 0.461772 | 0.895123 | 0.286125 | [6 empty] | 0.920592 | 0.257416
|  | 1.00631 | 0.0323589 | 0.893331 | 0.200609 | 0.905498 | 0.21624 |  |  |  |  | 0.893822 | 0.380847 | 0.893526 | 0.314872 |  |  |  |  | 0.891961 | 0.466187 | 0.896169 | 0.288012 | [6 empty] | 0.921594 | 0.260449
|  | 1.00819 | 0.0320777 | 0.894311 | 0.201027 | 0.907397 | 0.217244 |  |  |  |  | 0.894843 | 0.382737 | 0.894557 | 0.316384 |  |  |  |  | 0.892835 | 0.47068 | 0.897078 | 0.289919 | [6 empty] | 0.922576 | 0.263547
|  | 1.00933 | 0.0317761 | 0.89531 | 0.201472 | 0.908428 | 0.218132 |  |  |  |  | 0.895827 | 0.384683 | 0.895538 | 0.317862 |  |  |  |  | 0.893748 | 0.475085 | 0.89805 | 0.291805 | [6 empty] | 0.923584 | 0.2668
|  | 1.01122 | 0.0314968 | 0.896335 | 0.20191 | 0.909439 | 0.218956 |  |  |  |  | 0.896764 | 0.38667 | 0.896497 | 0.319369 |  |  |  |  | 0.89476 | 0.479322 | 0.899049 | 0.29364 | [6 empty] | 0.924566 | 0.270089
|  | 1.01324 | 0.0312235 | 0.89757 | 0.202374 | 0.910406 | 0.219796 |  |  |  |  | 0.897747 | 0.388758 | 0.897448 | 0.320933 |  |  |  |  | 0.895723 | 0.483346 | 0.900015 | 0.295515 | [6 empty] | 0.925604 | 0.273501
|  | 1.01517 | 0.0310062 | 0.898553 | 0.202855 | 0.911436 | 0.220568 |  |  |  |  | 0.898737 | 0.390829 | 0.898357 | 0.322474 |  |  |  |  | 0.896668 | 0.48719 | 0.90093 | 0.297364 | [6 empty] | 0.926596 | 0.27699
|  | 1.01623 | 0.0307779 | 0.899507 | 0.203345 | 0.912426 | 0.221438 |  |  |  |  | 0.899767 | 0.39295 | 0.899321 | 0.324068 |  |  |  |  | 0.897362 | 0.490756 | 0.90189 | 0.299212 | [6 empty] | 0.927547 | 0.2806
|  | 1.01723 | 0.0305701 | 0.900486 | 0.203821 | 0.914323 | 0.222274 |  |  |  |  | 0.900784 | 0.395132 | 0.900333 | 0.325688 |  |  |  |  | 0.898055 | 0.494172 | 0.902943 | 0.301124 | [6 empty] | 0.928545 | 0.284339
|  | 1.01823 | 0.0303864 | 0.901413 | 0.204233 | 0.915267 | 0.223119 |  |  |  |  | 0.901743 | 0.397285 | 0.90131 | 0.327357 |  |  |  |  | 0.898907 | 0.497504 | 0.903916 | 0.302889 | [6 empty] | 0.929529 | 0.288191
|  | 1.01923 | 0.0302041 | 0.902322 | 0.204706 | 0.916223 | 0.223945 |  |  |  |  | 0.902749 | 0.399466 | 0.902374 | 0.329055 |  |  |  |  | 0.899735 | 0.500935 | 0.904889 | 0.304834 | [6 empty] | 0.930567 | 0.292236
|  | 1.02115 | 0.0299756 | 0.90334 | 0.2052 | 0.917237 | 0.224652 |  |  |  |  | 0.903741 | 0.401574 | 0.903314 | 0.330765 |  |  |  |  | 0.900714 | 0.504429 | 0.905894 | 0.306918 | [6 empty] | 0.931553 | 0.296316
|  |  |  | 0.904355 | 0.205695 | 0.918269 | 0.225357 |  |  |  |  | 0.904761 | 0.403692 | 0.904338 | 0.332445 |  |  |  |  | 0.901671 | 0.507625 | 0.906912 | 0.308991 | [6 empty] | 0.93258 | 0.300446
|  |  |  | 0.905335 | 0.206174 | 0.919247 | 0.226182 |  |  |  |  | 0.905718 | 0.405776 | 0.905353 | 0.334053 |  |  |  |  | 0.902618 | 0.510501 | 0.907832 | 0.311354 | [6 empty] | 0.93354 | 0.304624
|  |  |  | 0.906333 | 0.206662 | 0.920241 | 0.22702 |  |  |  |  | 0.906618 | 0.407845 | 0.906356 | 0.335777 |  |  |  |  | 0.903505 | 0.513084 | 0.90939 | 0.313949 | [6 empty] | 0.93454 | 0.308483
|  |  |  | 0.907369 | 0.207168 | 0.92121 | 0.227908 |  |  |  |  | 0.907599 | 0.409879 | 0.907327 | 0.337585 |  |  |  |  | 0.904427 | 0.515279 | 0.910387 | 0.316632 | [6 empty] | 0.935559 | 0.313111
|  |  |  | 0.908436 | 0.207674 | 0.923064 | 0.228791 |  |  |  |  | 0.908568 | 0.411911 | 0.908289 | 0.339492 |  |  |  |  | 0.905424 | 0.517171 | 0.911259 | 0.319407 | [6 empty] | 0.93655 | 0.317941
|  |  |  | 0.909324 | 0.208172 | 0.924066 | 0.229626 |  |  |  |  | 0.909562 | 0.413932 | 0.90925 | 0.341382 |  |  |  |  | 0.906378 | 0.518658 | 0.91298 | 0.322085 | [6 empty] | 0.937591 | 0.323897
|  |  |  | 0.910261 | 0.208636 | 0.92509 | 0.230459 |  |  |  |  | 0.910553 | 0.415865 | 0.910732 | 0.343353 |  |  |  |  | 0.907452 | 0.51989 | 0.913963 | 0.324465 | [6 empty] | 0.938551 | 0.330846
|  |  |  | 0.911166 | 0.20916 | 0.926029 | 0.231243 |  |  |  |  | 0.911558 | 0.417846 | 0.911739 | 0.345261 |  |  |  |  | 0.908464 | 0.520933 | 0.914907 | 0.326909 | [6 empty] | 0.940468 | 0.3383
|  |  |  | 0.912152 | 0.209704 | 0.927046 | 0.231883 |  |  |  |  | 0.912487 | 0.419675 | 0.912661 | 0.347203 |  |  |  |  | 0.909472 | 0.521783 | 0.915809 | 0.329136 | [6 empty] | 0.941444 | 0.345928
|  |  |  | 0.913163 | 0.210253 | 0.928065 | 0.23265 |  |  |  |  | 0.91345 | 0.421473 | 0.91364 | 0.349025 |  |  |  |  | 0.910432 | 0.522368 | 0.916647 | 0.331233 | [6 empty] | 0.943416 | 0.35288
|  |  |  | 0.914156 | 0.210768 | 0.929081 | 0.23343 |  |  |  |  | 0.914449 | 0.423186 | 0.914707 | 0.350723 |  |  |  |  | 0.9113 | 0.522848 | 0.917652 | 0.333403 | [6 empty] | 0.944371 | 0.3604
|  |  |  | 0.915234 | 0.211303 | 0.930041 | 0.234238 |  |  |  |  | 0.915409 | 0.424812 | 0.915605 | 0.352514 |  |  |  |  | 0.912318 | 0.523232 | 0.91864 | 0.335658 | [6 empty] | 0.945348 | 0.367232
|  |  |  | 0.916172 | 0.211867 | 0.930992 | 0.235079 |  |  |  |  | 0.91642 | 0.426376 | 0.916567 | 0.354288 |  |  |  |  | 0.913543 | 0.523459 | 0.919563 | 0.338043 | [6 empty] | 0.946363 | 0.375568
|  |  |  | 0.917184 | 0.212436 | 0.932542 | 0.235908 |  |  |  |  | 0.91739 | 0.427878 | 0.917564 | 0.356081 |  |  |  |  | 0.914537 | 0.523508 | 0.9205 | 0.340584 | [6 empty] | 0.947346 | 0.383465
|  |  |  | 0.9182 | 0.212987 | 0.933515 | 0.236693 |  |  |  |  | 0.918366 | 0.429256 | 0.918483 | 0.357818 |  |  |  |  | 0.91549 | 0.523298 | 0.921487 | 0.343136 | [6 empty] | 0.949256 | 0.393342
|  |  |  | 0.919217 | 0.21355 | 0.934446 | 0.237498 |  |  |  |  | 0.919311 | 0.430489 | 0.919434 | 0.359641 |  |  |  |  | 0.916537 | 0.523186 | 0.922679 | 0.345765 | [6 empty] | 0.950197 | 0.404339
|  |  |  | 0.920164 | 0.214156 | 0.935402 | 0.238196 |  |  |  |  | 0.920178 | 0.431637 | 0.920396 | 0.361425 |  |  |  |  | 0.917533 | 0.522731 | 0.923578 | 0.348436 | [6 empty] | 0.952116 | 0.415673
|  |  |  | 0.921164 | 0.214763 | 0.936411 | 0.238946 |  |  |  |  | 0.921085 | 0.432693 | 0.921286 | 0.363376 |  |  |  |  | 0.918489 | 0.522266 | 0.924584 | 0.351074 | [6 empty] | 0.953063 | 0.426151
|  |  |  | 0.922158 | 0.215298 | 0.937391 | 0.239758 |  |  |  |  | 0.922146 | 0.433709 | 0.922343 | 0.365211 |  |  |  |  | 0.919393 | 0.521852 | 0.925553 | 0.353804 | [6 empty] | 0.95498 | 0.436789
|  |  |  | 0.923161 | 0.215887 | 0.938396 | 0.240729 |  |  |  |  | 0.923179 | 0.434648 | 0.923351 | 0.367195 |  |  |  |  | 0.920074 | 0.52134 | 0.926606 | 0.356478 | [6 empty] | 0.955976 | 0.447533
|  |  |  | 0.924136 | 0.21656 | 0.939441 | 0.241805 |  |  |  |  | 0.924107 | 0.435474 | 0.924368 | 0.369359 |  |  |  |  | 0.920786 | 0.520725 | 0.927568 | 0.359377 | [6 empty] | 0.956949 | 0.458131
|  |  |  | 0.925215 | 0.217256 | 0.941302 | 0.242945 |  |  |  |  | 0.92509 | 0.436241 | 0.925384 | 0.371589 |  |  |  |  | 0.921977 | 0.520035 | 0.928556 | 0.362399 | [6 empty] | 0.957967 | 0.470386
|  |  |  | 0.926408 | 0.217981 | 0.942333 | 0.244086 |  |  |  |  | 0.926071 | 0.4369 | 0.926205 | 0.373902 |  |  |  |  | 0.922949 | 0.519324 | 0.929618 | 0.365483 | [6 empty] | 0.95981 | 0.485074
|  |  |  | 0.927886 | 0.2187 | 0.944247 | 0.245126 |  |  |  |  | 0.927094 | 0.437426 | 0.927657 | 0.376166 |  |  |  |  | 0.9238 | 0.518617 | 0.930603 | 0.368516 | [6 empty] | 0.960811 | 0.501464
|  |  |  | 0.928838 | 0.219416 | 0.945231 | 0.246154 |  |  |  |  | 0.928021 | 0.437883 | 0.928592 | 0.378521 |  |  |  |  | 0.924658 | 0.518013 | 0.931592 | 0.371556 | [6 empty] | 0.962705 | 0.520723
|  |  |  | 0.929793 | 0.220104 | 0.946258 | 0.247047 |  |  |  |  | 0.929056 | 0.438325 | 0.929566 | 0.380776 |  |  |  |  | 0.92569 | 0.517249 | 0.932491 | 0.374595 | [6 empty] | 0.964547 | 0.540057
|  |  |  | 0.930692 | 0.220758 | 0.947234 | 0.247936 |  |  |  |  | 0.930092 | 0.438764 | 0.93043 | 0.383049 |  |  |  |  | 0.926684 | 0.516548 | 0.933321 | 0.377648 | [6 empty] | 0.966409 | 0.560506
|  |  |  | 0.931586 | 0.221333 | 0.948267 | 0.248678 |  |  |  |  | 0.930992 | 0.439138 | 0.931494 | 0.385188 |  |  |  |  | 0.927678 | 0.515832 | 0.934213 | 0.380796 | [6 empty] | 0.96741 | 0.580439
|  |  |  | 0.932643 | 0.22194 | 0.949419 | 0.249505 |  |  |  |  | 0.931942 | 0.4394 | 0.932466 | 0.387412 |  |  |  |  | 0.928724 | 0.514931 | 0.935155 | 0.384056 | [6 empty] | 0.969286 | 0.600669
|  |  |  | 0.933483 | 0.222594 | 0.950348 | 0.250476 |  |  |  |  | 0.93301 | 0.439563 | 0.933401 | 0.389788 |  |  |  |  | 0.929658 | 0.514019 | 0.936203 | 0.387576 | [6 empty] | 0.970239 | 0.621268
|  |  |  | 0.934452 | 0.223249 | 0.951347 | 0.251467 |  |  |  |  | 0.933954 | 0.43963 | 0.934377 | 0.392113 |  |  |  |  | 0.930658 | 0.512945 | 0.937102 | 0.391186 | [6 empty] | 0.972114 | 0.640273
|  |  |  | 0.935455 | 0.22388 | 0.952284 | 0.252622 |  |  |  |  | 0.934904 | 0.439556 | 0.935323 | 0.394514 |  |  |  |  | 0.931609 | 0.511735 | 0.938093 | 0.394989 | [6 empty] | 0.97306 | 0.660264
|  |  |  | 0.936425 | 0.224566 | 0.954047 | 0.253815 |  |  |  |  | 0.935906 | 0.439376 | 0.936269 | 0.396952 |  |  |  |  | 0.932585 | 0.510456 | 0.939072 | 0.398924 | [6 empty] | 0.97496 | 0.682037
|  |  |  | 0.937586 | 0.225273 | 0.955792 | 0.255213 |  |  |  |  | 0.936844 | 0.439115 | 0.937201 | 0.399508 |  |  |  |  | 0.933592 | 0.509164 | 0.939998 | 0.402964 | [6 empty] | 0.975963 | 0.706921
|  |  |  | 0.938492 | 0.225984 | 0.956756 | 0.256672 |  |  |  |  | 0.937752 | 0.438721 | 0.938196 | 0.402056 |  |  |  |  | 0.934259 | 0.507924 | 0.940987 | 0.407167 | [6 empty] | 0.976972 | 0.730283
|  |  |  | 0.939455 | 0.226737 | 0.958674 | 0.257996 |  |  |  |  | 0.939103 | 0.438224 | 0.939185 | 0.404723 |  |  |  |  | 0.935669 | 0.506607 | 0.941962 | 0.411414 | [6 empty] | 0.978867 | 0.756536
|  |  |  | 0.940973 | 0.22749 | 0.959632 | 0.259335 |  |  |  |  | 0.940055 | 0.437655 | 0.940179 | 0.407391 |  |  |  |  | 0.93658 | 0.505337 | 0.942955 | 0.415723 | [6 empty] | 0.980768 | 0.780794
|  |  |  | 0.942041 | 0.228168 | 0.961385 | 0.260554 |  |  |  |  | 0.940924 | 0.437033 | 0.941105 | 0.41008 |  |  |  |  | 0.937584 | 0.504135 | 0.943839 | 0.42009 | [6 empty] | 0.981772 | 0.809054
|  |  |  | 0.942997 | 0.228925 | 0.96239 | 0.261846 |  |  |  |  | 0.941904 | 0.436403 | 0.942075 | 0.412858 |  |  |  |  | 0.938566 | 0.50302 | 0.944851 | 0.424525 | [6 empty] | 0.982731 | 0.835779
|  |  |  | 0.94399 | 0.229676 | 0.963347 | 0.263154 |  |  |  |  | 0.942919 | 0.435843 | 0.943024 | 0.415601 |  |  |  |  | 0.939349 | 0.501775 | 0.945821 | 0.429023 | [6 empty] | 0.984588 | 0.8626
|  |  |  | 0.945026 | 0.230364 | 0.965133 | 0.264689 |  |  |  |  | 0.943912 | 0.435218 | 0.943989 | 0.41833 |  |  |  |  | 0.94018 | 0.500503 | 0.946725 | 0.433468 | [6 empty] | 0.985562 | 0.891007
|  |  |  | 0.946011 | 0.231138 | 0.966139 | 0.266478 |  |  |  |  | 0.944867 | 0.434556 | 0.944978 | 0.421049 |  |  |  |  | 0.940835 | 0.499124 | 0.947769 | 0.438359 | [6 empty] | 0.987481 | 0.921701
|  |  |  | 0.947454 | 0.231912 | 0.967995 | 0.268549 |  |  |  |  | 0.945837 | 0.433818 | 0.945948 | 0.424122 |  |  |  |  | 0.941727 | 0.497628 | 0.948756 | 0.443401 | [6 empty] | 0.98844 | 0.95161
|  |  |  | 0.948568 | 0.232645 | 0.969846 | 0.270656 |  |  |  |  | 0.946702 | 0.433016 | 0.946932 | 0.427494 |  |  |  |  | 0.942748 | 0.496047 | 0.949727 | 0.448743 | [6 empty] | 0.99029 | 0.978396
|  |  |  | 0.94946 | 0.233343 | 0.971655 | 0.272639 |  |  |  |  | 0.947513 | 0.432135 | 0.947885 | 0.431144 |  |  |  |  | 0.943659 | 0.494462 | 0.950727 | 0.454307 | [6 empty] | 0.991304 | 1.00277
|  |  |  | 0.950513 | 0.234014 | 0.973433 | 0.274518 |  |  |  |  | 0.948505 | 0.431192 | 0.949098 | 0.434917 |  |  |  |  | 0.944496 | 0.492921 | 0.952092 | 0.459923 | [6 empty] | 0.992261 | 1.02622
|  |  |  | 0.951481 | 0.234602 | 0.974437 | 0.276046 |  |  |  |  | 0.949535 | 0.430204 | 0.950693 | 0.438795 |  |  |  |  | 0.94544 | 0.491627 | 0.952946 | 0.465397 | [6 empty] | 0.993259 | 1.05191
|  |  |  | 0.952468 | 0.235227 | 0.975453 | 0.277388 |  |  |  |  | 0.950506 | 0.429215 | 0.951652 | 0.442734 |  |  |  |  | 0.946437 | 0.490217 | 0.95388 | 0.470712 | [6 empty] | 0.994207 | 1.07643
|  |  |  | 0.953525 | 0.235841 | 0.97644 | 0.278649 |  |  |  |  | 0.951336 | 0.428195 | 0.952669 | 0.446569 |  |  |  |  | 0.947173 | 0.488713 | 0.954785 | 0.475921 | [6 empty] | 0.995177 | 1.10168
|  |  |  | 0.954489 | 0.236451 | 0.977429 | 0.279931 |  |  |  |  | 0.952174 | 0.427028 | 0.953692 | 0.450132 |  |  |  |  | 0.947801 | 0.487191 | 0.955591 | 0.481055 | [6 empty] | 0.996936 | 1.12935
|  |  |  | 0.955475 | 0.237098 | 0.978453 | 0.281201 |  |  |  |  | 0.953151 | 0.425855 | 0.954694 | 0.453516 |  |  |  |  | 0.948457 | 0.485466 | 0.956399 | 0.486658 | [6 empty] | 0.997907 | 1.15831
|  |  |  | 0.956507 | 0.237732 | 0.97957 | 0.282676 |  |  |  |  | 0.954117 | 0.424663 | 0.95561 | 0.457073 |  |  |  |  | 0.949662 | 0.483625 | 0.957341 | 0.492294 | [6 empty] | 0.998875 | 1.18549
|  |  |  | 0.957519 | 0.238314 | 0.980891 | 0.284173 |  |  |  |  | 0.955077 | 0.423465 | 0.956556 | 0.460727 |  |  |  |  | 0.95059 | 0.481748 | 0.958301 | 0.498195 | [6 empty] | 0.99986 | 1.21351
|  |  |  | 0.958492 | 0.238876 | 0.981823 | 0.285785 |  |  |  |  | 0.9561 | 0.422215 | 0.957373 | 0.464543 |  |  |  |  | 0.951499 | 0.479775 | 0.959234 | 0.504267 | [6 empty] | 1.00159 | 1.24117
|  |  |  | 0.959481 | 0.239453 | 0.982865 | 0.287502 |  |  |  |  | 0.9569 | 0.420926 | 0.958365 | 0.468342 |  |  |  |  | 0.952266 | 0.477862 | 0.960089 | 0.510511 | [6 empty] | 1.00256 | 1.27129
|  |  |  | 0.960514 | 0.240003 | 0.984709 | 0.289563 |  |  |  |  | 0.957653 | 0.419602 | 0.959342 | 0.472251 |  |  |  |  | 0.95324 | 0.476069 | 0.960926 | 0.516791 | [6 empty] | 1.00356 | 1.29966
|  |  |  | 0.961535 | 0.24052 | 0.985636 | 0.291847 |  |  |  |  | 0.958631 | 0.418419 | 0.960347 | 0.476323 |  |  |  |  | 0.954216 | 0.474 | 0.961824 | 0.523106 | [6 empty] | 1.00537 | 1.32853
|  |  |  | 0.962559 | 0.241036 | 0.987369 | 0.294137 |  |  |  |  | 0.959516 | 0.417005 | 0.961337 | 0.480517 |  |  |  |  | 0.95512 | 0.471854 | 0.962781 | 0.529794 | [6 empty] | 1.00643 | 1.35611
|  |  |  | 0.963578 | 0.241558 | 0.989128 | 0.296585 |  |  |  |  | 0.960415 | 0.415497 | 0.962156 | 0.484749 |  |  |  |  | 0.956094 | 0.469668 | 0.963671 | 0.53669 | [6 empty] | 1.00738 | 1.38496
|  |  |  | 0.964491 | 0.242056 | 0.990922 | 0.298914 |  |  |  |  | 0.961274 | 0.413875 | 0.963232 | 0.489045 |  |  |  |  | 0.956716 | 0.46739 | 0.964588 | 0.543747 | [6 empty] | 1.00838 | 1.41047
|  |  |  | 0.965516 | 0.24251 | 0.991956 | 0.301282 |  |  |  |  | 0.962175 | 0.412064 | 0.964215 | 0.493158 |  |  |  |  | 0.958008 | 0.465234 | 0.965458 | 0.551098 | [6 empty] | 1.01019 | 1.43503
|  |  |  | 0.966451 | 0.242921 | 0.993009 | 0.303309 |  |  |  |  | 0.963601 | 0.410201 | 0.965123 | 0.49787 |  |  |  |  | 0.959 | 0.463134 | 0.966419 | 0.558628 | [6 empty] | 1.01118 | 1.4602
|  |  |  | 0.967402 | 0.243316 | 0.994772 | 0.305198 |  |  |  |  | 0.964617 | 0.408231 | 0.966113 | 0.503001 |  |  |  |  | 0.959907 | 0.461003 | 0.967228 | 0.566256 | [6 empty] | 1.01215 | 1.48645
|  |  |  | 0.968435 | 0.243708 | 0.995781 | 0.30724 |  |  |  |  | 0.965792 | 0.406283 | 0.967056 | 0.50821 |  |  |  |  | 0.960703 | 0.45889 | 0.968179 | 0.574099 | [6 empty] | 1.01319 | 1.51204
|  |  |  | 0.969418 | 0.244098 | 0.996741 | 0.309546 |  |  |  |  | 0.966703 | 0.404381 | 0.967956 | 0.513574 |  |  |  |  | 0.961593 | 0.456681 | 0.969073 | 0.582164 | [6 empty] | 1.0151 | 1.53534
|  |  |  | 0.970383 | 0.244459 | 0.99771 | 0.311882 |  |  |  |  | 0.967669 | 0.402671 | 0.969602 | 0.518986 |  |  |  |  | 0.962404 | 0.454429 | 0.969938 | 0.590316 | [6 empty] | 1.01609 | 1.55833
|  |  |  | 0.971398 | 0.244832 | 0.999269 | 0.314143 |  |  |  |  | 0.96861 | 0.400813 | 0.970469 | 0.52437 |  |  |  |  | 0.963432 | 0.452256 | 0.970886 | 0.598538 | [6 empty] | 1.01804 | 1.57994
|  |  |  | 0.972373 | 0.245189 | 1.00108 | 0.316552 |  |  |  |  | 0.969535 | 0.399029 | 0.971338 | 0.529586 |  |  |  |  | 0.964337 | 0.450132 | 0.971794 | 0.606449 | [6 empty] | 1.019 | 1.60069
|  |  |  | 0.973306 | 0.245512 | 1.00205 | 0.318869 |  |  |  |  | 0.970395 | 0.397267 | 0.972226 | 0.534577 |  |  |  |  | 0.965119 | 0.448005 | 0.972675 | 0.614429 | [6 empty] | 1.02005 | 1.61815
|  |  |  | 0.974375 | 0.245787 | 1.00311 | 0.321073 |  |  |  |  | 0.971321 | 0.395444 | 0.973127 | 0.539247 |  |  |  |  | 0.96584 | 0.445858 | 0.973502 | 0.621927 | [6 empty] | 1.02102 | 1.63616
|  |  |  | 0.97526 | 0.246004 | 1.00408 | 0.322876 |  |  |  |  | 0.972157 | 0.393685 | 0.974069 | 0.544304 |  |  |  |  | 0.966462 | 0.44382 | 0.974331 | 0.630606 | [6 empty] | 1.02294 | 1.65278
|  |  |  | 0.976261 | 0.246156 | 1.0051 | 0.324691 |  |  |  |  | 0.972916 | 0.391857 | 0.974985 | 0.549452 |  |  |  |  | 0.967412 | 0.441648 | 0.97516 | 0.64034 | [6 empty] | 1.02482 | 1.66996
|  |  |  | 0.9773 | 0.246296 | 1.00607 | 0.326883 |  |  |  |  | 0.973781 | 0.390059 | 0.975888 | 0.554663 |  |  |  |  | 0.968336 | 0.439338 | 0.976097 | 0.650827 | [6 empty] | 1.0258 | 1.68504
|  |  |  | 0.978287 | 0.246413 | 1.00702 | 0.329642 |  |  |  |  | 0.974644 | 0.388132 | 0.976755 | 0.560065 |  |  |  |  | 0.969203 | 0.436811 | 0.97703 | 0.661347 | [6 empty] | 1.02771 | 1.69723
|  |  |  | 0.979262 | 0.246505 | 1.00794 | 0.332594 |  |  |  |  | 0.975451 | 0.386156 | 0.977648 | 0.565039 |  |  |  |  | 0.96996 | 0.434251 | 0.978654 | 0.672625 | [6 empty] | 1.02954 | 1.70607
|  |  |  | 0.980268 | 0.246587 | 1.00964 | 0.336105 |  |  |  |  | 0.976322 | 0.384034 | 0.978594 | 0.570719 |  |  |  |  | 0.971031 | 0.431673 | 0.979547 | 0.684406
|  |  |  | 0.981303 | 0.246649 | 1.01148 | 0.339881 |  |  |  |  | 0.977271 | 0.381896 | 0.979469 | 0.577022 |  |  |  |  | 0.972015 | 0.429071 | 0.980428 | 0.696699
|  |  |  | 0.982299 | 0.246691 | 1.01325 | 0.343466 |  |  |  |  | 0.978196 | 0.379697 | 0.980442 | 0.583735 |  |  |  |  | 0.972939 | 0.426385 | 0.981353 | 0.710109
|  |  |  | 0.983347 | 0.246713 | 1.01426 | 0.346917 |  |  |  |  | 0.97906 | 0.377445 | 0.981252 | 0.590815 |  |  |  |  | 0.973791 | 0.423683 | 0.982816 | 0.723048
|  |  |  | 0.98434 | 0.246702 | 1.01609 | 0.3502 |  |  |  |  | 0.979906 | 0.375259 | 0.983003 | 0.598097 |  |  |  |  | 0.974676 | 0.421085 | 0.984 | 0.738274
|  |  |  | 0.98531 | 0.24666 | 1.01702 | 0.353693 |  |  |  |  | 0.980896 | 0.373055 | 0.983882 | 0.605251 |  |  |  |  | 0.975577 | 0.418376 | 0.985391 | 0.753864
|  |  |  | 0.986305 | 0.246582 | 1.01795 | 0.357822 |  |  |  |  | 0.9818 | 0.370889 | 0.984832 | 0.612656 |  |  |  |  | 0.976439 | 0.4157 | 0.986687 | 0.768947
|  |  |  | 0.987287 | 0.246465 | 1.01971 | 0.362193 |  |  |  |  | 0.982684 | 0.36863 | 0.985814 | 0.620019 |  |  |  |  | 0.977373 | 0.412939 | 0.987539 | 0.782714
|  |  |  | 0.988283 | 0.246327 | 1.02149 | 0.366658 |  |  |  |  | 0.983484 | 0.36648 | 0.986753 | 0.626286 |  |  |  |  | 0.978314 | 0.410158 | 0.98895 | 0.796036
|  |  |  | 0.989288 | 0.24616 | [6 empty] | 0.984379 | 0.364099 | 0.98768 | 0.633588 |  |  |  |  | 0.979217 | 0.40739 | 0.989823 | 0.807792
|  |  |  | 0.990296 | 0.245939 | [6 empty] | 0.985274 | 0.361512 | 0.988904 | 0.641352 |  |  |  |  | 0.980146 | 0.404707 | 0.990714 | 0.819815
|  |  |  | 0.991293 | 0.245758 | [6 empty] | 0.986184 | 0.359014 | 0.989823 | 0.64927 |  |  |  |  | 0.981111 | 0.402093 | 0.991564 | 0.832126
|  |  |  | 0.992278 | 0.245511 | [6 empty] | 0.987084 | 0.356313 | 0.990651 | 0.657361 |  |  |  |  | 0.981898 | 0.399467 | 0.992412 | 0.84392
|  |  |  | 0.993248 | 0.245209 | [6 empty] | 0.988532 | 0.353453 | 0.992111 | 0.665547 |  |  |  |  | 0.982761 | 0.396812 | 0.993202 | 0.856654
|  |  |  | 0.994084 | 0.244854 | [6 empty] | 0.989358 | 0.350472 | 0.993066 | 0.673564 |  |  |  |  | 0.98346 | 0.394174 | 0.994506 | 0.869053
|  |  |  | 0.994907 | 0.244445 | [6 empty] | 0.990124 | 0.347563 | 0.993955 | 0.681771 |  |  |  |  | 0.984356 | 0.391568 | 0.995303 | 0.881673
|  |  |  | 0.996132 | 0.243998 | [6 empty] | 0.991749 | 0.344619 | 0.995032 | 0.689644 |  |  |  |  | 0.985288 | 0.388881 | 0.996181 | 0.893885
|  |  |  | 0.997086 | 0.243507 | [6 empty] | 0.992666 | 0.342024 | 0.995996 | 0.696992 |  |  |  |  | 0.986187 | 0.386056 | 0.997021 | 0.906258
|  |  |  | 0.998114 | 0.242979 | [6 empty] | 0.993519 | 0.339249 | 0.996887 | 0.704804 |  |  |  |  | 0.98702 | 0.383188 | 0.997806 | 0.918341
|  |  |  | 0.99913 | 0.242462 | [6 empty] | 0.994412 | 0.336538 | 0.997734 | 0.712675 |  |  |  |  | 0.988005 | 0.380377 | 0.998863 | 0.931285
|  |  |  | 1.00006 | 0.241927 | [6 empty] | 0.995339 | 0.334095 | 0.99874 | 0.720543 |  |  |  |  | 0.988955 | 0.377568 | 0.999656 | 0.943454
|  |  |  | 1.00097 | 0.241347 | [6 empty] | 0.996108 | 0.331524 | 0.99968 | 0.728418 |  |  |  |  | 0.989854 | 0.374714 | 1.00071 | 0.955801
|  |  |  | 1.00192 | 0.240676 | [6 empty] | 0.997429 | 0.328782 | 1.00058 | 0.736342 |  |  |  |  | 0.990737 | 0.371992 | 1.0015 | 0.969559
|  |  |  | 1.00297 | 0.240021 | [6 empty] | 0.998274 | 0.325985 | 1.00146 | 0.743554 |  |  |  |  | 0.991598 | 0.369381 | 1.00231 | 0.983188
|  |  |  | 1.00379 | 0.239236 | [6 empty] | 0.999208 | 0.323278 | 1.00236 | 0.75165 |  |  |  |  | 0.992435 | 0.366769 | 1.00316 | 0.998877
|  |  |  | 1.0049 | 0.238393 | [6 empty] | 1.00001 | 0.320659 | 1.00323 | 0.760422 |  |  |  |  | 0.993313 | 0.364306 | 1.00454 | 1.01534
|  |  |  | 1.00658 | 0.237411 | [6 empty] | 1.00098 | 0.318257 | 1.00407 | 0.769788 |  |  |  |  | 0.994017 | 0.361653 | 1.00582 | 1.03162
|  |  |  | 1.00755 | 0.236376 | [6 empty] | 1.00199 | 0.315836 | 1.005 | 0.779464 |  |  |  |  | 0.994915 | 0.358832 | 1.00673 | 1.04896
|  |  |  | 1.00924 | 0.235314 | [6 empty] | 1.0028 | 0.313442 | 1.00667 | 0.789336 |  |  |  |  | 0.995832 | 0.355899 | 1.00828 | 1.06606
|  |  |  | 1.01024 | 0.234194 | [6 empty] | 1.00363 | 0.311096 | 1.00755 | 0.799212 |  |  |  |  | 0.996642 | 0.352839 | 1.00918 | 1.08162
|  |  |  | 1.01162 | 0.233242 | [6 empty] | 1.00457 | 0.308786 | 1.00846 | 0.80872 |  |  |  |  | 0.997952 | 0.349738 | 1.00999 | 1.09644
|  |  |  | 1.01262 | 0.232223 | [6 empty] | 1.00544 | 0.30632 | 1.00932 | 0.817611 |  |  |  |  | 0.99897 | 0.346712 | 1.01168 | 1.11051
|  |  |  | 1.01358 | 0.231314 | [6 empty] | 1.00641 | 0.303913 | 1.01028 | 0.825725 |  |  |  |  | 0.999824 | 0.343782 | 1.01247 | 1.12291
|  |  |  | 1.01451 | 0.230298 | [6 empty] | 1.00724 | 0.301537 | 1.01119 | 0.83372 |  |  |  |  | 1.00081 | 0.340879 | 1.01327 | 1.13531
|  |  |  | 1.01533 | 0.229171 | [6 empty] | 1.00801 | 0.299245 | 1.01208 | 0.842637 |  |  |  |  | 1.00168 | 0.338197 | 1.01413 | 1.14631
|  |  |  | 1.01701 | 0.227902 | [6 empty] | 1.00887 | 0.296907 | 1.01297 | 0.852229 |  |  |  |  | 1.00261 | 0.335386 | 1.01497 | 1.1557
|  |  |  | 1.01803 | 0.226576 | [6 empty] | 1.00972 | 0.29464 | 1.01387 | 0.862371 |  |  |  |  | 1.00353 | 0.332567 | 1.01578 | 1.16606
|  |  |  | 1.01952 | 0.225225 | [6 empty] | 1.01064 | 0.292279 | 1.01469 | 0.872392 |  |  |  |  | 1.00449 | 0.330006 | 1.01663 | 1.17556
|  |  |  | 1.02089 | 0.22392 | [6 empty] | 1.01157 | 0.289945 | 1.01636 | 0.88361 |  |  |  |  | 1.00544 | 0.32716 | 1.01742 | 1.18573
[12 empty] | 1.01242 | 0.287588 | 1.01732 | 0.895154 |  |  |  |  | 1.00636 | 0.324391 | 1.01826 | 1.19651
[12 empty] | 1.01337 | 0.285181 | 1.01831 | 0.906378 |  |  |  |  | 1.00729 | 0.321678 | 1.01913 | 1.20752
[12 empty] | 1.0143 | 0.282811 | 1.01924 | 0.918241 |  |  |  |  | 1.00802 | 0.318937 | 1.01999 | 1.21861
[12 empty] | 1.0152 | 0.280388 | 1.02084 | 0.929564 |  |  |  |  | 1.00955 | 0.316309 | 1.02156 | 1.22936
[12 empty] | 1.01613 | 0.27803 | 1.02172 | 0.941632 |  |  |  |  | 1.01017 | 0.313768 | 1.02255 | 1.23944
[12 empty] | 1.01709 | 0.275627 | 1.02278 | 0.952639 |  |  |  |  | 1.01093 | 0.311389 | 1.02339 | 1.24871
[12 empty] | 1.01805 | 0.273341 | 1.02439 | 0.963687 |  |  |  |  | 1.01195 | 0.309043 | 1.02424 | 1.25704
[12 empty] | 1.01893 | 0.271062 | [6 empty] | 1.01264 | 0.306872 | 1.02516 | 1.26349
[12 empty] | 1.01983 | 0.269001 | [6 empty] | 1.01341 | 0.304302 | 1.02606 | 1.27077
[12 empty] | 1.0207 | 0.266819 | [6 empty] | 1.01435 | 0.301821
[12 empty] | 1.02166 | 0.264457 | [6 empty] | 1.01533 | 0.299229
[12 empty] | 1.02253 | 0.262035 | [6 empty] | 1.01635 | 0.296564
[12 empty] | 1.02348 | 0.259725 | [6 empty] | 1.01727 | 0.293944
[12 empty] | 1.025 | 0.257334 | [6 empty] | 1.01817 | 0.291426
[20 empty] | 1.01915 | 0.289013
[20 empty] | 1.02011 | 0.286761
[20 empty] | 1.02102 | 0.2845
[20 empty] | 1.02181 | 0.282139
[20 empty] | 1.0228 | 0.279759
[20 empty] | 1.02358 | 0.277357
[20 empty] | 1.02494 | 0.274891
[20 empty] | 1.02589 | 0.272396